US9298091B2 | 2016-03-29 | Photosensitive resin composition used for reflective display element, comprises polysiloxane polymer, compound having ethylenically unsaturated group, photoinitiator, solvent, pigment and crosslinking agent | Photosensitive resin composition and uses thereof | CHI MEI CORPORATION,Tainan,TW ¦ CHI MEI CORPORATION,Tainan,TW | Tseng, Ching-Yuan | A photosensitive resin composition comprises polysiloxane polymer (A), a compound having ethylenically unsaturated group (B), a photoinitiator (C), a solvent (D), a pigment (E) and a crosslinking agent (F). The pigment (E) comprises titanium dioxide, calcium carbonate, calcium sulfate, zinc oxide, barium sulfate, barium carbonate, silicon dioxide, aluminum powder, kaolin, clay, talc, montmorillonite, aluminum hydroxide, magnesium carbonate and/or white hollow polymer microspheres. An INDEPENDENT CLAIM is included for reflective display element. Photosensitive resin composition is used for reflective display element (claimed) for electronic paper display device. The white photosensitive resin composition has excellent heat-yellowing resistance, surface roughness resistance, developability and brightness. The thin reflective display element containing photosensitive resin composition reduces power and lightens the burden on user's eye. | The invention relates to a photosensitive resin composition; especially relates to a photosensitive resin composition that has good heat-yellowing resistance, surface roughness resistance, developability and brightness. The invention also provides a white matrix, a color filter and a reflective display element. | TW20132111325A | 2013-03-29 | US9298091B2 ¦ CN104076608A ¦ TW201437762A ¦ TWI489212B ¦ US20140293400A1 | US20140293400A1 ¦ CN104076608A ¦ TW201437762A ¦ TWI489212B ¦ US9298091B2 | What is claimed is: 1. A photosensitive resin composition comprising: a polysiloxane polymer (A); a compound having an ethylenically unsaturated group (B); a photoinitiator (C); a solvent (D); a pigment (E); and a crosslinking agent (F); wherein the pigment (E) comprises at least one selected from the group consisting of titanium dioxide, calcium carbonate, calcium sulfate, zinc oxide, barium sulfate, barium carbonate, silicon dioxide, aluminum powder, kaolin, clay, talc, montmorillonite, aluminum hydroxide, magnesium carbonate, and white hollow polymer microspheres. 2. The photosensitive resin composition according to claim 1, wherein the wherein the polysiloxane polymer (A) is obtained by hydrolyzing and condensing a silane compound represented by Formula (1); Si(R a)z(ORb)4-z Formula (1) wherein: z represents an integer from 1 to 3; when z represents 2 or 3, the plural R as are identical with or different from each other; when 4-z represents 2 or 3, the plural Rbs are identical with or different from each other; at least one of R a is selected from the group consisting of an anhydride-substituted C1-C10 alkyl group, an epoxy-substituted C1-C10 alkyl group, and an epoxy-substituted alkoxy group, and the rest of Ra is independently selected from the group consisting of hydrogen, a C1-C10 alkyl group, a C2-C10 alkenyl group, and a C6-C15 aryl group, and R b is selected from the group consisting of hydrogen, a C1-C6 alkyl group, a C1-C6 acyl group, and a C6-C15 aryl group. 3. The photosensitive resin composition according to claim 1, wherein the crosslinking agent (F) comprises an epoxy-containing compound (F-1). 4. The photosensitive resin composition according to claim 3, wherein the epoxy-containing compound (F-1) is selected from the group consisting of (poly)glycidyl ether (F-1-1) obtained by reacting a monohydroxy compound or a polyhydroxy compound with epichlorohydrin; (poly)glycidyl ester (F-1-2) obtained by reacting a (poly) carboxylic acid compound with epichlorohydrin; (poly)glycidyl amine (F-1-3) obtained by reacting a (poly) amine compound with epichlorohydrin; and other epoxy-containing compound (F-1-4). 5. The photosensitive resin composition according to claim 1, wherein the used amount of the compound having an ethylenically unsaturated group (B) is from 30 to 300 parts by weight; the used amount of the solvent (D) is from 200 to 1500 parts by weight; the used amount of the pigment (E) is from 100 to 600 parts by weight; and the used amount of the crosslinking agent (F) is from 10 to 60 parts by weight based on 100 parts by weight of the used amount of the polysiloxane polymer (A). 6. The photosensitive resin composition according to claim 1, wherein the used amount of the photoinitiator (C) is from 10 to 60 parts by weight based on 100 parts by weight of the used amount of the compound having an ethylenically unsaturated group (B). 7. The photosensitive resin composition according to claim 3, wherein the used amount of the epoxy-containing compound (F-1) is from 5 to 60 parts by weight based on 100 parts by weight of the used amount of the polysiloxane polymer (A). 8. A white matrix formed with the photosensitive resin composition according to claim 1. 9. The white matrix according to claim 8, wherein the wherein the polysiloxane polymer (A) is obtained by hydrolyzing and condensing a silane compound represented by Formula (1); Si(R a)z(ORb)4-z Formula (1) wherein: z represents an integer from 1 to 3; when z represents 2 or 3, the plural R as are identical with or different from each other; when 4-z represents 2 or 3, the plural Rbs are identical with or different from each other; at least one of R a is selected from the group consisting of an anhydride-substituted C1-C10 alkyl group, an epoxy-substituted C1-C10 alkyl group, and an epoxy-substituted alkoxy group, and the rest of Ra is independently selected from the group consisting of hydrogen, a C1-C10 alkyl group, a C2-C10 alkenyl group, and a C6-C15 aryl group, and R b is selected from the group consisting of hydrogen, a C1-C6 alkyl group, a C1-C6 acyl group, and a C6-C15 aryl group. 10. The white matrix according to claim 8, wherein the crosslinking agent (F) comprises an epoxy-containing compound (F-1). 11. The white matrix according to claim 10, wherein the epoxy-containing compound (F-1) is selected from the group consisting of (poly)glycidyl ether (F-1-1) obtained by reacting a monohydroxy compound or a polyhydroxy compound with epichlorohydrin; (poly)glycidyl ester (F-1-2) obtained by reacting a (poly) carboxylic acid compound with epichlorohydrin; (poly)glycidyl amine (F-1-3) obtained by reacting a (poly) amine compound with epichlorohydrin; and other epoxy-containing compound (F-1-4). 12. The white matrix according to claim 8, wherein the used amount of the compound having an ethylenically unsaturated group (B) is from 30 to 300 parts by weight; the used amount of the solvent (D) is from 200 to 1500 parts by weight; the used amount of the pigment (E) is from 100 to 600 parts by weight; and the used amount of the crosslinking agent (F) is from 10 to 60 parts by weight based on 100 parts by weight of the used amount of the polysiloxane polymer (A). 13. The white matrix according to claim 8, wherein the used amount of the photoinitiator (C) is from 10 to 60 parts by weight based on 100 parts by weight of the used amount of the compound having an ethylenically unsaturated group (B). 14. The white matrix according to claim 10, wherein the used amount of the epoxy-containing compound (F-1) is from 5 to 60 parts by weight based on 100 parts by weight of the used amount of the polysiloxane polymer (A). 15. A color filter comprising the white matrix according to claim 8. 16. A reflective display element comprising the color filter according to claim 15. | G02B002600 ¦ G02B000523 ¦ G02F0001167 ¦ G03F0007075 ¦ C09B002301 ¦ C09B006722 ¦ G02F00011335 | 2014-03-17 AS ASSIGNMENT CHI MEI CORPORATION, TAIWAN ASSIGNMENT OF ASSIGNORS INTEREST;ASSIGNOR:TSENG, CHING-YUAN;REEL/FRAME:032456/0124 2014-03-03 | A photosensitive resin composition comprises polysiloxane polymer (A), a compound having ethylenically unsaturated group (B), a photoinitiator (C), a solvent (D), a pigment (E) and a crosslinking agent (F). The pigment (E) comprises titanium dioxide, calcium carbonate, calcium sulfate, zinc oxide, barium sulfate, barium carbonate, silicon dioxide, aluminum powder, kaolin, clay, talc, montmorillonite, aluminum hydroxide, magnesium carbonate and/or white hollow polymer microspheres. | Photosensitive resin composition is used for reflective display element (claimed) for electronic paper display device. | The white photosensitive resin composition has excellent heat-yellowing resistance, surface roughness resistance, developability and brightness. The thin reflective display element containing photosensitive resin composition reduces power and lightens the burden on user's eye.
US9284444B2 | 2016-03-15 | Shelf-stable composition useful in dry mix application to prepare cement, mortar or trowellable compositions for exterior insulation finishing system, comprises water re-dispersible polymer powder including dry anionic associative thickener | Non-cementitious organic render formulation with improved workability | Rohm and Haas Company,Philadelphia,PA,US ¦ Rohm and Haas Company,Philadelphia,PA,US | Sobczak, Jeffrey J. ¦ Westmeyer, Mark D. | Shelf-stable composition comprises a water re-dispersible polymer powder (RDP) composition including: (A) a dry anionic associative thickener (mixture of hydrophobically modified alkali swellable acrylic emulsion copolymer (HASE) and alkali swellable acrylic emulsion copolymer) and (B) 0.1-7.5 wt.% multi-stage acrylic copolymer RDP. The multistage acrylic copolymer RDP having a calcium methacrylate salt group comprises an alkali-soluble resin outer stage and at least one inner stage. The RDP further comprises at least one nucleating agent and at least one colloidal stabilizer. Shelf-stable composition comprises a water re-dispersible polymer powder (RDP) composition including: (A) a dry anionic associative thickener (mixture of hydrophobically modified alkali swellable acrylic emulsion copolymer (HASE) and alkali swellable acrylic emulsion copolymer) and (B) 0.1-7.5 wt.% multi-stage acrylic copolymer RDP. The multistage acrylic copolymer RDP having a calcium methacrylate salt group comprises an alkali-soluble resin outer stage and at least one inner stage. The RDP further comprises at least one nucleating agent having a boiling point of 150-500° C and water solubility of ≤ 3.5%, and at least one colloidal stabilizer, where the multi-stage acrylic copolymer is dispersed in water at least one inner stage with an acrylic copolymer having a glass transition temperature of -10 to 15° C, calculating using the Fox equation, the weight ratio of the alkali-soluble resin outer stage to at least one inner stage is 1:19-2:3, where the dry anionic associative thickener, the colloidal stabilizer, the nucleating agent and the multistage acrylic copolymer are comprised in the same particle. An INDEPENDENT CLAIM is also included for preparing water re-dispersible polymer powder composition, comprising providing an aqueous dispersion including at least one colloidal stabilizer, and a multi-stage acrylic copolymer having an alkali-soluble resin outer stage including methacrylic acid group and at least one inner stage, at least one nucleating agent having a boiling point of 150-500° C and a water solubility of ≤ 3.5%, dispersing the multi-stage acrylic copolymer in water including an acrylic copolymer having a glass transition temperature of -10 to 15° C, calculating using the Fox equation, atomizing the resultant composition in presence of 0.75-3 wt.% of calcium hydroxide or aqueous lime, based on total weight of multi-stage acrylic copolymer solids, to form a water re-dispersible polymer powder, separately providing an aqueous mixture of anionic associative thickener from hydrophobically modified alkali swellable acrylic emulsion copolymer and alkali swellable acrylic emulsion copolymer in an amount of 0.1-7.5 wt.%, preferably 0.25-2 wt.%, based on the total weight of solids in the aqueous mixture and the aqueous dispersion, atomizing the aqueous mixture to form a dry anionic associative thickener and blending the dry anionic associative thickener and water re-dispersible polymer powder. The shelf-stable composition is useful in dry mix application (claimed) to prepare cement, mortar or trowellable compositions for exterior insulation finishing system. The composition is easy to store and transport and improves the workability of cementitious and non-cementitious dry mixes. Preferred Components: The amount of dry anionic associative thickener is 0.25-2 wt.% to the total weight of (A) and (B). The multi-stage acrylic copolymer RDP includes: a crosslinking agent in copolymerized form, with a dosage amount of 0.05-2 wt.% to the total amount of monomers used to make copolymer; a chain transfer agent residue, with a dosage amount of 0.05-1 wt.% to the total amount of monomers and chain transfer agents used to make copolymer; 0.1-15 wt.% of at least one colloidal stabilizer, based on 100 pts. wt. of multi-stage acrylic copolymer solid; at least one hydrophobic agent; at least one anti-caking aid. The colloidal stabilizer is polyvinyl alcohol. The composition further comprises an inorganic dry material from a cementitious material and a non-cementitious material. | The present invention provides dry mix compositions and dry compositions of calcium methacrylate salt containing multistage acrylic copolymer RDP and dry anionic associative thickeners for use in the dry mix compositions so that when wet to make cement, mortar or trowellable compositions for use in Exterior Insulation Finishing Systems (EIFS), the compositions exhibit improved workability in both cementitious and non-cementitious dry mixes. | US2013913594P | 2013-12-09 | US9284444B2 ¦ BR102014029432A2 ¦ CN104693654A ¦ EP2881409A1 ¦ JP2015113465A ¦ US20150159006A1 | EP2881409A1 ¦ JP2015113465A ¦ US20150159006A1 ¦ CN104693654A ¦ US9284444B2 | We claim: 1. A shelf-stable composition for use in dry mix applications comprising a water redispersible polymer powder (RDP) composition containing B) a multi-stage acrylic copolymer RDP and A) from 0.1 to 7.5 wt. %, based on the total weight of A) and B), of a dry anionic associative thickener selected from a hydrophobically modified alkali swellable acrylic emulsion copolymer (HASE), an alkali swellable acrylic emulsion copolymer, and mixtures thereof, the multi-stage acrylic copolymer RDP B) having a calcium methacrylate salt group containing alkali-soluble resin outer stage and one or more inner stage, the RDP further containing each of one or more nucleating agent having a boiling point of 150° C. to 500° C. and a water solubility of 3.5% or less, and one or more colloidal stabilizer, wherein when the multi-stage acrylic copolymer is dispersed in water the one or more inner stage comprises an acrylic (co)polymer having a glass transition temperature (Tg) of from −10 to 15° C. calculated using the Fox equation, and the weight ratio of the alkali-soluble resin outer stage to the one or more inner stage(s) ranges from 1:19 to 2:3 and the dry anionic associative thickener, the colloidal stabilizer, the nucleating agent and the multi-stage acrylic copolymer are contained in the same particle. 2. The shelf-stable composition for use in dry mix applications as claimed in claim 1, wherein the amount of the A) dry anionic associative thickener ranges from 0.25 to 2 wt. %, based on the total weight of A) and B). 3. The shelf-stable composition for use in dry mix applications as claimed in claim 1, wherein the A) dry anionic associative thickener is a hydrophobically modified alkali swellable acrylic emulsion copolymer (HASE). 4. The shelf-stable composition for use in dry mix applications as claimed in claim 1, wherein the B) multi-stage acrylic copolymer RDP contains, in copolymerized form, a crosslinking agent in the range of 0.05 to 2.0% wt. %, based on the total weight of the monomers used to make the copolymer. 5. The shelf-stable composition for use in dry mix applications as claimed in claim 1, wherein the B) multi-stage acrylic copolymer RDP contains a chain transfer agent residue, in the range of from 0.05 to 1.0 wt. %, based on the total weight of the monomers and chain transfer agents used to make the copolymer. 6. The shelf-stable composition for use in dry mix applications as claimed in claim 1, wherein the B) multi-stage acrylic copolymer RDP contains from 0.1 to 15 wt. % of the one or more colloidal stabilizer, per 100 weight parts multi-stage acrylic copolymer solids. 7. The shelf-stable composition for use in dry mix applications as claimed in claim 6, wherein the colloidal stabilizer is a poly(vinyl alcohol) (PVOH). 8. The composition as claimed in claim 1, wherein the B) multi-stage acrylic copolymer RDP further comprises one or more hydrophobic agent. 9. The shelf-stable composition for use in dry mix applications as claimed in claim 1, wherein the B) multi-stage acrylic copolymer RDP further comprises one or more anti-caking aid. 10. The shelf-stable composition for use in dry mix applications as claimed in claim 1, further comprising an inorganic dry material selected from a cementitious material and a non-cementitious material. 11. A method of making a water redispersible polymer powder composition comprising providing an aqueous dispersion containing one or more colloidal stabilizer, and a multi-stage acrylic copolymer having an alkali-soluble resin outer stage comprising methacrylic acid groups and one or more inner stage, one or more nucleating agent having a boiling point of 150° C. to 500° C. and a water solubility of 3.5% or less, wherein when the multi-stage acrylic copolymer is dispersed in water the one or more inner stage comprises an acrylic (co)polymer having a glass transition temperature (Tg) of from −10 to 15° C., calculated using the Fox equation, and atomizing the resulting composition in the presence of from 0.75 to 3 wt. % of calcium hydroxide or aqueous lime, based on the total weight of the multi-stage acrylic copolymer solids, to form a water redispersible polymer powder, providing separately an aqueous mixture of an anionic associative thickener selected from a hydrophobically modified alkali swellable acrylic emulsion copolymer (HASE), an alkali swellable acrylic emulsion copolymer or mixtures thereof in the amount of from 0.1 to 7.5 wt. %, based on the total weight of solids in the aqueous mixture and the aqueous dispersion, atomizing the aqueous mixture to form a dry anionic associative thickener and blending the dry anionic associative thickener and the water redispersible polymer powder. | C08L003308 ¦ B29B000912 ¦ C04B002426 ¦ C08F000844 ¦ C08F026506 ¦ C08L005106 ¦ B29K003304 ¦ B29L003100 | 2016-01-15 AS ASSIGNMENT ROHM AND HAAS COMPANY, PENNSYLVANIA ASSIGNMENT OF ASSIGNORS INTEREST;ASSIGNORS:SOBCZAK, JEFFREY J;WESTMEYER, MARK D;REEL/FRAME:037496/0740 2014-01-27 | Shelf-stable composition comprises a water re-dispersible polymer powder (RDP) composition including: (A) a dry anionic associative thickener (mixture of hydrophobically modified alkali swellable acrylic emulsion copolymer (HASE) and alkali swellable acrylic emulsion copolymer) and (B) 0.1-7.5 wt.% multi-stage acrylic copolymer RDP. The multistage acrylic copolymer RDP having a calcium methacrylate salt group comprises an alkali-soluble resin outer stage and at least one inner stage. The RDP further comprises at least one nucleating agent and at least one colloidal stabilizer. | The shelf-stable composition is useful in dry mix application (claimed) to prepare cement, mortar or trowellable compositions for exterior insulation finishing system. | The composition is easy to store and transport and improves the workability of cementitious and non-cementitious dry mixes.
CN102597028B | 2015-07-01 | Copolymer obtained by copolymerization of monomer component comprising macromonomer having a backbone comprising polymer chain obtainable by polymerizing monomer component that contains alkyl-containing polymerizable unsaturated monomer | Copolymer, aqueous coating composition containing copolymer, and method for forming multilayer coating film ¦ Copolymer method, comprises copolymer of aqueous coating composition and forming multiple layer coating film and | KANSAI PAINT Co. Ltd,JP | Fujii, Tsuyoshi | Copolymer obtained by copolymerization of a monomer component (m) comprising: (m-1) a macromonomer having (i) a backbone that comprises a polymer chain having a number average molecular weight of 1000-10000 obtainable by polymerizing a monomer component (I) that contains 5-100 mass% of a 4-24C alkyl-containing polymerizable unsaturated monomer (a), and (ii) a polymerizable unsaturated group; and (m-2) a polymerizable unsaturated monomer containing a hydrophilic group. INDEPENDENT CLAIMS are included for:an aqueous coating composition containing the copolymer and a film-forming resin (A);an article-1 coated with the aqueous coating composition;forming a multilayer coating film, comprising applying the aqueous coating composition to a substrate to form a base coating film, applying a clear coating composition on an uncured base coating film to form a clear coating film, and heating the uncured base coating film and uncured clear coating film to simultaneously cure both coating films, or applying a first coloring coating composition to a substrate to form a first colored coating film, applying the aqueous coating composition on the uncured first colored coating film to form a second colored coating film, applying a clear coating composition on the uncured second colored coating film to form a clear coating film, and simultaneously heat-curing the uncured first colored coating film, uncured second colored coating film, and uncured clear coating film; andan article having a multilayer coating film formed by the above method. The copolymer is useful to produce a viscosity-controlling agent (claimed). The copolymer has the characteristic of developing high viscosity, and lowering its viscosity with an increase in rate of shear, even in an aqueous coating composition that contains a surfactant. Preferred Components: The component (m-2) is a non-ionic polymerizable unsaturated monomer containing at least one kind of hydrophilic group comprising N-substituted (meth)acrylamide, polymerizable unsaturated monomer having a polyoxyalkylene chain, or N-vinyl-2-pyrrolidone, where the content of component (m-1) is 1-29 mass%, and the content of component (m-2) is 20-99 mass%, based on the total mass of monomer component (m). The monomer component (I) contains, at least in part, 5-60 mass% of a hydroxy-containing polymerizable unsaturated monomer, based on the total mass of monomer component (I). The component (m-2) is a polymerizable unsaturated monomer containing at least one kind of hydrophilic group comprising acrylic acid or methacrylic acid, where the content of component (m-1) is 1-40 mass%, and the content of component (m-2) is 5-75 mass%, based on the total mass of monomer component (m). The film-forming resin (A) is a water-dispersible hydroxy-containing acrylic resin (A1) having an acid value of 1-100 mg potassium hydroxide (KOH)/g and a hydroxy value of 1-100 mg KOH/g, obtainable through copolymerization of monomer component (b) comprising 5-70 mass% of a hydrophobic polymerizable unsaturated monomer (b-1), 0.1-25 mass% of a hydroxy-containing polymerizable unsaturated monomer (b-2), 0.1-20 mass% of a carboxy-containing polymerizable unsaturated monomer (b-3), and 0-94.8 mass% of a polymerizable unsaturated monomer (b-4) other than the polymerizable unsaturated monomers (b-1) to (b-3). The component (m-2) is at least one kind of polymerizable unsaturated monomer comprising N-substituted (meth)acrylamide, polymerizable unsaturated monomer having a polyoxyalkylene chain, N-vinyl-2-pyrrolidone, 2-hydroxyethyl acrylate, acrylic acid or methacrylic acid. The monomer component (m) contains 1-40 mass% of component (m-1) and 5-99 mass% of component (m-2), based on the total mass of monomer component (m). The water-dispersible hydroxy-containing acrylic resin (A1) is a core-shell-type water-dispersible hydroxy-containing acrylic resin (A1a), which has a core-shell structure having, as a core, copolymer (I) containing, as monomer components, 0.1-30 mass% of a polymerizable unsaturated monomer having two or more polymerizable unsaturated groups per molecule and 70-99.9 mass% of a polymerizable unsaturated monomer having one polymerizable unsaturated group per molecule, based on the total mass of monomer components constituting the core, where the core-shell-type water-dispersible hydroxy-containing acrylic resin (A1a) contains 5-70 mass% of a hydrophobic polymerizable unsaturated monomer (b-1), 0.1-25 mass% of a hydroxy-containing polymerizable unsaturated monomer (b-2), 0.1-20 mass% of carboxy-containing polymerizable unsaturated monomer (b-3), and 0-94.8 mass% of a polymerizable unsaturated monomer (b-4) other than the polymerizable unsaturated monomers (b-1) to (b-3), based on the total mass of monomer components constituting the core and the shell. The water-dispersible hydroxy-containing acrylic resin (A1a) is a core-shell-type water-dispersible hydroxy-containing acrylic resin (A1b) comprising a core portion that is a copolymer (I) consisting of, as monomer components, 0.1-30 mass% of a polymerizable unsaturated monomer having two or more polymerizable unsaturated groups per molecule and 70-99.9 mass% of a polymerizable unsaturated monomer having one polymerizable unsaturated group per molecule; and a shell portion that is a copolymer (II) consisting of, as monomer components, 5-80 mass% of a hydrophobic polymerizable unsaturated monomer (b-1), 0.1-50 mass% of a hydroxy-containing polymerizable unsaturated monomer (b-2), 0.1-50 mass% of a carboxy-containing polymerizable unsaturated monomer (b-3), and 0-94.8 mass% of polymerizable unsaturated monomer (b-4) other than the polymerizable unsaturated monomers (b-1) to (b-3), where the solids content mass ratio of copolymer (I) to copolymer (II) is 5/95 to 95/5. The film-forming resin (A) is a resin having an ester bond or a water-dispersible acrylic resin obtainable by emulsion polymerization using a surfactant. | An object of the present invention is to provide a copolymer having the characteristic of developing high viscosity, and lowering its viscosity with an increase in rate of shear, particularly a copolymer having the characteristic of developing viscosity, and lowering its viscosity with an increase in rate of shear even in an aqueous coating composition that contains a surfactant. The present invention provides a copolymer obtainable by copolymerization of a monomer component (m) that includes: (m-1), a macromonomer having (i) a backbone that comprises a polymer chain having a number average molecular weight of 1,000 to 10,000 obtainable by polymerizing a monomer component (I) that contains 5 to 100 mass% of a C4-C24 alkyl-containing polymerizable unsaturated monomer (a), and (ii) a polymerizable unsaturated group; and (m-2) a polymerizable unsaturated monomer containing a hydrophilic group. And the invention goal is provide with development of high viscosity and copolymer with increase cutting speed and then reducing the viscosity of the characteristics, especially providing have even with the development of viscosity comprises surface active agent in the aqueous coating composition along with the increase of cutting speed and then reducing the viscosity characteristic of the copolymer. The invention provide have can through co-monomer component (m) obtaining the copolymer, wherein the monomer component (III) comprises: (m-1) monomer, it comprises (i) data including uniform molecule weight is polymer chain of 1, 000 to 10, 000 the framework, through polymerization can comprises 5 quality % to 100 quality % and containing C4-C24 alkyl and can polymerization unsaturation monomer (a) and monomer component (I) obtaining the polymer chain, and (ii) can polymerization unsaturation group; and (m-2) containing a hydrophilic group and can polymerization unsaturation monomer. Un objet de la présente invention est de fournir un copolymère ayant la caractéristique consistant à développer une viscosité élevée, et à abaisser sa viscosité tout en augmentant la vitesse de cisaillement, en particulier un copolymère ayant la caractéristique consistant à développer la viscosité, et à abaisser sa viscosité tout en augmentant la vitesse de cisaillement même dans une composition aqueuse de revêtement contenant un tensioactif. La présente invention concerne un copolymère pouvant être obtenu par copolymérisation d'un composant monomère (m) comprenant : (m-1), un macromonomère ayant (i) un squelette comprenant une chaîne polymère ayant un poids moléculaire moyen en nombre de 1 000 à 10 000 pouvant être obtenu en polymérisant un composant monomère (I) contenant de 5 à 100 % en poids d'un monomère insaturé polymérisable contenant un alkyle en C4 à C24 (a), et (ii) un groupe insaturé polymérisable ; et (m-2) un monomère insaturé polymérisable contenant un groupe hydrophile. | JP2009249204A ¦ JP201030442A ¦ JP201079177A ¦ WO2010JP65880A | 2009-10-29 ¦ 2010-02-15 ¦ 2010-03-30 ¦ 2010-09-08 | CN102597028B ¦ CN102597028A ¦ CN103614045A ¦ GB201205822D0 ¦ GB201404956D0 ¦ GB2487020A ¦ GB2487020B ¦ GB2510271A ¦ GB2510271B ¦ JP05657961B2 ¦ JP05865468B2 ¦ JP2011225802A ¦ JP2015098594A ¦ JP2016040390A ¦ US20120202082A1 ¦ US20150275025A1 ¦ US9221991B2 ¦ WO2011052304A1 | WO2011052304A1 ¦ JP2011225802A ¦ GB2487020A ¦ US20120202082A1 ¦ CN102597028A ¦ CN103614045A ¦ GB2487020B ¦ GB2510271A ¦ GB2510271B ¦ JP05657961B2 ¦ JP2015098594A ¦ CN102597028B ¦ US20150275025A1 ¦ US9221991B2 ¦ JP05865468B2 ¦ JP2016040390A | CLAIMS 1. [Claim 1] A copolymer obtainable by copolymerization of a monomer component (m) comprising: (m-1) a macromonomer having (i) a backbone that comprises a polymer chain having a number average molecular weight of 1,000 to 10,000 obtainable by polymerizing a monomer component (I) that contains 5 to 100 mass% of a C4-C24 alkyl- containing polymerizable unsaturated monomer (a) , and (ii) a polymerizable unsaturated group; and (m-2) a polymerizable unsaturated monomer containing a hydrophilic group. 2. [Claim 2] The copolymer according to claim 1, wherein component (m-2) is a nonionic polymerizable unsaturated monomer containing at least one kind of hydrophilic group selected from the group consisting of N-substituted (meth) acrylamide, polymerizable unsaturated monomer having a polyoxyalkylene chain, and N-vinyl- 2-pyrrolidone, and wherein the content of component (m-1) is in a range of from 1 to 29 mass%, and the content of component (m-2) is in a range of from 20 to 99 massl, based on the total mass of monomer component (m) . 3. [Claim 3] The copolymer according to claim 2, wherein monomer component (I) contains, at least a part thereof, 5 to 60 mass% of a hydroxy-containing polymerizable unsaturated monomer, based on the total mass of monomer component (I) . 4. [Claim 4] The copolymer according to claim 1, wherein component (m-2) is a polymerizable unsaturated monomer containing at least one kind of hydrophilic group selected from the group consisting of acrylic acid and methacrylic acid, and wherein the content of component (m-1) is in a range of from 1 to 40 mass%, and the content of component (m-2) is in a range of from 5 to 75 mass%, based on the total mass of monomer component (m) . 5. [Claim 5] An aqueous coating composition containing the copolymer according to claim 1 and a film-forming resin (A) . [Claim 6] The aqueous coating composition according to claim 5, wherein the film-forming resin (A) is a water-dispersible hydroxy-containing acrylic resin (Al' ) having an acid value of 1 to 100 mg KOH/g and a hydroxy value of 1 to 100 mg KOH/g, obtainable through copolymerization of monomer component (b) comprising 5 to 70 mass% of a hydrophobic polymerizable unsaturated monomer (b-1) , 0.1 to 25 mass% of a hydroxy- containing polymerizable unsaturated monomer (b-2) , 0.1 to 20 mass% of a carboxy-containing polymerizable unsaturated monomer (b-3) , and 0 to 94.8 massl of a polymerizable unsaturated monomer (b-4) other than the polymerizable unsaturated monomers (b-1) to (b-3) . 6. [Claim 7] The aqueous coating composition according to claim 6, wherein component (m-2) is at least one kind of polymerizable unsaturated monomer selected from the group consisting of N- substituted (meth) acrylamide, polymerizable unsaturated monomer having a polyoxyalkylene chain, N-vinyl-2-pyrrolidone, 2- hydroxyethyl acrylate, acrylic acid and methacrylic acid. 7. [Claim 8] The aqueous coating composition according to claim 5, wherein monomer component (m) contains 1 to 40 mass% of component (m-1) and 5 to 99 mass% of component (m-2) , based on the total mass of monomer component (m) . [Claim 9] The aqueous coating composition according to claim 6, wherein the water-dispersible hydroxy-containing acrylic resin (Al' ) is a core-shell-type water-dispersible hydroxy-containing acrylic resin (Al'-l), which has a core-shell structure having, as a core, copolymer (I) containing, as monomer components, 0.1 to 30 mass% of a polymerizable unsaturated monomer having two or more polymerizable unsaturated groups per molecule and 70 to 99.9 massl of a polymerizable unsaturated monomer having one polymerizable unsaturated group per molecule, based on the total mass of monomer components constituting the core, and wherein the core-shell-type water-dispersible hydroxy-containing acrylic resin (Al'-l) contains 5 to 70 mass% of a hydrophobic polymerizable unsaturated monomer (b-1) , 0.1 to 25 mass% of a hydroxy-containing polymerizable unsaturated monomer (b-2), 0.1 to 20 mass% of carboxy-containing polymerizable unsaturated monomer (b-3) , and 0 to 94.8 mass% of a polymerizable unsaturated monomer (b-4) other than the polymerizable unsaturated monomers (b-1) to (b-3) , based on the total mass of monomer components constituting the core and the shell. 8. [Claim 10] The aqueous coating composition according to claim 6, wherein the . water-dispersible hydroxy-containing acrylic resin (Al' ) is a core-shell-type water-dispersible hydroxy-containing acrylic resin (Al'-2) comprising a core portion that is a copolymer (I) consisting of, as monomer components, about 0.1 to 30 mass% of a polymerizable unsaturated monomer having two or more polymerizable unsaturated groups per molecule and about 70 to 99.9 massl of a polymerizable unsaturated monomer having one polymerizable unsaturated group per molecule; and a shell portion that is a copolymer (II) consisting of, as monomer components, 5 to 80 mass% of a hydrophobic polymerizable unsaturated monomer (b-1), 0.1 to 50 mass% of a hydroxy-containing polymerizable unsaturated monomer (b-2), 0.1 to 50 massl of a carboxy- containing polymerizable unsaturated monomer (b-3), and 0 to 94.8 massl of polymerizable unsaturated monomer (b-4) other than the polymerizable unsaturated monomers (b-1) to (b-3) , and wherein the solids content mass ratio of copolymer (I) to copolymer (II) is in a range of 5/95 to 95/5. 9. [Claim 11] The aqueous coating composition according to claim 5, wherein the film-forming resin (A) is a resin having an ester bond. 10. [Claim 12] The aqueous coating composition according to claim 5, wherein the film-forming resin (A) is a water-dispersible acrylic resin obtainable by emulsion polymerization using a surfactant. [Claim 13] An article coated with the aqueous coating composition according to claim 5. 11. [Claim 14] A method for forming a multilayer coating film, comprising the steps of: (1) applying the aqueous coating composition of claim 5 to a substrate to form a base coating film; (2) applying a clear coating composition on an uncured base coating film to form a clear coating film; and (3) heating the uncured base coating film and uncured clear coating film to simultaneously cure both coating films. 12. [Claim 15] A method for forming a multilayer coating film, comprising the steps of: (1) applying a first coloring coating composition to a substrate to form a first colored coating film; (2) applying the aqueous coating composition of claim 5 on the uncured first colored coating film to form a second colored coating film; (3) applying a clear coating composition on the uncured second colored coating film to form a clear coating film; and (4) simultaneously heat-curing the uncured first colored coating film, uncured second colored coating film, and uncured clear coating film. 13. [Claim 16] An article having a multilayer coating film formed by the method according to claim 14. 14. [Claim 17] A viscosity-controlling agent comprising the. copolymer according to claim 1. 1. Copolymer, by copolymerization monomer component (m) obtaining the copolymer, the copolymer comprises: (m-1) monomer, it comprises (i) data including uniform molecule weight as skeleton of polymer chain of 1, 000 to 10, 000, through polymerization comprises 5 quality % to 100 quality % and containing C4-C24 alkyl and can polymerization unsaturation monomer (a) and monomer component (I) obtaining the polymer chain, and (ii) can polymerization unsaturation group; and (m-2) comprises hydrophilic group and can polymerization unsaturation monomer, wherein the component (m-2) is at least one kind including hydrophilic group is nonionic may polymerization unsaturation monomer, the hydrophilic group comprises the non-ionic polymerization unsaturation monomer may selected from N-substituted (methyl) acrylamide, with polyoxyalkylene chain and can polymerization unsaturation monomer and N-vinyl--2-amount of polyvinylpyrrolidone, and wherein based on content of said monomer component (m) of total quality, the component (m-1) is 1 mass % to 29 mass %, and the component (m-2) is 20 mass % to 99 mass %, or the component (m-2) is at least one kind including hydrophilic group of polymerization unsaturation monomer can, including the hydrophilic group can polymerization unsaturation monomer is selected from acrylic acid and methacrylic acid, and wherein based on the monomer component (m) of total quality, the component (m-1) of content is 1 mass % to 40 mass %, and the component (m-2) of content is 5 mass % to 75 mass %. 2. The claim 1 of the copolymer, based on the monomer component comprising (I) the total mass, the monomer component (I) and at least one part including 5 mass % to 60 mass % and containing hydroxyl and can polymerization unsaturation monomer. 3. The claim 1 of the copolymer, wherein the component (m-2) is at least one kind including hydrophilic group of polymerization unsaturation monomer can, including the hydrophilic group can polymerization unsaturation monomer is selected from acrylic acid and methacrylic acid, and wherein based on the monomer component (m) of total quality, the component (m-1) of content is 1 mass % to 40 mass %, and the component (m-2) of content is 10 mass % to 60 mass %. 4. Aqueous coating composition, including the claim 1 the copolymer and as the resin film (A). 5. The claim 4 said the aqueous coating composition, wherein as the resin film (A) is water dispersing and can, containing hydroxyl and acrylic acid resin (A1 '), the acid value is 1 mg KOH/g to 100 mg KOH/g and hydroxyl value is 1 mg KOH/g to 100 mg KOH/g, through copolymerization monomer component (b) the water can get the dispersing, containing hydroxyl and acrylic acid resin (A1 '), the monomer component (b) comprises 5 quality % to 70 quality % of hydrophobic can polymerization unsaturation monomer (b-1), 0.1 mass % to 25 mass % and containing hydroxyl and can polymerization unsaturation monomer (b-2), 0.1 mass % to 20 mass % and containing a carboxyl group and may polymerization unsaturation monomer (b-3), and removing the can polymerization unsaturation monomer (b-1) to (b-3) is 0 quality % to 94.8 quality % of polymerization unsaturation monomer can (b-4). 6. The claim 5 said the aqueous coating composition, wherein component (m-2) is selected from N-substituted (methyl) acrylamide, with polyoxyalkylene chain can of polymer unsaturation monomer, N-vinyl--2-pyrrolidone, 2 acrylate, acrylic acid and methacrylic acid and at least one kind can polymerization unsaturation monomer. 7. The claim 4 said the aqueous coating composition, wherein based on the monomer component (m) of total mass, the monomer component (III) comprises 1 mass % to 40 mass % of component (m-1) and 5 mass % to 99 mass % of component (m-2). 8. Each module as claim 5 of the aqueous coating composition, wherein the water dispersing and can, containing hydroxyl and acrylic acid resin (A1 ') copolymer (I) is set with core-Shell structure of core-Shell type water dispersing and can, containing hydroxyl and acrylic acid resin (A1 '-1), the core-Shell structure comprises as its core, based on monomer component composed of the core and the total mass of the copolymer (I) comprises as 0.1 monomer component and quality percent to 30 quality % of each module comprises two or more of the whole can polymerization unsaturation group and can polymerization unsaturation monomer, and 70 mass % to 99.9 mass % and with one of polymerization unsaturation group can and can polymerization unsaturation monomer, and wherein based on monomer component composed of the core and shell of the total mass, the core-Shell type can dispersing the water, containing the hydroxyl acrylic acid resin (A1 '-1) comprises 5 quality % to 70 quality % of hydrophobic can polymerization unsaturation monomer (b-1), 0.1 mass % to 25 mass % and containing hydroxyl and can polymerization unsaturation monomer (b-2), 0.1 mass % to 20 mass % and containing a carboxyl group and may polymerization unsaturation monomer (b-3), and removing the can polymerization unsaturation monomer (b-1) to (b-3) 0 other than the quality % to 94.8 quality % of polymerization unsaturation monomer can (b-4). 9. Each module as claim 5 of the aqueous coating composition, wherein the water dispersing and can, containing hydroxyl and acrylic acid resin (A1 ') is comprises core part and shell part and core-Shell type water dispersing and can, containing hydroxyl and acrylic acid resin (A1 '-2), the core part is of as 0.1 monomer component and quality percent to 30 quality % of each module comprises two or more of the whole can polymerization unsaturation group and can polymerization unsaturation monomer and 70 mass % to 99.9 mass % and with one of polymerization unsaturation group can can polymerization unsaturation monomer is composed of the copolymer (I), and said shell part is of hydrophobic as the 5 monomer component and mass % to 80 mass % can polymerization unsaturation monomer (b-1), 0.1 mass % to 50 mass % and containing hydroxyl and can polymerization unsaturation monomer (b-2), 0.1 mass % to 50 mass % and containing a carboxyl group and may polymerization unsaturation monomer (b-3), and removing the can polymerization unsaturation monomer (b-1) to (b-3) 0 other than the quality % to 94.8 quality % of polymerization unsaturation monomer can (b-4) composed of the copolymer (II), and wherein the copolymer (I) and copolymer (II) of solid content mass than is 5/95 to 95/5. 10. The claim 4 said the aqueous coating composition, wherein as the resin film (A) is resin with ester key is. 11. The claim 4 said the aqueous coating composition, wherein as the resin film (A) is surface active agent by using emulsion polymerization obtained water can dispersing the acrylic acid resin. 12. Object, the claim is coated with 4 of the aqueous coating composition. 13. Forming multiple layer coating film used for the method, comprising the steps as follows: (1) substrate to claim 4 coating the aqueous coating composition to form the bottom coating film, (2) coating transparent paint composition on not solidify on the bottom coating film for forming transparent coating film, and (3) heating the uncured bottom of coating film and not curing the transparent coating film at the same time to curing two kind. 14. Forming multiple layer coating film used for the method, comprising the steps as follows: (1) substrate to coating the first colouring coating composition to form the first colouring coating film, (2) coating claim 4 of said aqueous coating composition to form the second colouring coating film at on end of the first coloured coating film curing, (3) coating transparent paint composition on at the second coloured coating film not solidify to form the transparent coating film, and (4) at the same time heat curing the un-cured first colouring coating film, and the second colouring coating film and uncured and not curing the transparent coating film. 15. Object, with the claim 13 and the method of forming multi-layer coating film. 16. Viscosity control agent, it comprises claim 1 of the copolymer. | C08F026504 ¦ C09D000529 ¦ C09D000536 ¦ C09D015106 | 2015-07-01 C14 GRANT OF PATENT OR UTILITY MODEL + ¦ 2012-09-19 C10 ENTRY INTO SUBSTANTIVE EXAMINATION ¦ 2012-07-18 C06 PUBLICATION + | Copolymer obtained by copolymerization of a monomer component (m) comprising: (m-1) a macromonomer having (i) a backbone that comprises a polymer chain having a number average molecular weight of 1000-10000 obtainable by polymerizing a monomer component (I) that contains 5-100 mass% of a 4-24C alkyl-containing polymerizable unsaturated monomer (a), and (ii) a polymerizable unsaturated group; and (m-2) a polymerizable unsaturated monomer containing a hydrophilic group. | The copolymer is useful to produce a viscosity-controlling agent (claimed). | The copolymer has the characteristic of developing high viscosity, and lowering its viscosity with an increase in rate of shear, even in an aqueous coating composition that contains a surfactant.
US9206313B2 | 2015-12-08 | Polycarbonate resin composition for e.g. motor vehicle material, consists of polycarbonate resin, filler chosen from glass-type filler or carbon fiber, phosphazene compound and fluoropolymer in specified amounts | Polycarbonate resin composition | Mitsubishi Engineering-Plastics Corporation,Minato-ku,JP ¦ MITSUBISHI ENGINEERING-PLASTICS CORPORATION,Minato-ku,JP | Monden, Toshiki | A polycarbonate resin composition consists of 40-95 %mass polycarbonate resin and 5-60 %mass filler chosen from a glass-type filler or carbon fiber. The resin composition contains 3-30 parts mass phosphazene compound and 0.001-1 part mass fluoropolymer with respect to total of 100 parts mass of polycarbonate resin and filler. INDEPENDENT CLAIMS are included for the following:manufacture of polycarbonate resin composition, which involves melt-kneading polycarbonate resin and granular phosphazene compound with an extruder; andgranular phosphazene compound having mesh 400 μ m sieve ratio of 55 %mass or more and volume density of 0.3-1.5 g/ml. Polycarbonate resin composition. Uses include but are not limited to motor vehicle material, electrical and electronic equipment material, housing material, electronic office equipment, computer, book type personal computer, tablet terminal, smart phone, mobile telephone, printer, copier, etc. The polycarbonate resin composition has improved flame retardance, fluidity, rigidity, low curvature property, impact resistance, heat resistance, and wet heat stability. The phosphazene compound has excellent productivity and workability. The adhesion of phosphazene compound to extruder screw, when melt-kneading with polycarbonate resin, is prevented. The polycarbonate resin composition is stably manufactured with favorable workability. Preferred Component: The glass-type filler is chosen from glass fiber, flat cross section glass fiber, glass flake, milled-glass fiber, and a glass bead. The flat cross section glass fiber is glass fiber having average length of 10-50 μ m along cross section and length/breadth ratio of 1.5-8. The glass flake has average thickness of 0.2-10 μ m. The ratio of mean fiber length of glass short fiber with respect to average fiber diameter of the milled-glass fiber is 10 or less. The mass ratio of glass fiber and glass flake is 5/95-95/5. The glass-type filler contains flat cross section glass fiber and glass flake, glass fiber and carbon fiber, or flat cross section glass fiber and carbon fiber in mass ratio of 5/95-95/5.Preferred Composition: The polycarbonate resin composition contains 0.5-10 parts mass of an elastomer and 0.5-20 parts mass of styrene resin with respect to total of 100 parts mass of polycarbonate resin and filler. The elastomer is a graft copolymer obtained by graft-polymerizing a rubber polymer chosen from aromatic vinyl compound, cyanidated vinyl compound, and (meth)acrylic acid ester compound. The styrene resin is acrylonitrile butadiene styrene resin and/or styrene acrylonitrile-type resin. The resin composition further contains polycarbonate resin granular material whose ratio to which phosphazene compound passes mesh 1000 μ m sieve is 30 %mass or more. The mass ratio of granular phosphazene and granular material is 85/15-5/95. The granular phosphazene compound is used as flame retardant. The ratio in which polycarbonate resin granular material passes mesh 500-μ m sieve is 50 %mass or more. The ratio in which polycarbonate resin granular material passes a mesh 106-μ m sieve is 50 %mass or more. The ratio in which polycarbonate resin granular material passes a mesh 1680 μ m sieve is 50 %mass or more. | Provided is a polycarbonate resin composition that can exhibit an improved flame retardancy, flowability, rigidity, warping resistance, impact resistance, heat resistance, and wet heat stability all at the same time. This polycarbonate resin composition comprises 3 to 30 mass parts of (C) a phosphazene compound and 0.001 to 1 mass parts of (D) a fluoropolymer per 100 mass parts of the total of a component (A) and a component (B) formed of 40 to 95 mass % of (A) a polycarbonate resin and 5 to 60 mass % of (B) a filler selected from glass fillers and carbon fibers. L'invention concerne une composition de résine de polycarbonate pour laquelle la résistance à la flamme, l'aptitude à l'écoulement, la rigidité, le gauchissement faible, la résistance aux chocs, la résistance à la chaleur et la stabilité hygrothermique peuvent être améliorés simultanément. La composition de résine de polycarbonate est caractérisée en ce qu'elle comporte 3 à 30 parties en masse d'un composé phosphazène (C) et 0,001 à 1 partie en masse d'un polymère fluoré (D), par rapport à 100 parties en masse de la somme d'un constituant (A) et d'un constituant (B) qui comprend 40 à 95 % en masse d'une résine de polycarbonate (A) et 5 à 60 % en masse d'une charge choisie parmi une charge de verre ou une fibre de carbone (B). | JP201217424A ¦ JP201220443A ¦ JP201220445A ¦ JP201222604A ¦ JP201222603A ¦ JP201224614A ¦ JP201224613A ¦ JP201230244A ¦ JP2012158318A ¦ JP2012182015A ¦ JP2012201536A ¦ JP2012201177A ¦ JP2012220525A ¦ JP2012222743A ¦ WO2013JP51818A | 2012-01-31 ¦ 2012-02-02 ¦ 2012-02-02 ¦ 2012-02-06 ¦ 2012-02-06 ¦ 2012-02-08 ¦ 2012-02-08 ¦ 2012-02-15 ¦ 2012-07-17 ¦ 2012-08-21 ¦ 2012-09-13 ¦ 2012-09-13 ¦ 2012-10-02 ¦ 2012-10-05 ¦ 2013-01-29 | US9206313B2 ¦ CN104220525A ¦ EP2810989A1 ¦ EP2810989A4 ¦ JP05386619B1 ¦ JP05386620B1 ¦ JP2013159703A ¦ JP2013177475A ¦ JP2013177476A ¦ JP2013177545A ¦ JP2013189618A ¦ JP2014019767A ¦ JP2014040494A ¦ JP2014055247A ¦ JP2014055255A ¦ US20150025180A1 ¦ WO2013115151A1 | WO2013115151A1 ¦ JP2013159703A ¦ JP2013177475A ¦ JP2013177476A ¦ JP2013177545A ¦ JP2013189618A ¦ JP05386619B1 ¦ JP05386620B1 ¦ JP2014019767A ¦ JP2014040494A ¦ JP2014055247A ¦ JP2014055255A ¦ EP2810989A1 ¦ US20150025180A1 ¦ CN104220525A ¦ US9206313B2 | The invention claimed is: 1. A polycarbonate resin composition comprising: 3 to 30 mass parts of (C) a phosphazene compound, 0.001 to 1 mass parts of (D) a fluoropolymer, and 100 mass parts of a total of a component (A) and a component (B) comprising 40 to 95 mass % of (A) a polycarbonate resin and 5 to 60 mass % of (B) at least one filler selected from the group consisting of a glass filler and a carbon fiber, wherein the phosphazene compound (C) is a granular phosphazene having a bulk density of 0.4 to 1.5 g/mL and is obtained by mixing (G) a polycarbonate resin particulate having a percentage passing a sieve with an aperture of 1000 μm of at least 30 mass %, into a phosphazene compound at a (C)/(G) mass ratio in a range of 85/15 to 5/95. 2. A polycarbonate resin composition comprising: 3 to 30 mass parts of (C) a phosphazene compound, 0.001 to 1 mass parts of (D) a fluoropolymer, and 100 mass parts of a total of a component (A) and a component (B) comprising 40 to 95 mass % of (A) a polycarbonate resin and 5 to 60 mass % of (B) at least one filler selected from the group consisting of a glass filler and a carbon fiber, wherein the phosphazene compound (C) is a granular phosphazene compound that has a percentage retained on a sieve with an aperture of 400 μm of at least 55 mass % and that has a bulk density of 0.4 to 1.5 g/mL, and is obtained by mixing (G) a polycarbonate resin particulate having a percentage passing a sieve with an aperture of 1000 μm of at least 30 mass %, into a phosphazene compound at a (C)/(G) mass ratio in a range of 85/15 to 5/95. 3. The polycarbonate resin composition according to claim 1, wherein (B) comprises a glass filler, and the glass filler is at least one member selected from the group consisting of a glass fiber, a flat cross-section glass fiber, a glass flake, a milled glass fiber, and a glass bead. 4. The polycarbonate resin composition according to claim 3, wherein the glass filler comprises a flat cross-section glass fiber that has an average value of 10 to 50 μm for a major diameter of a fiber cross section and an average value of 1.5 to 8 for a ratio between the major diameter and a minor diameter. 5. The polycarbonate resin composition according to claim 3, wherein the glass filler comprises a glass flake that has an average thickness of 0.2 to 10 μm. 6. The polycarbonate resin composition according to claim 3, wherein the glass filler comprises a milled glass fiber that is a glass short fiber for which a ratio of an average fiber length to an average fiber diameter is not more than 10. 7. The polycarbonate resin composition according to claim 3, wherein the glass filler comprises the glass fiber and the glass flake in a glass fiber/glass flake mass ratio in a range of 5/95 to 95/5. 8. The polycarbonate resin composition according to claim 3, wherein the glass filler comprises the flat cross-section glass fiber and the glass flake in a flat cross-section glass fiber/glass flake mass ratio in a range of 5/95 to 95/5. 9. The polycarbonate resin composition according to claim 3, wherein the filler (B) comprises the glass fiber and the carbon fiber in a glass fiber/carbon fiber mass ratio in a range of 5/95 to 95/5. 10. The polycarbonate resin composition according to claim 3, wherein the filler (B) comprises the flat cross-section glass fiber and the carbon fiber at a flat cross-section glass fiber/carbon fiber mass ratio in a range of 5/95 to 95/5. 11. The polycarbonate resin composition according to claim 1, further comprising 0.5 to 10 mass parts of (E) an elastomer per 100 mass parts of the total of the polycarbonate resin (A) and the filler (B). 12. The polycarbonate resin composition according to claim 11, wherein the elastomer (E) is a graft copolymer obtained by graft polymerization on a rubbery polymer of at least one compound selected from the group consisting of an aromatic vinyl compound, a vinyl cyanide compound, and a (meth)acrylate ester compound. 13. The polycarbonate resin composition according to claim 1, further comprising 0.5 to 20 mass parts of (F) a styrenic resin per 100 mass parts of the total of the polycarbonate resin (A) and the filler (B). 14. The polycarbonate resin composition according to claim 13, wherein the styrenic resin (F) is an ABS resin and/or a styrene-acrylonitrile resin. 15. The polycarbonate resin composition according to claim 2, wherein (B) comprises a glass filler, and the glass filler is at least one member selected from the group consisting of a glass fiber, a flat cross-section glass fiber, a glass flake, a milled glass fiber, and a glass bead. 16. The polycarbonate resin composition according to claim 15, wherein the glass filler comprises a flat cross-section glass fiber that has an average value of 10 to 50 μm for a major diameter of a fiber cross section and an average value of 1.5 to 8 for a ratio between the major diameter and a minor diameter. 17. The polycarbonate resin composition according to claim 15, wherein the glass filler comprises a glass flake that has an average thickness of 0.2 to 10 μm. 18. The polycarbonate resin composition according to claim 15, wherein the glass filler comprises a milled glass fiber that is a glass short fiber for which a ratio of an average fiber length to an average fiber diameter is not more than 10. 19. The polycarbonate resin composition according to claim 15, wherein the glass filler comprises the glass fiber and the glass flake in a glass fiber/glass flake mass ratio in a range of 5/95 to 95/5. 20. The polycarbonate resin composition according to claim 15, wherein the glass filler comprises the flat cross-section glass fiber and the glass flake in a flat cross-section glass fiber/glass flake mass ratio in a range of 5/95 to 95/5. 21. The polycarbonate resin composition according to claim 15, wherein the filler (B) comprises the glass fiber and the carbon fiber in a glass fiber/carbon fiber mass ratio in a range of 5/95 to 95/5. 22. The polycarbonate resin composition according to claim 15, wherein the filler (B) comprises the flat cross-section glass fiber and the carbon fiber at a flat cross-section glass fiber/carbon fiber mass ratio in a range of 5/95 to 95/5. 23. The polycarbonate resin composition according to claim 2, further comprising 0.5 to 10 mass parts of (E) an elastomer per 100 mass parts of the total of the polycarbonate resin (A) and the filler (B). 24. The polycarbonate resin composition according to claim 23, wherein the elastomer (E) is a graft copolymer obtained by graft polymerization on a rubbery polymer of at least one compound selected from the group consisting of an aromatic vinyl compound, a vinyl cyanide compound, and a (meth)acrylate ester compound. 25. The polycarbonate resin composition according to claim 22, further comprising 0.5 to 20 mass parts of (F) a styrenic resin per 100 mass parts of the total of the polycarbonate resin (A) and the filler (B). 26. The polycarbonate resin composition according to claim 25, wherein the styrenic resin (F) is an ABS resin and/or a styrene-acrylonitrile resin. | C08L006900 ¦ C08J000322 ¦ C08K00055399 ¦ C08K000704 | 2014-08-26 AS ASSIGNMENT MITSUBISHI ENGINEERING-PLASTICS CORPORATION, JAPAN ASSIGNMENT OF ASSIGNORS INTEREST;ASSIGNOR:MONDEN, TOSHIKI;REEL/FRAME:033606/0583 2014-07-27 | A polycarbonate resin composition consists of 40-95 %mass polycarbonate resin and 5-60 %mass filler chosen from a glass-type filler or carbon fiber. The resin composition contains 3-30 parts mass phosphazene compound and 0.001-1 part mass fluoropolymer with respect to total of 100 parts mass of polycarbonate resin and filler. | Polycarbonate resin composition. Uses include but are not limited to motor vehicle material, electrical and electronic equipment material, housing material, electronic office equipment, computer, book type personal computer, tablet terminal, smart phone, mobile telephone, printer, copier, etc. | The polycarbonate resin composition has improved flame retardance, fluidity, rigidity, low curvature property, impact resistance, heat resistance, and wet heat stability. The phosphazene compound has excellent productivity and workability. The adhesion of phosphazene compound to extruder screw, when melt-kneading with polycarbonate resin, is prevented. The polycarbonate resin composition is stably manufactured with favorable workability.
US9200169B2 | 2015-12-01 | Ink, useful e.g. in inkjet recording method, comprises water, wetting agent, colorant and polymer microparticles comprising copolymer of styrene-, vinyl-, acrylamide-monomer or methacryloyloxyethyl trimethyl ammonium chloride macromonomer | Inkjet recording ink, ink cartridge, and inkjet recording method | Ricoh Company Ltd.,Tokyo,JP ¦ Nonogaki Masayasu,Shizuoka,JP ¦ Naruse Mitsuru,Shizuoka,JP ¦ Hakiri Minoru,Shizuoka,JP ¦ Katoh Keita,Shizuoka,JP | Nonogaki, Masayasu ¦ Naruse, Mitsuru ¦ Hakiri, Minoru ¦ Katoh, Keita | Inkjet recording ink comprises water, a wetting agent, a colorant and polymer microparticles, where the polymer microparticles are a copolymer of a styrene monomer (I), a vinyl monomer (II), an acrylamide monomer (III) or methacryloyloxyethyl trimethyl ammonium chloride containing a terminal vinylbenzyl group macromonomer (IV). Inkjet recording ink comprises water, a wetting agent, a colorant and polymer microparticles, where the polymer microparticles are a copolymer of a styrene monomer of formula (I), a vinyl monomer of formula (CH 2 =CH-C(=O)-O-R1) (II), an acrylamide monomer of formula (CH 2 -C(=CH 2 )-C(=O)-O-CH 2 -CH 2 -N(R) 2 ) (III) or methacryloyloxyethyl trimethyl ammonium chloride containing a terminal vinylbenzyl group macromonomer of formula (IV).R1, R1-4C-alkyl, where R is CH 3 or C 2 H 5 ; andl1-100, preferably 1-50.INDEPENDENT CLAIMS are included for:an ink cartridge comprising the inkjet recording ink, and a container, which houses the inkjet recording ink; andan inkjet recording method comprising applying a stimulus, through an inkjetting unit, to an inkjet recording ink to jet the ink from a recording head and record an image on a recording medium. The inkjet recording ink is useful in an ink cartridge and an inkjet recording method (all claimed). The inkjet recording ink: exhibits high color-producing performance, ink jetting stability and storage stability; and easily provides images with high resolution rate and does not allow the fixation of ink around the nozzle. Preferred Components: The ratio of (I) or (II):(III):the repeating units in (IV) is 1:(0.1-5):(0.1-5). The amount of the polymer microparticles is 0.05-2 wt.%. The figure shows a perspective view of an inkjet recording device. 101Device body102Paper feed tray103Paper discharge tray104Ink cartridge mounting portion112Front surface of the device body. | An inkjet recording ink, including: water; a wetting agent; a colorant; and polymer microparticles, wherein the polymer microparticles are each a copolymer of a monomer represented by the following structural formula (1) or the following general formula (2), a monomer represented by the following general formula (3), and a macromonomer represented by the following general formula (4): where “R1” is an alkyl group having 1 to 4 carbon atoms, where “Rs” are independently an alkyl group having 1 to 4 carbon atoms, where “l” is the number of repeating units, and an integer of 1 to 100. | JP201261815A ¦ JP2012276520A | 2012-03-19 ¦ 2012-12-19 | US9200169B2 ¦ CN103319940A ¦ CN103319940B ¦ JP2013224402A ¦ US20130242013A1 | US20130242013A1 ¦ JP2013224402A ¦ CN103319940A ¦ CN103319940B ¦ US9200169B2 | What is claimed is: 1. An inkjet recording ink, comprising: water; a wetting agent; a colorant; and polymer microparticles, wherein the polymer microparticles are each a copolymer of a monomer represented by formula (1) or formula (2), a monomer represented by formula (3), and a macromonomer represented by formula (4): where “R1” is an alkyl group comprising 1 to 4 carbon atoms, where each “R” is independently an alkyl group comprising 1 to 4 carbon atoms, where “l” is the number of repeating units, and an integer of 1 to 100, and wherein an amount of the polymer microparticles relative to a total amount of the inkjet recording ink is 0.05% by mass to 2.0% by mass as a solid content of the polymer microparticles. 2. The inkjet recording ink according to claim 1, wherein in the formula (3), each “R” is independently a methyl group or an ethyl group. 3. The inkjet recording ink according to claim 1, wherein in the formula (4), “l” is an integer of 1 to 50. 4. The inkjet recording ink according to claim 1, wherein a ratio of the monomer represented by the formula (1) or the formula (2):the monomer represented by the formula (3):the repeating units in the macromonomer represented by the formula (4) is 1:(0.1 to 5):(0.1 to 5). 5. An ink cartridge, comprising: an inkjet recording ink; and a container, which houses the inkjet recording ink, wherein the inkjet recording ink comprises: water; a wetting agent; a colorant; and polymer microparticles, wherein the polymer microparticles are each a copolymer of a monomer represented by formula (1) or formula (2), a monomer represented by formula (3), and a macromonomer represented by formula (4): where “R1” is an alkyl group comprising 1 to 4 carbon atoms, where each “R” is independently an alkyl group comprising 1 to 4 carbon atoms, where “l” is the number of repeating units, and an integer of 1 to 100, and wherein an amount of the polymer microparticles relative to a total amount of the inkjet recording ink is 0.05% by mass to 2.0% by mass as a solid content of the polymer microparticles. 6. The ink cartridge according to claim 5, wherein in the formula (3), each “R” is independently a methyl group or an ethyl group. 7. The ink cartridge according to claim 5, wherein in the formula (4), “l” is an integer of 1 to 50. 8. The ink cartridge according to claim 5, wherein a ratio of the monomer represented by the formula (1) or the formula (2):the monomer represented by the formula (3):the repeating units in the macromonomer represented by the formula (4) is 1:(0.1 to 5):(0.1 to 5). 9. An inkjet recording method, comprising: applying a stimulus, through an ink jetting unit, to an inkjet recording ink to jet the ink from a recording head and record an image on a recording medium, wherein the inkjet recording ink comprises: water; a wetting agent; a colorant; and polymer microparticles, wherein the polymer microparticles are each a copolymer of a monomer represented by formula (1) or formula (2), a monomer represented by formula (3), and a macromonomer represented by formula (4): where “R1” is an alkyl group comprising 1 to 4 carbon atoms, where each “R” is independently an alkyl group comprising 1 to 4 carbon atoms, where “l” is the number of repeating units, and an integer of 1 to 100, and wherein an amount of the polymer microparticles relative to a total amount of the inkjet recording ink is 0.05% by mass to 2.0% by mass as a solid content of the polymer microparticles. 10. The inkjet recording method according to claim 9, wherein in the formula (3), each “R” is independently a methyl group or an ethyl group. 11. The inkjet recording method according to claim 9, wherein in the formula (4), “l” is an integer of 1 to 50. 12. The inkjet recording method according to claim 9, wherein a ratio of the monomer represented by the formula (1) or the formula (2), the monomer represented by the formula (3), and the repeating units in the macromonomer represented by formula (4) is 1:(0.1 to 5):(0.1 to 5). | B41J000217 ¦ B41J000221 ¦ C09D0011106 ¦ C09D001130 ¦ C09D0011322 | 2013-03-14 AS ASSIGNMENT RICOH COMPANY, LTD., JAPAN ASSIGNMENT OF ASSIGNORS INTEREST;ASSIGNORS:NONOGAKI, MASAYASU;NARUSE, MITSURU;HAKIRI, MINORU;AND OTHERS;SIGNING DATES FROM 20130223 TO 20130306;REEL/FRAME:030000/0907 | Inkjet recording ink comprises water, a wetting agent, a colorant and polymer microparticles, where the polymer microparticles are a copolymer of a styrene monomer (I), a vinyl monomer (II), an acrylamide monomer (III) or methacryloyloxyethyl trimethyl ammonium chloride containing a terminal vinylbenzyl group macromonomer (IV). | The inkjet recording ink is useful in an ink cartridge and an inkjet recording method (all claimed). | The inkjet recording ink: exhibits high color-producing performance, ink jetting stability and storage stability; and easily provides images with high resolution rate and does not allow the fixation of ink around the nozzle.
CN103384687A | 2013-11-06 | Polymer particles useful in electrophoretic devices, comprises monomer units of polymerizable ionic liquid, monomer, optionally polymerizable dye and optionally crosslinking co-monomer | Particles for electrophoretic displays | UNIV BRISTOL,DE ¦ Merck Patent Gmbh,DE | SMITH, ASHLEY NATHAN ¦ BARTLETT, PAUL ¦ BARTHEN, PETER ¦ BEYLAGE, LUDGER ¦ GARCIA, RODRIGO SANCHEZ ¦ KEMP, ROGER ¦ GOULDING, MARK JOHN ¦ GOULDING, MARK JOHN ¦ GREINERT, NILS ¦ WILSON, JONATHAN HENRY ¦ IGNATYEV, NIKOLAI (MYKOLA) ¦ FRANK, WALTER | Polymer particles (P1) comprises monomer units of at least one polymerizable ionic liquid; at least one monomer; optionally at least one polymerizable dye; and optionally at least one crosslinking co-monomer. Polymer particles (P1) comprises monomer units of at least one polymerizable ionic liquid of formula X'-R'-C + A - (I); at least one monomer; optionally at least one polymerizable dye; and optionally at least one crosslinking co-monomer.X'polymerizable group;R'spacer group;C +cation;andA -anion.INDEPENDENT CLAIMS are included for the following:preparing polymer particles involving polymerizing at least one polymerizable ionic liquid (I), at least one monomer, optionally at least one polymerizable dye, at least one initiator, and optionally at least one crosslinking co-monomer by dispersion polymerization, and optionally washing and drying the polymer particles; andelectrophoretic display device (D1) comprising the polymer particles (P1). As polymer particles which is useful in electrophoretic devices; for the preparation of mono, bi or polychromal electrophoretic device; in electrophoretic fluid; and in electrophoretic display device (claimed). The polymer particles have a diameter of 50-1000 (preferably 150-600) nm; contains polymerizable ionic liquid (PIL) functionality which exhibits electrophoretic movement under the influence of an electric field; control particle size; have monodisperse size distribution with small diameter range; have optical clarity and color compatibility; have solvent resistance; have non-swelling nature when dispersed in electrophoretic displays (EPD) solvent media; have high electrophoretic mobility in dielectric media; have accurate zeta potential; have excellent switching behavior; have faster response times at comparable voltages; have consistent surface properties, good reproducibility, and/or densities close to that of the carrier fluid. Preferred Device: In the device (D1), the electrophoretic fluid is applied by a technique selected from inkjet printing, slot die spraying, nozzle spraying, and flexographic printing, or any other contact or contactless printing or deposition technique.Preferred Components: The polymerizable dye comprises azo dyes, metallized dyes, anthraquinone dyes, phthalocyanine dyes, benzodifuranones dyes, Brilliant Blue derivatives, pyrroline dyes, squarilium dyes, and/or triphendioxazine dyes. The polymerizable dye comprises monoazo dyes, disazo dyes, and/or metallized azo dyes.Preferred Components: The polymerizable ionic liquid comprises (2-(methacryloyloxy)ethyl)triethylammonium, (2-(methacryloyloxy)ethyl)trihexylammonium, 1-[2-methacryloyloxy)ethyl]-3-butylimidazolium, 1-(2-methacryloxyethyl)-3-methylimidazolium. The polymerizable stabilizer is incorporated. | This invention relates to polymer particles with surface functionality for charge retention, a process for their preparation, the use of these particles for the preparation of an electrophoretic device, electrophoretic displays comprising such particle, and new polymerisable dyes. The invention claims comprises electric charge holding surface functionality for the polymer granule, electrophoresis display and new type preparation method thereof, these particle used for preparing electrophoresis device and application, comprising the particle of polymer can dye. Cette invention porte sur des particules de polymère dotées d'une fonctionnalité de surface pour la rétention de charges, sur un procédé pour leur préparation, sur l'utilisation de ces particules pour la préparation d'un dispositif électrophorétique, sur des afficheurs électrophorétiques comprenant de telles particules et sur de nouveaux colorants polymérisables. | EP201015121A ¦ WO2011EP5936A | 2010-11-30 ¦ 2011-11-25 | CN103384687A ¦ EP2646487A1 ¦ JP2014500905A ¦ KR2014018204A ¦ TW201231479A ¦ US20130244035A1 ¦ US9182615B2 ¦ WO2012072218A1 | WO2012072218A1 ¦ TW201231479A ¦ US20130244035A1 ¦ EP2646487A1 ¦ CN103384687A ¦ JP2014500905A ¦ KR2014018204A ¦ US9182615B2 | Claims 1. Polymer particles for use in electrophoretic devices comprising monomer units of a) at least one polymerisable ionic liquid X-R-C+A~, wherein X is a polymerisable group, R is a spacer group, C+ is a cation, and A" is an anion; b) at least one monomer, c) optionally at least one polymerisable dye, and d) optionally at least one crosslinking co-monomer. 2. Polymer particles according to claim 1 , characterised in that X is a methacrylate, acrylate, methacrylamide, acrylonitrile, cc-substituted acrylate, styrene, vinyl or substituted vinyl group, especially a methacrylate or acrylate group. 3. Polymer particles according to one or more of claims 1 to 2, characterised in that R is an alkyl, polyether or poly-dimethylsiloxane group. 4. Polymer particles according to one or more of claims 1 to 3, characterised in that C + is a phosphonium, sulfonium, oxonium, ammonium, uronium, thiouronium, imidazolium, pyridinium, pyrrolidinium, triazolium, morpholinium or piperidinium cation. 5. Polymer particles according to one or more of claims 1 to 4, characterised in that C + is an alkyl substituted ammonium, imidazolium, pyridinium or pyrrolidinium group. 6. Polymer particles according to one or more of claims 1 to 5, characterised in that A " is a borate, imide, phosphate, sulfonate, sulfate, succinate, naphthenate or carboxylate. 7. Polymer particles according to one or more of claims 1 to 5, characterised in that A " is tetrakis[3,5-bis(trifluoromethyl)phenyl]borate or (bis(2-2-ethyl hexyl) sulfosuccinate. 8. Polymer particles according to one or more of claims 1 to 7, characterised in that the polymerisable ionic liquid comprises (2- (methacryloyloxy)ethyl)triethylammonium, (2- (methacryloyloxy)ethyl)trihexylammonium, 1 -[2-methacryloyloxy)ethyl]-3- butylimidazolium, 1-(2-methacryloxyethyl)-3-methylimidazolium. 9. Polymer particles according to one or more of claims 1 to 8, characterised in that a polymerisable stabiliser is incorporated. 10. Polymer particles according to one or more of claims 1 to 9, characterised in that the polymerisable dye comprises azo dyes, metallised dyes, anthraquinone dyes, phthalocyanine dyes, benzodifuranones dyes, Brilliant Blue derivatives, pyrroline dyes, squarilium dyes, triphendioxazine dyes or mixtures of these dyes. 11. Polymer particles according to one or more of claims 1 to 10, characterised in that the polymerisable dye comprises monoazo dyes, disazo dyes, and/or metallised azo dyes. 12. Polymer particles according to one or more of claims 1 to 11 , characterised in that the polymer particles have a diameter of 50 nm, preferably 150 - 600 nm. 13. A process for the preparation of polymer particles according one or more of claims 1 to 12, comprising a) the polymerisation of at least one polymerisable ionic liquid X-R-C +A", wherein X is a polymerisable group, R is a spacer group, C+ is a cation, and A" is an anion; b) at least one monomer, c) optionally at least one polymerisable dye, d) at least one initiator, and e) optionally at least one crosslinking co-monomer by dispersion polymerisation, and optionally b) washing and drying the polymer particles. 14. Use of polymer particles according to one or more of claims 1 to 12 comprising monomer units of at least one polymerisable ionic liquid X-R- C +A", wherein X is a polymerisable group, R is a spacer group, C+ is a cation, and A" is an anion; b) at least one monomer, c) optionally at least one polymerisable dye, and d) optionally at least one crosslinking co- monomer for the preparation of a mono, bi or polychromal electrophoretic device. 15. Electrophoretic fluid comprising polymer particles according to one or more of claims 1 to 12. 16. Electrophoretic display device comprising polymer particles according to one or more of claims 1 to 12. 17. Electrophoretic display device according to claim 16, characterised in that the electrophoretic fluid is applied by a technique selected from inkjet printing, slot die spraying, nozzle spraying, and flexographic printing, or any other contact or contactless printing or deposition technique. 1. A particle of electrophoresis device, comprising the following monomer units: a) at least one kind of polymerizable ion liquid X-R-C + A-, wherein A is a radical which can be polymerized in which X, R is a spacer group, C + is anion, b is cation and (a) at least one kind of monomer, c), optionally, at least one kind of polymerizable dye, and d) optionally at least one crosslinking comonomer. 2. Right according to claim 1 and the polymer particle, wherein X is methyl acrylic ester, acrylic acid acetyl group, methacrylamide, acrylonitrile, alpha-substituted acrylic acid and acetyl group, benzene , alkenyl or alkenyl substituted by the radical, especially methyl acrylic ester or acrylic ester group. 3. Right according to claim one or multi-item item the polymer particle 1 to 2 and the, wherein the wherein R is alkyl group, polyether or poly methyl siloxane group. 4. Right according to claim one or multi-item item the polymer particle 1 to 3 and the, wherein the C + , sulfonium, SAG oxygen, ammonium, urine positive ion, positive ion, imidazole mew tungsten, pyridine, pyrrolidine, triazole iron, quinoline or a piperazine dark key positive sub well. 5. Right according to claim one or multi-item item the polymer particle 1 to 4 and the, wherein the C + is alkyl substituted by the ammonium, mew imidazole, the tungsten or a pyridine group. 6. Right according to claim one or multi-item item the polymer particle 1 to 5 and preparing, wherein A-is borate, imide anion, phosphate, sulfonate, sulfate, two radical, cycloalkyl radical or carboxylate. 7. Right according to claim one or multi-item item the polymer particle 1 to 5 and preparing, wherein A is four [3, 5-dual (trifluoromethyl) phenyl] borate or (double (2-2- yl base hexyl) sulfo butyl two. 8. Right according to claim one or multi-item item the polymer particle 1 to 7 and preparing, wherein said polymerization ion liquid can include (2-(methacryloxy) ) base, tri (2-(methacrylic acid oxyl) ) hexyl base according to two, 1-[2-(methacrylic acid oxyl) ]-3-nbutyl imidazole imidazole-, 1-(2-methyl acryloyl oxyl yl)-3-methyl imidazole mew II. 9. Right according to claim one or multi-item item the polymer particle 1 to 8 and the, wherein the induce of polymer and stabilizer can. 10. To any one or more of the preceding claims a particle according to any one of claims 9 to 1, wherein the polymerizable dye comprises azo dyes, metallized dyes, anthraquinone dye, phthalocyanine dye, and two furan ketone dye, brilliant blue derivatives, pyrroline dye, a dye, a benzene and a two triazine dye or a mixture of these. 11. Right according to claim one or multi-item item the polymer particle 1 to 10 and the, wherein the polymer dye can include single azo dyes, azo dyes and/or double metallized azo dye. 12. According to one item or more item said polymer granule right claim 1 to 11 the middle, wherein the diameter of the polymer particle is 50nm-1000nm, preferably 150 to 600nm. 13. a kind of used for preparing one claim according to claim one or multi-item item the polymer particle 1 to 12 and of the method, it includes a) dispersing polymer by using the following each component polymer, at least one kind of polymerization ion liquid can X-R-C + A-, wherein X is can polymerization group, R is interval radical, C + is cation and A-is an anion, b) at least one kind of monomer, c) optionally at least one can of polymer dye, d) at least one kind of initiator, and e) optionally at least one of crosslinking comonomer, and optionally b) washing and drying of the polymer particle. 14. Right according to claim one or multi-item item the polymer particle 1 to 12 and used for the application in the single colour, double-colour or multi-color electrophoresis device, the polymer granule comprises the following monomer unit: at least one kind of polymerization ion liquid can X-R-C + A-, wherein X is can polymerization group, R is interval radical, C + is cation and A-is an anion, b) at least one kind of monomer, c) optionally at least one can of polymer dye, and d) optionally at least one of crosslinking comonomer. 15. a kind of electric pulse one fluid, wherein comprising according to claim one claim or multi-item item the polymer particle 1 to 12 the middle. 16. One kind of electrophoresis display device, wherein comprising according to claim one claim or multi-item item the polymer particle 1 to 12 the middle. 17. Right according to claim 16 and the electrophoresis display device, wherein the electric pulse fluid through following technique for administration, the technique selected from the sprinkle ink print, slit die head spray, spray nozzel and flexographic print, or any other contact or print or deposition technique · contact is wrong. | C08F022068 ¦ C08L003312 ¦ G02F0001167 | 2016-01-20 C02 DEEMED WITHDRAWAL OF PATENT APPLICATION AFTER PUBLICATION (PATENT LAW 2001) - ¦ 2013-12-25 C10 ENTRY INTO SUBSTANTIVE EXAMINATION ¦ 2013-11-06 C06 PUBLICATION + | Polymer particles (P1) comprises monomer units of at least one polymerizable ionic liquid; at least one monomer; optionally at least one polymerizable dye; and optionally at least one crosslinking co-monomer. | As polymer particles which is useful in electrophoretic devices; for the preparation of mono, bi or polychromal electrophoretic device; in electrophoretic fluid; and in electrophoretic display device (claimed). | The polymer particles have a diameter of 50-1000 (preferably 150-600) nm; contains polymerizable ionic liquid (PIL) functionality which exhibits electrophoretic movement under the influence of an electric field; control particle size; have monodisperse size distribution with small diameter range; have optical clarity and color compatibility; have solvent resistance; have non-swelling nature when dispersed in electrophoretic displays (EPD) solvent media; have high electrophoretic mobility in dielectric media; have accurate zeta potential; have excellent switching behavior; have faster response times at comparable voltages; have consistent surface properties, good reproducibility, and/or densities close to that of the carrier fluid.
US9152006B2 | 2015-10-06 | Polymer particles for use in electrophoretic devices comprises monomer units of at least one polymerizable dye, at least one monomer, optionally at least one charged co-monomer, and optionally at least one crosslinking co-monomer | Particles for electrophoretic displays | Merck Patent GmbH,Darmstadt,DE ¦ Merck Patent GmbH,Darmstadt,DE | Farrand, Louise Diane ¦ Topping, Claire ¦ Lawrence, Anthony | Polymer particles for use in electrophoretic devices comprises: monomer units of (a) at least one polymerizable dye, (b) at least one monomer, (c) optionally at least one charged co-monomer, and (d) optionally at least one crosslinking co-monomer. Polymer particles for use in electrophoretic devices comprises: monomer units of (a) at least one polymerizable dye, (b) at least one monomer, (c) optionally at least one charged co-monomer, and (d) optionally at least one crosslinking co-monomer, where dyes of Formula (1) are used.X 1 X 2 , and X 3H or an electron- withdrawing group;R 1 and R 2L 1 -Y 1 , L 2 -Y 2 or linear, branched or cyclic alkyl groups;R 3 and R 4L 3 -Y 3 , L 4 -Y 4 or linear, branched or cyclic, substituted or unsubstituted alkyl groups where one or more non-adjacent carbon atoms may be replaced by O, S and/or N;L 1 , L 2 , L 3 , and L 4linear or branched, substituted or unsubstituted alkylene groups where one or more non-adjacent carbon atoms may be replaced by O, S and/or N;Y 1 , Y 2 , Y 3 , and Y 4polymerizable groups;R'a linear or branched alkyl group, OR 5 , H, NHCOR 6 or NHSO 2 R 7 ;R''OR 5 , H or NHCOR 6 ; andR 5 , R 6 , and R 7linear or branched alkyl groups; and where at least one of R 1 , R 2 , R 3 and R 4 is a polymerizable group and at least one of X 1 X 2 , and X 3 is an electron-withdrawing group.INDEPENDENT CLAIMS are:(1) a process for the preparation of polymer particles, comprising: (a) the polymerization of at least one polymerizable dye, at least one monomer, at least one initiator, and optionally at least one charged co-monomer by dispersion polymerization in at least one non-aqueous, non-polar solvent; and optionally (b) washing and drying the polymer particles;(2) polymerizable dyes of Formula (1);(3) electrophoretic fluid comprising polymer particles; and(4) electrophoretic display device comprising the electrophoretic fluid. The polymer particles, and polymerizable dyes are useful for the preparation of a mono, bi or polychromal electrophoretic device (all claimed). The polymer particles can be easily dispersed in non-polar media, show electrophoretic mobility and do not leach dye in a dispersant. Preferred Particles: In the polymer particles, at least two of Y 1 , Y 2 , Y 3 , and Y 4 are polymerizable groups selected from acrylate and methacrylate groups. The X 2 is or X 2 and one of X 1 and X 3 are NO 2 , CN, Br, Cl, SO 2 NRR or SO 2 NHR with R=1-4C alkyl. The groups R 1 , R 2 R 3 , and R 4 are, independently of one another linear, branched or cyclic alkyl groups having 1-10 C atoms. The groups L 1 -Y 1 , L 2 -Y 2 , L 3 -Y 3 or L 4 -Y 4 L 1 , L 2 , L 3 , and L 4 denote independently of one another linear or branched alkylene groups having 1-10 C atoms and Y 1 , Y 2 , Y 3 , and Y 4 denote independently of one another methacrylate or acrylate. The R' is CH 3 or OCH 3 and R'' is H. Moreover, at least one dye of Formulas (2) to (5) is used.X 1NO 2 or CN;X 2NO 2 , CN or halogen;L 1 , L 2 , L 3 , and L 42-10C alkylene;Y 1 , Y 2 , Y 3 , and Y 4methacrylate or acrylate;R 1 , R 2 , R 3 , and R 42-10C alkyl; andR'CH 3 or OCH 3 .Moreover, at least one black polymerizable dye is used. The polymer particles have a diameter of 100-1000 nm, preferably 150-600 nm. Preferred Dyes: The dyes correspond to Formulas (2)-(5). Preferred Device: In the electrophoretic display device, the electrophoretic fluid is applied by a technique selected from inkjet printing, slot die spraying, nozzle spraying, and flexographic printing, or any other contact or contactless printing or deposition technique. | This invention relates to polymer particles, a process for their preparation, the use of these particles for the preparation of an electrophoretic device, electrophoretic displays comprising such particle, and new polymerisable dyes. La présente invention concerne des particules de polymère, un procédé de préparation de ceux-ci, l'utilisation de ces particules dans la préparation d'un dispositif électrophorétique, des écrans électrophorétiques comprenant de telles particules et de nouveaux colorants polymérisables. | EP20119486A ¦ WO2012EP4585A | 2011-11-30 ¦ 2012-11-02 | US9152006B2 ¦ EP2785797A1 ¦ KR2014105501A ¦ TW201335298A ¦ US20140320951A1 ¦ WO2013079146A1 | WO2013079146A1 ¦ TW201335298A ¦ KR2014105501A ¦ EP2785797A1 ¦ US20140320951A1 ¦ US9152006B2 | The invention claimed is: 1. Polymer particles for use in electrophoretic devices comprising monomer units of a) at least one polymerisable dye, b) at least one monomer, c) optionally at least one charged co-monomer, and d) optionally at least one crosslinking co-monomer, wherein dyes of Formula (1) are used wherein X 1, X2, and X3 are, independently of one another, H or an electron-withdrawing group; R 1 and R2 are, independently of one another, groups of the structure L1-Y1, L2-Y2, or linear, branched, or cyclic alkyl groups; R 3 and R4 are, independently of one another, groups of the structure L3-Y3, L4-Y4, or linear, branched, or cyclic, substituted or unsubstituted alkyl groups, where one or more non-adjacent carbon atoms are optionally replaced by O, S, and/or N; L 1, L2, L3, and L4 are, independently of one another, linear or branched, substituted or unsubstituted alkylene groups, where one or more non-adjacent carbon atoms are optionally replaced by O, S, and/or N; Y 1, Y2, Y3, and Y4 are, independently of one another, polymerisable groups; R′ is a linear or branched alkyl group, OR 5, H, NHCOR6, or NHSO2R7; R″ is OR 5, H, or NHCOR6, R 5, R6, and R7 are, independently of one another, linear or branched alkyl groups; and wherein at least one of R 1, R2, R3, and R4, is a polymerisable group and at least one of X1, X2, and X3, is an electron-withdrawing group. 2. The polymer particles of claim 1, wherein at least two of Y1, Y2, Y3, and Y4, are polymerisable groups selected from acrylate and methacrylate groups. 3. The polymer particles of claim 1, wherein X2 is, or X2 and one of X1 and X3 are, NO2, CN, Br, Cl, SO2NRR, or SO2NHR, wherein R is C1-C4 alkyl. 4. The polymer particles of claim 1, wherein groups R1, R2 R3, and R4, are independently of one another, linear, branched, or cyclic alkyl groups having 1 to 10 C atoms. 5. The polymer particles of claim 1, wherein in groups L1-Y1, L2-Y2, L3-Y3, or L4- Y4, L1, L2, L3, and L4, denote independently of one another linear or branched alkylene groups having 1 to 10 C atoms and Y1, Y2, Y3, and Y4, denote independently of one another methacrylate or acrylate. 6. The polymer particles of claim 1, wherein R′ is CH3 or OCH3 and R″ is H. 7. The polymer particles of claim 1, wherein at least one dye of Formulae (2) to (5) is used wherein X 1 is NO2 or CN; X 2 is NO2, CN, or halogen; L 1, L2, L3, and L4 is C2-C10 alkylene; Y 1, Y2, Y3, and Y4 is methacrylate or acrylate; R 1, R2, R3, and R4 is C2-C10 alkyl, and R′ is CH 3 or OCH3. 8. The polymer particles of claim 1, wherein at least one black polymerisable dye is used. 9. The polymer particles of claim 1, wherein the polymer particles have a diameter of 100-1000 nm. 10. A process for the preparation of the polymer particles of claim 1, comprising a) the polymerisation of at least one polymerisable dye, at least one monomer, at least one initiator, and optionally at least one charged co-monomer by dispersion polymerisation in at least one non-aqueous, non-polar solvent, and optionally b) washing and drying the polymer particles. 11. A mono, bi, or polychromal, electrophoretic device comprising the polymer particles of claim 1. 12. An electrophoretic fluid comprising the polymer particles of claim 1. 13. An electrophoretic display device comprising the electrophoretic fluid of claim 12. 14. The electrophoretic display device of claim 13, wherein the electrophoretic fluid is applied by a technique selected from inkjet printing, slot die spraying, nozzle spraying, and flexographic printing, or any other contact or contactless printing or deposition technique. 15. The polymer particles of claim 1, wherein the polymer particles have a diameter of 150-600 nm. 16. Polymerisable dyes of Formula (1) wherein X 1, X2, and X3 are, independently of one another, H or an electron-withdrawing group; R 1 and R2 are, independently of one another, groups of the structure L1-Y1, L2-Y2, or linear, branched, or cyclic alkyl groups; R 3 and R4 are, independently of one another, groups of the structure L3-Y3, L4-Y4, or linear, branched, or cyclic, substituted or unsubstituted alkyl groups, where one or more non-adjacent carbon atoms are optionally replaced by O, S, and/or N; L 1, L2, L3, and L4 are, independently of one another, linear or branched, substituted or unsubstituted alkylene groups, where one or more non-adjacent carbon atoms are optionally replaced by O, S, and/or N; Y 1, Y2, Y3, and Y4 are, independently of one another, polymerisable groups; R′ is a linear or branched alkyl group, OR 5, H, NHCOR6, or NHSO2R7; R″ is OR 5, H, or NHCOR6, R 5, R6, and R7 are, independently of one another, linear or branched alkyl groups; and wherein at least one of R 1, R2, R3, and R4, is a polymerisable group and at least one of X1, X2, and X3, is an electron-withdrawing group. 17. The polymerisable dyes of claim 16 wherein the dyes correspond to Formulae (2) to (5) wherein X 1 is NO2 or CN; X 2 is NO2, CN, or halogen; L 1, L2, L3, and L4 is C2-C10 alkylene; Y 1, Y2, Y3, and Y4 is methacrylate or acrylate; R 1, R2, R3, and R4 is C2-C10 alkyl, and R′ is CH 3 or OCH3. 18. An electrophoretic device comprising polymer particles comprising the polymerisable dyes of claim 16. | G02B002600 ¦ C09B0031043 ¦ C09B006910 ¦ G01F000164 ¦ G02F0001167 ¦ G03G001704 ¦ G02F00011343 | 2015-08-21 AS ASSIGNMENT MERCK PATENT GMBH, GERMANY ASSIGNMENT OF ASSIGNORS INTEREST;ASSIGNORS:FARRAND, LOUISE DIANE;TOPPING, CLAIRE;LAWRENCE, ANTHONY;SIGNING DATES FROM 20150811 TO 20150812;REEL/FRAME:036391/0268 | Polymer particles for use in electrophoretic devices comprises: monomer units of (a) at least one polymerizable dye, (b) at least one monomer, (c) optionally at least one charged co-monomer, and (d) optionally at least one crosslinking co-monomer. | The polymer particles, and polymerizable dyes are useful for the preparation of a mono, bi or polychromal electrophoretic device (all claimed). | The polymer particles can be easily dispersed in non-polar media, show electrophoretic mobility and do not leach dye in a dispersant.
CN103547655B | 2015-06-03 | Polymer particles used for electrophoretic display device, comprise monomer units having reactive mesogen, polymerizable dye, optional comonomer, crosslinking comonomer, optional ionic comonomer, and optional polymerizable stabilizer | Reactive mesogen based polymer particles ¦ Polymer particles based on reactive mesomorphic | Merck Patent Gmbh,EP | FARRAND, LOUISE DIANE ¦ WILSON, JONATHAN HENRY ¦ KEMP, ROGER ¦ GOULDING, MARK JOHN ¦ RAMON-GIMENEZ, LAURA ¦ PARRY, OWEN LEU | Polymer particles comprise monomer units comprising at least one reactive mesogen with at least two polymerizable groups, at least one polymerizable dye, optional at least one comonomer, optional at least one crosslinking comonomer, optional at least one ionic comonomer, and optional at least one polymerizable stabilizer. INDEPENDENT CLAIMS are included for the following:preparation of polymer particles which involves forming emulsion comprising reactive mesogen with polymerizable groups, non-polar solvent, initiator, surfactant and optional comonomer, polymerizing emulsion, and optional separating, washing and/or drying polymer particles;electrophoretic fluid; andelectrophoretic display device. Polymer particles are used for electrophoretic fluid for electrophoretic display device, preparing mono, bi or polychromal electrophoretic device, optical, electrooptical, electronic electrochemical, electrophotographic, electrowetting and electrophoretic displays and devices, and in security, cosmetic, decorative, and diagnostic applications (all claimed). Uses include but are not limited to dynamic keypad, e-paper watches, dynamic pricing and advertising, e-reader, rollable display, smart card media, product packing, mobile phone, notebook personal computer and digital signage. The polymer particles have excellent optical anisotropy, shape anisotropy and/or internal molecular anisotropy. Preferred Composition: The polymerizable dye comprises azo dye, preferably monoazo dye, disazo dye and/or metallized azo dye, metallized dye, anthraquinone dye, phthalocyanine dye, benzodifuranone dye, brilliant blue derivative, pyrroline dye, squarylium dye and/or triphendioxazine dye.Preferred Composition: The surfactant is copolymer with block, branched, graft or comb-like structure comprising at least one aliphatic block and at least one aromatic block. | This invention relates to polymer particles comprising monomer units of at least one reactive mesogen, a process for their preparation, the use of these particles for the preparation of optical, electrooptical, electronic, electrochemical, electrophotographic, electrowetting and electrophoretic displays and/or devices and security, cosmetic, decorative, and diagnostic applications, and electrophoretic fluids and displays. The invention relates to a polymer particle comprising at least one reactive mesogen of monomer unit, its preparation method, the particle of the electric pulse and fluid and display, the display for preparation optical, electrooptical, electronic, electrochemical, electrophotographic, and electric pulse of wetting and/or device and safety, beauty, decoration and diagnostic applications. Cette invention concerne des particules polymères comprenant des motifs monomères dont au moins un mésogène réactif, un procédé pour les préparer, l'utilisation de ces particules pour fabriquer des écrans et/ou des dispositifs optiques, opto-électroniques, électroniques, électrochimiques, électrophotographiques, à électromouillage et électrophorétiques et dans des applications sécuritaires, cosmétiques, décoratives, et diagnostiques ; ainsi que des fluides et des écrans électrophorétiques les utilisant. | EP20113774A ¦ WO2012EP1898A | 2011-05-09 ¦ 2012-05-03 | CN103547655B ¦ CN103547655A ¦ EP2707457A1 ¦ EP2707457B1 ¦ JP2014519534A ¦ KR2014031292A ¦ TW201249970A ¦ TWI530551B ¦ US20140085709A1 ¦ US20150376421A1 ¦ US9109160B2 ¦ WO2012152409A1 | WO2012152409A1 ¦ TW201249970A ¦ EP2707457A1 ¦ KR2014031292A ¦ CN103547655A ¦ US20140085709A1 ¦ JP2014519534A ¦ EP2707457B1 ¦ CN103547655B ¦ US9109160B2 ¦ US20150376421A1 ¦ TWI530551B | Claims 1 . Polymer particles with optical anisotropy and shape anisotropy 1. comprising monomer units of at least one reactive mesogen with at least two polymerisable groups, at least one polymerisable dye, optionally at least one co-monomer, optionally at least one cross-linking co-monomer, optionally at least one ionic co-monomer, and optionally at least one polymerisable stabiliser. 2. Polymer particles according to claim 1 , characterised in that the polymerisable dye comprises azo dyes, preferably monoazo dyes, disazo dyes, and/or metallised azo dyes, metallised dyes, anthraquinone dyes, phthalocyanine dyes, benzodifuranones dyes, Brilliant Blue derivatives, pyrroline dyes, squarilium dyes, triphendioxazine dyes or mixtures of these dyes. 3. Polymer particles according to one or more of claims 1 to 2, characterised in that the particles display shape anisotropy and/or internal molecular anisotropy. 4. A process for the preparation of polymer particles with optical anisotropy and shape anisotropy comprising at least one reactive mesogen with at least two polymerisable groups, and optionally at least one co-monomer, comprising a) forming an emulsion comprising at least one reactive mesogen with at least two polymerisable groups, at least one non-polar solvent, at least one initiator, at least one surfactant, and optionally at least one co- monomer b) polymerising the emulsion, and optionally c) separating, washing and/or drying the polymer particles. 5. Process according to claim 4, characterised in that the emulsion of step a) is prepared by a1) forming a monomer melt by mixing at least one reactive mesogen with at least two polymerisable groups, and optionally at least one co-monomer and heating to above its melting point a2) forming a non-polar phase by mixing at least one non-polar solvent, and at least one surfactant, a3) combining the monomer melt and the non- polar phase, and a4) homogenising the combined phases to form the emulsion. 6. Process according to according one or more of claims 4 to 5, characterised in that the emulsion of step a) comprises at least one polymerisable dye, optionally at least one co-monomer, at least one cross-linking co-monomer and/or at least one ionic co-monomer. 7. Process according to according one or more of claims 4 to 6, characterised in that the surfactant is a copolymer with a block, branched, graft or comb-like structure comprising at least one aliphatic block and at least one aromatic block. 8. Use of polymer particles according to one or more of claims 1 to 3 comprising monomer units of at least one reactive mesogen in optical, electrooptical, electronic electrochemical, electrophotographic, electrowetting and electrophoretic displays and/or devices, and in security, cosmetic, decorative, and diagnostic applications. 9. Use according to claim 8, characterised in that the polymer particles are used for the preparation of a mono, bi or polychromal electrophoretic device. 10. Use of polymer particles prepared by a process according to one or more of claims 4 to 7 comprising monomer units of at least one reactive mesogen in optical, electrooptical, electronic electrochemical, electrophotographic, electrowetting and electrophoretic displays and/or devices, and in security, cosmetic, decorative, and diagnostic applications. 11. Use according to claim 10, characterised in that the polymer particles are used for the preparation of a mono, bi or polychromal electrophoretic device. 12. Electrophoretic fluid comprising polymer particles with optical anisotropy and optionally shape anisotropy comprising monomer units of at least one reactive mesogen with at least one polymerisable group, optionally at least one co-monomer, optionally at least one polymerisable dye, optionally at least one cross-linking co-monomer, optionally at least one ionic co-monomer, and optionally at least one polymerisable stabiliser. 13. Electrophoretic fluid according to claim 12, characterised in that the polymer particles comprise monomer units of at least one reactive mesogen with at least two polymerisable group. 14. Electrophoretic fluid according to one or more of claims 12 to 13, characterised in that the polymer particles comprise monomer units of at least one polymerisable dye. 15. Electrophoretic display device comprising an electrophoretic fluid according to one or more of claims 12 to 14. 16. Electrophoretic display device according to claim 15, characterised in that the electrophoretic fluid is applied by a technique selected from inkjet printing, slot die spraying, nozzle spraying, and flexographic printing, or any other contact or contactless printing or deposition technique. 1. A polymer granule with optical anisotropy and shape anisotropy, wherein the polymer granule comprises monomer unit as follow: at least one plant comprises at least two individual can group the reactive mesomorphic polymerization, at least one plant can polymerization dye, optionally at least one comonomer, and optionally of at least one may a polymerization stabilizer. 2. The polymer particle according to claim 1, comprising the polymerization can dye comprises azo dye, gold metallized dye, anthraquinone dye, phthalocyanine dye, benzene and two furan ketone dye, brilliant ramification, pyrroline dye, acid method to dye, three benzene two triazine dye, or mixture of these. 3. The polymer particle according to claim 1 or 2, wherein said particle comprises a display shape anisotropy and internal module. 4. A method for preparation with optical anisotropy and shape anisotropy of polymer particle, wherein the polymer granule comprises at least one plant comprises at least two can polymerization of the reactive mesogen group and optionally at least one kind of comonomer, said method comprising a) forming following the emulsion, the emulsion comprises at least one plant comprises at least two individual polymerization may group the reactive mesogenic, to at least one non polar solvent, at least one plant initiator, at least one surfactant and optionally at least one kind of comonomer, b) using the emulsion polymerization, and optionally c) separating, washing and/or drying the polymer particle. 5. The method according to claim 4, wherein as follows in said step a) is liquid: mixing to pass at least one set with at least two kind of polymerization may group the reactive mesomorphic and optionally of at least one monomer A and heating to higher than the melting point, forming monomer melt, a2) by mixing at least one non polar solvent and at least one surface active agent, forming a non-polar phase, a3) combining the monomer melt and the non-polar phase, and a4) using said combining each homogenization to form the emulsion. 6. The method according to claim 4 or 5, comprising the step a) of liquid comprises at least one A can poly to dye, and optionally at least one kind of comonomer. 7. The method according to claim 4 or 5, comprising said surfactant is copolymer with block, branched-chain, connecting branch or comb-shaped structure is, it comprises at least one of aliphatic series part and at least one of aromatic part. 8. Display right according to monomer unit comprises at least one of a reactive mesogen of claim 1 to 3 and one item of the polymer particle and the following application, the polymer particle used for optical, optical power, electric electro-photographic, wetting and electric pulse power and the middle and/or device, and safety, beauty, decoration and diagnosis application. 9. The application according to claim 8, comprising the polymer particle used for in single colour, double-colour or electrophoresis device is multiple. 10. Display by monomer unit according to any one of claims 4 to 7 and the preparation method comprises at least one of a reactive medium crystal of the polymer particle and the following application, the polymer particle used for optical, electric optical, electrochemical, electronic, electric power and electric pulse of and of wetting and/or device, and safety, beauty, decoration and diagnosis application. 11. An application according to claim 10, comprising the polymer particle used for in single colour, double-colour or electrophoresis device is multiple. 12. An electrophoresis fluid, wherein it comprises with optical anisotropy and optionally of shape anisotropy and comprises following monomer unit of polymer particle, at least one comprises at least one kind of polymerization may group the reactive mesomorphic, optionally at least one comonomer, optionally at least one kind polymerization can dye, and optionally at least one of a polymerization stabilizer can. 13. The electrophoresis fluid according to claim 12, comprising the polymer granule comprises at least one plant comprises at least two individual can group the reactive mesomorphic polymerization of monomer unit. 14. The electrophoresis fluid according to any one of claims 12 to 13, comprising the polymer granule comprises at least one A can dye the monomer polymerization unit. 15. An electrophoresis display device, wherein comprises according to claim one item the electrophoresis fluid 12 to 14 the middle. 16. The electrophoresis display device according to claim 15, by comprising the following technology for applied to the electric swimming fluid, the technology selected from the sprinkle ink print, slot die spray, spray nozzel and flexographic print, or any other contact or non contact print or deposition technology is FORMULA. | C09K001960 | 2015-06-03 C14 GRANT OF PATENT OR UTILITY MODEL + ¦ 2014-04-16 C10 ENTRY INTO SUBSTANTIVE EXAMINATION ¦ 2014-01-29 C06 PUBLICATION + | Polymer particles comprise monomer units comprising at least one reactive mesogen with at least two polymerizable groups, at least one polymerizable dye, optional at least one comonomer, optional at least one crosslinking comonomer, optional at least one ionic comonomer, and optional at least one polymerizable stabilizer. | Polymer particles are used for electrophoretic fluid for electrophoretic display device, preparing mono, bi or polychromal electrophoretic device, optical, electrooptical, electronic electrochemical, electrophotographic, electrowetting and electrophoretic displays and devices, and in security, cosmetic, decorative, and diagnostic applications (all claimed). Uses include but are not limited to dynamic keypad, e-paper watches, dynamic pricing and advertising, e-reader, rollable display, smart card media, product packing, mobile phone, notebook personal computer and digital signage. | The polymer particles have excellent optical anisotropy, shape anisotropy and/or internal molecular anisotropy.
CN102307912B | 2015-05-27 | Preparation of colored polymer particles used for electrophoretic display device, comprises reacting polymerizable dye, monomer, and initiator, washing, and drying | Particles for electrophoretic displays ¦ Particle for electrophoresis display | Merck Patent Gmbh,EP | SMITH, ASHLEY NATHAN ¦ WALKER, DAVID ¦ GOULDING, MARK JOHN ¦ GREINERT, NILS ¦ FARRAND, LOUISE DIANE ¦ REYNOLDS, PAUL ¦ JAMES, MARK ¦ HAWKINS, SUSAN ¦ COHEN, ALEXANDER ¦ HUGHES, ROY | Preparation of colored polymer particles comprises reacting a polymerizable dye(s), a monomer(s), preferably a steric stabilizer(s), an initiator(s), and optionally a charged co-monomer(s); and washing and drying. An INDEPENDENT CLAIM is included for colored polymer particles. Method for the preparation of colored polymer particles used for preparing a mono, bi, or polychromal electrophoretic display device (claimed), e.g. flexible displays (including dynamic keypads, epaper watches, dynamic pricing and advertising, e-readers, rollable displays, smart card media, product packaging, mobile phones, lap tops, display card, or digital signage), one particle systems, two particle systems, dyed fluids, systems comprising microcapsules, microcup systems, or air gap systems. The method prepares particles of appropriate colors e.g. red, green and blue or a combination of cyan, magenta, and yellow, and to be able to prepare colored particles of a desired size and which have a high mono-dispersity, and incorporates a charge, to enable electrophoretic movement. The charged colored particles which can be easily dispersed in non-polar media, show electrophoretic mobility, and which does not leach color in a dispersant. Preferred Component: A non-aqueous, non-polar solvent used. The dye is a water-insoluble or a water-soluble dye is used. The co-monomer is used as steric stabilizer. The polymerizable dye(s) comprises a chromophore, preferably an azo group, anthraquinone group, or phthalocyanine group, polymerizable group(s), optional linker groups, and optional groups to modify physical properties and optionally charged group(s). The polymerizable dye is disperse red 1 (meth)acrylate; a dye of formula (I), preferably (meth)acrylate ester derivative of color index basic blue 41; a dye of formula (II); or a dye of formula (III). The polymer particles have a diameter of 50-1000 (preferably 150-600) nm.R 1 -R 31-4C alkyl;R 4 , R 6H or CH 3 ;R 51-4C alkyl, preferably CH 3 ;R 71-4C alkyl, preferably C 2 H 5 ;R 8H, or preferably CH 3 ;Halhalo, preferably Cl; andA -halo, monobasic acid (oxo) anions, preferably acetate, propionate, lactate, methane sulfonate, p-toluenesulfonate, hydroxide, or nitrate.Preferred Method: The polymer particles are prepared from a composition comprising a polymerizable dye, a monomer, a steric stabilizer, an initiator, and a non-aqueous, non-polar solvent in a batch process. | This invention relates to coloured polymer particles preferably with surface functionality for charge retention, a process for their preparation, the use of these particles for the preparation of an electrophoretic device, colour electrophoretic displays comprising such particle, and new water-soluble dyes. The invention relates to a coloured polymer particle preferably comprises for holding charge and surface functional base, the preparation method, the particle in electrophoresis device used for the application, including the series particle and new type solution dye of colour electrophoresis, display. La présente invention concerne des particules polymères colorées ayant de préférence une fonctionnalité de surface pour la rétention de charges, un procédé pour leur préparation, l'utilisation de ces particules pour la préparation d'un dispositif électrophorétique, des affichages électrophorétiques couleurs comprenant ces particules, et de nouveaux colorants hydrosolubles. | EP20091771A ¦ WO2010EP549A | 2009-02-09 ¦ 2010-01-29 | CN102307912B ¦ CN102307912A ¦ EP2393849A2 ¦ JP05902481B2 ¦ JP2012517485A ¦ KR2011116215A ¦ TW201037019A ¦ US20120041165A1 ¦ US9115464B2 ¦ WO2010089057A2 ¦ WO2010089057A3 | WO2010089057A2 ¦ WO2010089057A3 ¦ TW201037019A ¦ KR2011116215A ¦ EP2393849A2 ¦ CN102307912A ¦ US20120041165A1 ¦ JP2012517485A ¦ CN102307912B ¦ US9115464B2 ¦ JP05902481B2 | Claims 1. A process for the preparation of coloured polymer particles for use in electrophoretic devices, comprising a) the reaction of at least one polymerisable dye, at least one monomer, preferably at least one steric stabiliser, at least one initiator, and optionally at least one charged co-monomer in a non-aqueous solvent, and preferably b) washing the coloured polymer particles. 2. Process according to claim 1 , characterised in that a non-aqueous, non- polar solvent used. 3. Process according to one or more of claims 1 to 2, characterised in that a water-insoluble dye is used. 4. Process according to one or more of claims 1 to 2, characterised in that a water-soluble dye is used. 5. Process according one or more of claims 1 to 4, characterised in that a co-monomer is used as steric stabiliser. 6. Process according to one or more of claims 1 to 5, characterised in that the polymerisable dye consists of a chromophore, preferably an azo group, anthraquinone group or phthalocyanine group, one or more polymerisable groups, optional linker groups, and optional groups to modify physical properties and optionally charged group(s). 7. Process according to one or more of claims 1 to 7, characterized in that the polymerisable dye is Disperse Red 1 methacrylate or acrylate, a dye of formula 1 , especially methacrylate or acrylate ester derivative of Cl Basic Blue 41 , a dye of formula 2, especially with Hal = Cl and R5 and R6 = CH3, or a dye of formula 3, especially with R7 = C2H5 and R8 = CH3 Formula 3 wherein R1 ,R2,R3,R5, R7 = alkyl, preferably C1-C4 alkyl, R4,R6,R8 = H or CH 3, Hal = halogen, A" = halogen, monobasic acid (oxo) anions, preferably acetate, propionate, lactate, methane sulphonate, p-toluenesulphonate, hydroxide, or nitrate. 8. Process according to one or more of claims 1 to 8, characterised in that the polymer particles are prepared from a composition comprising a polymerisable dye, at least one monomer, a steric stabiliser, an initiator, and a non-aqueous, non-polar solvent in a batch process. 9. Process according to one or more of claims 1 to 9, characterised in that the polymer particles have a diameter of 50 - 1000 nm, preferably 150 - 600 nm.. 10. Coloured polymer particles, preferably obtained by a process according to one or more of claims 1 to 10, comprising a steric stabiliser and monomer units of at least one polymerisable dye, at least one monomer, optionally at least one charged co-monomer, and optionally at least one crosslinking co-monomer. 11. Use of a coloured polymer particles according to one or more of claims 11 to 13 for the preparation of a mono, bi or polychromal electrophoretic device. 12. Electrophoretic fluid comprising coloured polymer particles according to one or more of claims 9 to 10. 13. Electrophoretic display device comprising coloured polymer particles according to one or more of claims 11 to 12. 14. Compound of formula 1 wherein R1.R2.R3 = alkyl, preferably C1-C4 alkyl R4 = H or CH 3 A ' = halogen, monobasic acid (oxo) anions, preferably acetate, propionate, lactate, methane sulphonate, p-toluenesulphonate, hydroxide, or nitrate, preferably with R1.R2.R4 = CH3 and R3 = C 2H5 and A" = methane sulfonate. 15. Compound of formula 3 Formula 3 wherein R7 = alkyl, preferably C1-C4 alkyl, R8 = H or CH 3, preferably with R = C2H5 and R8 = CH3. 1. An electrophoresis display device, electrophoresis display device comprises the electrophoresis fluid, the electrophoresis fluid comprises at least one non-aqueous solvent A and colouring polymer granule, the polymer granule by colouring method comprises the following the steps of preparation: a) at least one plant can make polymerization dye, at least one monomer A, at least one initiator A and optional at least a kind of electrification comonomer in non-aqueous solvent and carrying out reaction. 2. The electrophoresis display device according to claim 1, comprising at least one plant can make polymerization dye, at least one A monomer, at least one sterically hindered stabilizer A and in step a), at least one initiator and at least one kind electrification copolymer monomer A and optionally carrying out reaction and in non-aqueous solvent. 3. The electrophoresis display device according to claim 1, wherein said coloured polymer particle in the method further comprises taking the following steps: b) clean said coloured polymer particle. 4. The electrophoresis display device according to claim 2, wherein said coloured polymer particle in the method further comprises taking the following steps: b) clean said coloured polymer particle. 5. The electrophoresis display device according to claim 1, wherein in step a) and using non-aqueous non polar solvent. 6. The electrophoresis display device according to claim 2, wherein in step a) and using non-aqueous non polar solvent. 7. The electrophoresis display device according to claim 3, wherein in step a) and using non-aqueous non polar solvent. 8. The electrophoresis display device according to claim 4, wherein in step a) and using non-aqueous non polar solvent. 9. The electrophoresis display device according to any one of claims 1-8, wherein using have water insoluble dye. 10. The electrophoresis display device according to any one of claims 1-8, wherein using have dye solution. 11. The electrophoresis display device according to any one of claims 1-8, wherein the comonomer is used as sterically hindered stable agent. 12. The electrophoresis display device according to claim 9, wherein the comonomer is used as steric stabilizer. 13. The electrophoresis display device according to claim 10, wherein the comonomer is used as steric stabilizer. 14. In the claim 1 to 8 the electrophoresis display device according to any one of claims, wherein said polymerization may dye from the following group as the chromophore, one or more of a polymerization group may, optionally the connecting group, and optionally the improved physical properties of group, and optionally the electrification radical. 15. The claim in claim 1 to 8 the electrophoresis display device according to any one of claims, wherein said polymerization can dye is dispersing red 1 metacrylic acid ester or acrylic ester, type 1, and type 2 of dye, or type 3 and dyeWherein RU R2, R3, R5, R7 = alkyl, R4, R6, R8 = H or CH3, Hal = [FORMULA, A + is halogen or monobasic containing oxygen anion. 16. In the claim 1 to 8 the electrophoresis display device according to any one of claims, wherein the polymer particle by including polymerization can dye, at least one A monomer, hindered stabilizer, initiator, and composition of non-aqueous non polar solvent by batch method for preparation. 17. The claim 9 the electrophoresis display device, wherein the polymer particle by including polymerization can dye, to at least one A monomer, hindered stabilizer, initiator, and non-polar solvent is non-aqueous composition by a batch method for preparation. 18. The claim 10 the electrophoresis display device, wherein the polymer particle by including polymerization can dye, at least one A monomer, hindered stabilizer, initiator, and composition of non-aqueous non polar solvent by batch preparation method. 19. The claim 11 the electrophoresis display device, wherein the polymer particle by including polymerization can dye, at least one A monomer, hindered stabilizer, initiator, and composition of non-aqueous non polar solvent by batch preparation method. 20. The claim 14 the electrophoresis display device, wherein the polymer particle by including polymerization can dye, at least one A monomer, hindered stabilizer, initiator, and composition of non-aqueous non polar solvent by batch preparation method. 21. The claim 15 the electrophoresis display device, wherein the polymer particle by including polymerization can dye, at least one A monomer, hindered stabilizer, initiator, and composition of non-aqueous non polar solvent by batch preparation method. 22. The claim in claim 1 to 8 the electrophoresis display device according to any one of claims, wherein diameter of the polymer particle is 50nm to. 23. The claim 9 the electrophoresis display device, wherein diameter of the polymer particle is 50nm to. 24. The claim 10 the electrophoresis display device, wherein diameter of the polymer particle is 50mn to. 25. The claim 11 the electrophoresis display device, wherein diameter of the polymer particle is 50mn to. 26. The claim 14 the electrophoresis display device, wherein diameter of the polymer particle is 50mn to. 27. The claim 15 the electrophoresis display device, wherein diameter of the polymer particle is 50mn to. 28. The claim 16 the electrophoresis display device, wherein diameter of the polymer particle is 50mn to. 29. -A electrophoresis display device, the electrophoresis display device comprises coloured polymer particle, it comprises steric stabilizer and at least one plant can polymerization dye, at least one A monomer, optionally at least one kind of electrification co-monomer and optionally at least one kind of cross connect co-monomer and monomer unit. 30. The claim 29 the electrophoresis display device, wherein said coloured polymer particle through in claim 1 to any one of claims 28 preparation of coloured polymer particle and then obtaining method. 31. A through-method comprises the following steps of preparation of coloured polymer particle and application, a) at least one plant can make polymerization dye, at least one monomer A, at least one initiator A and optional at least a kind of electrification comonomer in non-aqueous solvent and carrying out reaction, used for preparation comprises at least one non-aqueous solvent A is single colour, double-colour or multiple colour electrophoresis display device. 32. The claim 31 the application, wherein at least one A can make polymerization dye, at least one kind of monomer in step a), to at least one steric stabilizer A, at least one initiator A and optional at least a kind of electrification copolymer monomer in non-aqueous solvent and carrying out reaction. 33. The claim 31 the application, wherein said coloured polymer particle in the method further comprises the following steps: b) clean said coloured polymer particle. 34. The claim 32 the application, wherein said coloured polymer particle in the method further comprises the following steps: b) clean said coloured polymer particle. | C08F002068 ¦ C08L003308 ¦ C08L003310 ¦ C09B006910 ¦ D06P000100 ¦ G02F0001167 | 2015-05-27 C14 GRANT OF PATENT OR UTILITY MODEL + ¦ 2012-03-28 C10 ENTRY INTO SUBSTANTIVE EXAMINATION ¦ 2012-01-04 C06 PUBLICATION + | Preparation of colored polymer particles comprises reacting a polymerizable dye(s), a monomer(s), preferably a steric stabilizer(s), an initiator(s), and optionally a charged co-monomer(s); and washing and drying. | Method for the preparation of colored polymer particles used for preparing a mono, bi, or polychromal electrophoretic display device (claimed), e.g. flexible displays (including dynamic keypads, epaper watches, dynamic pricing and advertising, e-readers, rollable displays, smart card media, product packaging, mobile phones, lap tops, display card, or digital signage), one particle systems, two particle systems, dyed fluids, systems comprising microcapsules, microcup systems, or air gap systems. | The method prepares particles of appropriate colors e.g. red, green and blue or a combination of cyan, magenta, and yellow, and to be able to prepare colored particles of a desired size and which have a high mono-dispersity, and incorporates a charge, to enable electrophoretic movement. The charged colored particles which can be easily dispersed in non-polar media, show electrophoretic mobility, and which does not leach color in a dispersant.
US9120948B2 | 2015-09-01 | Aqueous pigment dispersion liquid optionally substituted used for coating material, contains polymer dispersing agent which is block polymer obtained by polymerizing addition polymeric monomer using radical generating agent | Process for producing block polymer, coated pigment and aqueous pigment dispersion | DAINICHISEIKA COLOR & CHEMICALS MFG. CO. LTD.,Tokyo,JP ¦ KYOTO UNIVERSITY,Kyoto,JP ¦ Dainichiseika Color & Chemicals Mfg. Co. Ltd.,Chuo-ku, Tokyo,JP ¦ Kyoto University,Kyoto-shi, Kyoto,JP | Shimanaka, Hiroyuki ¦ Aoyagi, Taiyo ¦ Murakami, Yoshikazu ¦ Yoshikawa, Sachio ¦ Sakai, Naoyuki ¦ Goto, Atsushi ¦ Tsujii, Yoshinobu ¦ Fukuda, Takeshi | Aqueous pigment dispersion liquid contains pigment, water, polymer dispersing agent and/or alkali. The polymer dispersing agent is A-B diblock polymer or A-B-C triblock polymer. The block polymer is obtained by polymerizing addition polymeric monomer using radical generating agent and organic iodide as polymerization initiating compound, and using organophosphorus compound, organic nitrogen compound or organic oxygen compound as catalyst. The block A and block C are addition polymeric monomer. The block B is polymer block of hydrophobic monomer. Aqueous pigment dispersion liquid contains pigment, water, polymer dispersing agent and/or alkali. The polymer dispersing agent is A-B diblock polymer or A-B-C triblock polymer. The block polymer is obtained by polymerizing addition polymeric monomer using radical generating agent and organic iodide as polymerization initiating compound, and using organophosphorus compound, organic nitrogen compound or organic oxygen compound as catalyst. The block A and block C are addition polymeric monomer. The block B is polymer block of hydrophobic monomer. The acid value of polymer block having acidic radical(s) is 40-300 mg potassium hydroxide/g. INDEPENDENT CLAIMS are included for the following:processing method of pigment, which involves mixing pigment, water, organic solvent, polymer dispersing agent and/or alkali, dispersing pigment in water, dissolving deposited polymer dispersing agent by adding acid to the liquid mixture, and coating pigment with polymer dispersing agent, or adding kneaded material to poor solvent of polymer dispersing agent, and coating pigment with polymer dispersing agent after kneading pigment and/or polymer dispersing agent; andmanufacture of aqueous pigment dispersion liquid, which involves dispersing processed pigment in alkaline aqueous medium. Aqueous pigment dispersion liquid optionally substituted is used for coating material, ink, coating agent, toner and stationary product (claimed), and coloring agent. The aqueous pigment dispersion liquid has high degree pigment dispersion stability and microdispersion property, and provides colored component having high degree clear property and glossiness. Preferred Components: The organophosphorus compound is phosphorus halide, phosphite-type compound or phosphinate-type compound containing iodine atom. The organic nitrogen compound is imide-type compound or hydantoin-type compound. The organic oxygen compound is phenol-type compound, iodo oxyphenyl compound or vitamins.Preferred Properties: The acid value of whole block polymer is 20-250 mg potassium hydroxide/g. The content of block A or total of block A and block C is 20 mass% or more of the whole block polymer. The ratio of B-block having number average molecular weight of 1000-20000 is less than 80%. The content of pigment is 20-95 mass%. Preferred Components: The monomer having acidic radical is (meth)acrylic acid. The hydrophobic monomer contains benzyl(meth)acrylate or cyclohexyl(meth)acrylate. | Disclosed are an aqueous pigment dispersion containing at least a pigment, water, a high-molecular dispersant, and an alkali. The high-molecular dispersant is a diblock polymer having a formula (1) of A-B or a triblock polymer having a formula (2) of A-B-C. The diblock or triblock polymer is a diblock or triblock polymer obtained by polymerizing addition-polymerizable monomers with a radical generator while using an organic iodide as a polymerization initiating compound and an organic phosphorus compound, organic nitrogen compound or organic oxygen compound as a catalyst. Also disclosed are a production method and use of the aqueous pigment dispersion. With the high-molecular dispersant obtained by a simple living radical polymerization process free of the problems of conventional living radical polymerization and having a precisely-controlled molecular structure, the aqueous pigment dispersion can be obtained with the pigment dispersed in it. | JP2008193896A ¦ WO2009JP63265A ¦ US2011737568A | 2008-07-28 ¦ 2009-07-24 ¦ 2011-01-26 | US9120948B2 ¦ EP2330154A1 ¦ EP2330154A4 ¦ JP05733608B2 ¦ JP2015083688A ¦ KR1346390B1 ¦ KR1428432B1 ¦ KR2011036770A ¦ KR2013103632A ¦ US20110223529A1 ¦ US20130196064A1 ¦ WO2010013651A1 | WO2010013651A1 ¦ KR2011036770A ¦ EP2330154A1 ¦ US20110223529A1 ¦ JP2010522695X ¦ US20130196064A1 ¦ KR2013103632A ¦ KR1346390B1 ¦ KR1428432B1 ¦ JP2015083688A ¦ JP05733608B2 ¦ US9120948B2 | The invention claimed is: 1. A process for producing a block polymer of a diblock polymer of A-B or a triblock polymer of A-B-C, said process comprising a living radical polymerization process comprising; forming a catalyst radical in a catalyst by reacting a free, radical RPI generated from a radical polymerization initiator with the catalyst; reacting the catalyst radical with a polymerization initiating compound having an organic iodide, so that the catalyst radical extracts an iodine atom from the polymerization initiating compound and generates a radical PIC in the polymerization initiating compound; and reacting an addition-polymerizable monomer with the radical PIC in the polymerization initiating compound, wherein the catalyst is selected from the group consisting of an iodine-containing phosphorus halide, a phosphite compound, a phosphinate compound, an imide compound, a phenolic compound, an iodoxyphenyl compound, a hydantoin compound, and a vitamin, wherein each of A, B, and C represents a polymer block formed of at least one addition-polymerizable monomer, wherein each of the polymer block A and the polymer block C is a polymer block formed by polymerizing at least one addition-polymerizable monomer having an acid group as at least one component in each of the polymer block A and the polymer block C, and the polymer block A and the polymer block C have an acid value in a range from 40 to 300 mgKOH/g, the polymer block A and the polymer block C are same or different, and the polymer block B is a water-insoluble polymer block and is formed of the at least one addition-polymerizable monomer that comprises a hydrophobic addition-polymerizable monomer in an amount of 50 wt % or more relative to the polymer block B. 2. The process according to claim 1, wherein, the process further comprises a step of adding and polymerizing the addition-polymerizable monomer for forming a next block in the block polymer, wherein the step of adding and polymerizing the addition-polymerizable monomer for forming the next block is performed at a time point when a polymerization degree of the addition-polymerizable monomer forming the polymer block A has reached 50% or higher, or at a time point when a polymerization degree of the addition-polymerizable monomer forming the polymer block B has reached 50% or higher. 3. The process according to claim 2, wherein, in the case of the triblock polymer, the process further comprises a step of adding and polymerizing the addition-polymerizable monomer for forming the polymer block C, wherein the step of adding and polymerizing the addition-polymerizable monomer for forming the polymer block C is performed at a time point when a polymerization degree of the addition-polymerizable monomer forming the polymer block B has reached 80% or higher. 4. The process according to claim 1, wherein the acid group is a carboxyl group, a sulfonic group, or a phosphoric group. 5. The process according to claim 4, wherein the addition-polymerizable monomer having the acid group is (meth)acrylic acid. 6. The process according to claim 1, wherein the hydrophobic addition-polymerizable monomer is (meth)acrylate having at least one group selected from the group consisting of aliphatic alkyl group, aromatic alkyl group, and alicyclic alkyl group. 7. The process according to claim 6, wherein the hydrophobic addition-polymerizable monomer is benzyl(meth)acrylate or cyclohexyl(meth)acrylate. | C09D015300 ¦ C08F029300 ¦ C08L005300 ¦ C09B006720 ¦ C09B006746 ¦ C09D000712 ¦ C09D0011326 ¦ C09D001700 ¦ C08K000908 | - | Aqueous pigment dispersion liquid contains pigment, water, polymer dispersing agent and/or alkali. The polymer dispersing agent is A-B diblock polymer or A-B-C triblock polymer. The block polymer is obtained by polymerizing addition polymeric monomer using radical generating agent and organic iodide as polymerization initiating compound, and using organophosphorus compound, organic nitrogen compound or organic oxygen compound as catalyst. The block A and block C are addition polymeric monomer. The block B is polymer block of hydrophobic monomer. | Aqueous pigment dispersion liquid optionally substituted is used for coating material, ink, coating agent, toner and stationary product (claimed), and coloring agent. | The aqueous pigment dispersion liquid has high degree pigment dispersion stability and microdispersion property, and provides colored component having high degree clear property and glossiness.
US9074058B2 | 2015-07-07 | Fluororesin film for fluororesin laminated acrylic resin film for molded article, is formed by molding fluororesin containing fluorine-type (meth)acryl resin containing fluorine-containing alkyl (meth)acrylate polymer component | Fluororesin film and fluororesin-laminated acrylic resin film | KANEKA CORPORATION,Osaka,JP ¦ Morita Kouji,Settsu,JP ¦ Shimamoto Yukihiro,Settsu,JP ¦ Wada Kazuhito,Settsu,JP ¦ Aoyama Taizo,Settsu,JP | Morita, Kouji ¦ Shimamoto, Yukihiro ¦ Wada, Kazuhito ¦ Aoyama, Taizo | A fluororesin film is formed by molding fluororesin (C) containing fluorine-type (meth)acryl resin (B) containing fluorine-containing alkyl (meth)acrylate polymer component. INDEPENDENT CLAIMS are included for the following:fluororesin laminated acrylic resin film, which is formed by laminating fluororesin film layer on surface(s) of film layer having acrylic resin; andmolded article, which is formed by laminating fluororesin film. Fluororesin film is used for fluororesin laminated acrylic resin film for molded article (both claimed). Uses include but are not limited to vehicle interior-and-exterior cladding component, instrument panel, console box, meter cover, steering wheel, power-winded switch base, dash board, bumper, headlamp cover, mobile telephone, door and window glass. The fluororesin film has excellent transparency, surface hardness, chemical resistance and contamination resistance, and provides fluoro resin laminated acrylic resin film having excellent bending-proof whitening property, bending-proof crack property and surface hardness. Preferred Composition: The content of fluorine-containing alkyl (meth)acrylate polymer component is 80 weight% or more in 100 weight% of fluorine-type (meth)acryl resin (B). The fluororesin (C) contains polyvinylidene fluoride. The content of polyvinylidene fluoride is 0.1-10 weight parts with respect to 100 weight parts of fluorine-type (meth)acryl resin (B). The acrylic resin (A) contains acrylic resin composition containing (in weight%) acrylic-type elastic component graft copolymer (a-1) (5-100) and methacryl-type polymer (a-2) (0-95). Preferred Process: The acrylic-type elastic component graft copolymer (a-1) is obtained by co-polymerizing monomer mixture (a-1a) containing alkyl acrylate (50-99.9), copolymerizable vinylic monomer (0-49.9) and copolymerizable polyfunctional monomer (0.1-10) in presence of acrylate cross-linked elastic component, and monomer mixture (a-1b) containing alkyl methacrylate (50-100) and other co-polymerizable vinylic monomer (0-50). The methacryl-type polymer (a-2) is obtained by copolymerizing monomer mixture containing alkyl methacrylate (80-100) and other co-polymerizable vinylic monomer (0-20). Preferred Properties: The melt viscosity of fluorine-type (meth)acryl resin is 300-4000 Pa.seconds in die temperature of 220° C, shear rate of 122/seconds and diameter of capillary die of 1 mm. The content (w) of co-polymerizable polyfunctional monomer has non-conjugated double bond per molecule and satisfies relation: 0.02d≤ w≤ 0.06d, where d is average particle diameter of acrylate cross-linked elastic component. The reduced viscosity of methylethyl ketone soluble portion of acrylate resin (A) is 0.2-0.8 dl/g. The thickness of fluororesin film layer is 1-30 μ m, and whole thickness of fluororesin laminated acrylic resin film is 30-300 μ m. | An object of the present invention is to provide a novel monolayer and multilayer film that can be employed also for use in interior and exterior members of vehicles, and that have excellent transparency, surface hardness, chemical resistance, and stain resistance such as lactic acid resistance and sunscreen resistance. The present invention is directed to a fluororesin film formed with (C) a fluororesin comprising (B) a fluorinated (meth)acrylic resin that contains a fluorine-containing alkyl(meth)acrylate polymer component; and a fluororesin-laminated acrylic resin film, wherein the fluororesin film layer is laminated on at least one face of a film layer comprising (A) an acrylic resin. | JP2008152235A ¦ JP200948121A ¦ WO2009JP60581A ¦ US2011997451A | 2008-06-10 ¦ 2009-03-02 ¦ 2009-06-10 ¦ 2011-01-21 | US9074058B2 ¦ CN102056984A ¦ CN102056984B ¦ CN102275366A ¦ CN102275366B ¦ CN104044323A ¦ EP2292692A1 ¦ EP2292692A4 ¦ EP2325005A2 ¦ EP2325005A3 ¦ EP2325005B1 ¦ JP05681488B2 ¦ JP05698709B2 ¦ JP05771713B2 ¦ JP2012187934A ¦ JP2014139019A ¦ KR1228690B1 ¦ KR1346872B1 ¦ KR2011007252A ¦ KR2011009223A ¦ US20110124816A1 ¦ US20110151229A1 ¦ WO2009151071A1 | WO2009151071A1 ¦ KR2011007252A ¦ KR2011009223A ¦ EP2292692A1 ¦ EP2325005A2 ¦ US20110124816A1 ¦ CN102056984A ¦ US20110151229A1 ¦ EP2325005A3 ¦ JP2010516865X ¦ CN102275366A ¦ JP2012187934A ¦ KR1228690B1 ¦ KR1346872B1 ¦ JP2014139019A ¦ CN102056984B ¦ CN104044323A ¦ CN102275366B ¦ JP05681488B2 ¦ JP05698709B2 ¦ US9074058B2 ¦ JP05771713B2 ¦ EP2325005B1 | The invention claimed is: 1. A fluororesin-laminated acrylic resin film, wherein a fluororesin film layer is laminated on at least one face of a film layer comprising (A) an acrylic resin, and the fluororesin film is formed with (C) a fluororesin comprising (B) a fluorinated (meth)acrylic resin that contains a fluorine-containing alkyl(meth)acrylate polymer component, wherein the acrylic resin (A) is an acrylic resin composition comprising 5 to 100% by weight of (a-1) an acrylic elastic material graft copolymer and 0 to 95% by weight of (a-2) a methacrylic polymer, with the total amount of (a-1) and (a-2) being 100% by weight, wherein: the acrylic elastic material graft copolymer (a-1) is a copolymerization product of 95 to 15 parts by weight of (a-1b) a monomer mixture containing 50 to 100% by weight of a methacrylic acid alkyl ester and 0 to 50% by weight of an other copolymerizable vinyl monomer in the presence of 5 to 85 parts by weight of at least one layer of an acrylic acid ester type crosslinked elastic material prepared by polymerization of (a-1a) a monomer mixture comprising 50 to 99.9% by weight of an acrylic acid alkyl ester, 0 to 49.9% by weight of an other copolymerizable vinyl monomer and 0.1 to 10% by weight of a polyfunctional monomer having at least two unconjugated double bonds per copolymerizable molecule, with the total amount of (a-1a) and (a-1b) being 100 parts by weight; and the methacrylic polymer (a-2) is a copolymerization product of a monomer mixture comprising 80 to 100% by weight of a methacrylic acid alkyl ester and 0 to 20% by weight of an other copolymerizable vinyl monomer. 2. The fluororesin-laminated acrylic resin film according to claim 1, wherein the content of the fluorine-containing alkyl(meth)acrylate polymer component is not less than 80% by weight relative to 100% by weight of the fluorinated (meth)acrylic resin (B). 3. The fluororesin-laminated acrylic resin film according to claim 1, wherein the mean particle size d (nm) of the acrylic acid ester type crosslinked elastic material, and the amount w (% by weight) of the polyfunctional monomer having at least two unconjugated double bonds per the copolymerizable molecule satisfies a relational expression of: 0.02d≦w≦0.06d. 4. The fluororesin-laminated acrylic resin film according to claim 1, having a total thickness of 30 to 300 μm, wherein the fluororesin film layer has a thickness of 1 to 30 μm. 5. A molded article produced by laminating the fluororesin-laminated acrylic resin film according to claim 1. 6. The fluororesin-laminated acrylic resin film according to claim 1, wherein the fluororesin-laminated acrylic resin film is produced by an extrusion lamination process or a coextrusion process. 7. The fluororesin-laminated acrylic resin film according to claim 1, wherein the fluororesin (C) comprises polyvinylidene fluoride, wherein the content of the polyvinylidene fluoride is 0.1 to 10 parts by weight relative to 100 parts by weight of the fluorinated (meth)acrylic resin (B), and wherein the fluorinated (meth)acrylic resin (B) has a melt viscosity of 300 to 4,000 Pa·sec under a condition involving a die temperature of 220° C., a shear rate of 122 sec −1, a capillary die diameter of 1 mm according to JIS K7199. 8. A fluororesin-laminated acrylic resin film, wherein a fluororesin film layer is laminated on at least one face of a film layer comprising (A) an acrylic resin, and the fluororesin film is formed with (C) a fluororesin comprising (B) a fluorinated (meth)acrylic resin that contains a fluorine-containing alkyl(meth)acrylate polymer component, wherein the reduced viscosity of a methyl ethyl ketone soluble fraction of the acrylic resin (A) is 0.2 to 0.8 dl/g. 9. The fluororesin-laminated acrylic resin film according to claim 8, wherein the content of the fluorine-containing alkyl(meth)acrylate polymer component is not less than 80% by weight relative to 100% by weight of the fluorinated (meth)acrylic resin (B). 10. The fluororesin-laminated acrylic resin film according to claim 8, having a total thickness of 30 to 300 μm, wherein the fluororesin film layer has a thickness of 1 to 30 μm. 11. A molded article produced by laminating the fluororesin-laminated acrylic resin film according to claim 8. 12. The fluororesin-laminated acrylic resin film according to claim 8, wherein the fluororesin-laminated acrylic resin film is produced by an extrusion lamination process or a coextrusion process. 13. The fluororesin-laminated acrylic resin film according to claim 8, wherein the fluororesin (C) comprises polyvinylidene fluoride, wherein the content of the polyvinylidene fluoride is 0.1 to 10 parts by weight relative to 100 parts by weight of the fluorinated (meth)acrylic resin (B), and wherein the fluorinated (meth)acrylic resin (B) has a melt viscosity of 300 to 4,000 Pa·sec under a condition involving a die temperature of 220° C., a shear rate of 122 sec −1, a capillary die diameter of 1 mm according to JIS K7199. | B32B002730 ¦ B32B002728 ¦ C08J000518 ¦ C08L003316 ¦ C08F022024 ¦ C08L002712 ¦ C08L002716 ¦ C08L005106 | 2013-10-21 AS ASSIGNMENT KANEKA CORPORATION, JAPAN CHANGE OF ADDRESS;ASSIGNOR:KANEKA CORPORATION;REEL/FRAME:031447/0412 2013-01-07 | A fluororesin film is formed by molding fluororesin (C) containing fluorine-type (meth)acryl resin (B) containing fluorine-containing alkyl (meth)acrylate polymer component. | Fluororesin film is used for fluororesin laminated acrylic resin film for molded article (both claimed). Uses include but are not limited to vehicle interior-and-exterior cladding component, instrument panel, console box, meter cover, steering wheel, power-winded switch base, dash board, bumper, headlamp cover, mobile telephone, door and window glass. | The fluororesin film has excellent transparency, surface hardness, chemical resistance and contamination resistance, and provides fluoro resin laminated acrylic resin film having excellent bending-proof whitening property, bending-proof crack property and surface hardness.
CN102971386B | 2014-10-01 | Liquid composition used for forming recorded material, comprises organic acid ammonium salt | Liquid composition, recording method and recording object | Ricoh Company Ltd.,JP | GOTOU, HIROSHI ¦ FUJII, HIDETOSHI ¦ NAGAI, KIYOFUMI | A liquid composition is obtained by dispersing agglutinating particles having negative charge in a dispersion liquid. The liquid composition contains organic acid ammonium salt (I). A liquid composition is obtained by dispersing agglutinating particles having negative charge in a dispersion liquid. The liquid composition contains organic acid ammonium salt of formula: HO-C(-R 1 )(-R 2 )-C(=O)-O - .NH +4 (I).R 1hydroxy, methyl or H;andR 2hydroxy or methyl.INDEPENDENT CLAIMS are included for the following:recording method, which involves adhering liquid composition on recording medium (101), and adhering ink (103) formed by dispersing particles having negative charge and colorant (104) in water on the recording medium; andrecorded material. Liquid composition is used for forming recorded material (all claimed). The liquid composition has excellent discharge stability, fixability, drying characteristics and storage stability. The recorded material containing the liquid composition has excellent abrasion resistance, and suppressed color bleeding, white spots and strikethrough. Preferred Composition: The organic acid ammonium salt (I) is ammonium lactate. The liquid composition further contains fluorine-based surfactant and alkyl group-containing compound of formula: HOR 10 R 30 -[CH 2 ] n -CR 20 R 40 OH. The colorant is self-dispersible pigment, pigment coated with resin or pigment dispersed by dispersant.R 10 ,R 203-6C alkyl;R 30 ,R 401-2C alkyl;andn1-6.Preferred Composition: The liquid composition further contains water-soluble polymer having cationic functional group. The water-soluble polymer having cationic functional group is polyamine derivative or polyamide derivative. Preferred Property: The liquid composition has surface tension of 30 mN/m or less. The drawing shows the cross-sectional view of the recorded material.101Recording medium102Portion containing liquid composition103Ink104Colorant | A liquid composition for agglutinating particles having a negative charge which are dispersed in a dispersion liquid, the liquid composition including: an organic acid ammonium salt represented by Formula (1), and water, Formula (1) where R1 represents a hydroxyl group, a methyl group or a hydrogen atom; and R2 represents a hydroxyl group or a methyl group. The invention claims a liquid composition used for adhesive dispersed in a dispersion liquid of particles having a negative charge, the liquid composition comprising: represented by formula (1), the organic acid ammonium salt and water, FORMULA (1), wherein R1 represents a hydroxyl group, a methyl group or a hydrogen atom, and R2 represents a hydroxyl group or a methyl group. La présente invention concerne une composition liquide pour agglutiner des particules ayant une charge négative qui sont dispersées dans un liquide de dispersion, la composition liquide comprenant : un sel d'ammonium d'acide organique représenté par la formule (1), et de l'eau, Formule (1) où R1 représente un groupe hydroxyle, un groupe méthyle ou un atome d'hydrogène; et R2 représente un groupe hydroxyle ou un groupe méthyle. | JP2010147592A ¦ WO2011JP64189A | 2010-06-29 ¦ 2011-06-15 | CN102971386B ¦ CN102971386A ¦ EP2588547A1 ¦ EP2588547A4 ¦ EP2588547B1 ¦ JP05549422B2 ¦ JP2012011567A ¦ US20130101814A1 ¦ US9062217B2 ¦ WO2012002198A1 | WO2012002198A1 ¦ JP2012011567A ¦ US20130101814A1 ¦ EP2588547A1 ¦ CN102971386A ¦ IN201203402P2 ¦ JP05549422B2 ¦ EP2588547B1 ¦ CN102971386B ¦ US9062217B2 | CLAIMS 1. A liquid composition for agglutinating particles having a negative charge which are dispersed in a dispersion liquid, the liquid composition comprising: an organic acid ammonium salt represented by Formula (1), and water, R, O I II _ + HO— C— C— O NH. I R * Formula (l) where Ri represents a hydroxyl group, a methyl group or a hydrogen atom,' and R2 represents a hydroxyl group or a methyl group. 2. The liquid composition according to claim 1, wherein the organic acid ammonium salt is ammonium lactate. 3. The liquid composition according to one of claims 1 and 2, further comprising: a water-soluble polymer having a cationic functional group. 4. The liquid composition according to claim 3, wherein the water-soluble polymer having a cationic functional group is a polyamine derivative or a polyamide derivative. 5. The liquid composition according to any one of claims 1 to 4, wherein the liquid composition has a surface tension of 30 mN/m or lower. 6. The liquid composition according to any one of claims 1 to 5, further comprising" a fluorine-based surfactant, and a compound represented by Formula (2), HOR 1R3C- [CH2] n-CR2R40H Formula (2) where Ri and R2 each independently represent an alkyl group having 3 to 6 carbon atoms! R3 and R4 each independently represent an alkyl group having 1 to 2 carbon atoms; and n is an integer of 1 to 6. 7. A recording method comprising" making the liquid composition according to any one of claims 1 to 6 adhere onto a recording medium, and making an ink adhere onto the recording medium onto which the liquid composition has been made to adhere, wherein the ink is a dispersion liquid in which particles containing a colorant and having a negative charge is dispersed in water. 8. The recording method according to claim 7, wherein the colorant is at least one selected from the group consisting of a self-dispersible pigment, a pigment coated with a resin, and a pigment dispersed by a dispersant. 9. A recorded matter comprising: an image, wherein the image is recorded by the recording method according to one of claims 7 and 8. 1. Adhesive dispersant is used for dispersing liquid and is set with negative electric charge and grain of liquid composition, said liquid composition comprising: from FORMULA (I) represents organic acid ammonium salt, andWherein R1 represents hydroxy, methyl or hydrogen atom, and R2 represents hydroxyl or methyl, water, fluoro surfactant, and from formula (2) not list the compound, HOR1R3C-[CH2Jn-CR2R4OH formula (2) wherein R1 and R2 each independently stand for soil with 3 to 6 of carbon atom of alkyl group, R3 and R4 each independently stand for ground with I to 2 carbon atom of the alkyl group, and n is integer of I to 6, and wherein the liquid composition comprises 30mN/m or less of surface tension. 2. Right according to claim 1 said the liquid composition, wherein the organic acid ammonium salt is lactic acid. 3. Right according to claim 1 and 2 and one item of the liquid composition, further comprising: positive ion functional group with the polymer solution. 4. Right according to claim 3 said the liquid composition, wherein comprising positive ion functional group and the polymer solution is polyamine ramification or polyamide derivative. 5. Recording method, it comprises: use according to claim any of claim 1 to 4 said the liquid composition is adhered to recording medium above, and using printing ink is adhered to make the said liquid composition is adhered on the upper of the recording medium of, wherein the printing ink is the particle comprising a colorant and has negative electric charge and disperse in water in the dispersing liquid. 6. Right according to claim 5 said the recording method, wherein said colouring agent is pigment selected from from dispersing pigment, resin for the coating and by dispersing the pigment and dispersing agent is at least one of. 7. Recording object, wherein comprising: image, wherein said image by claim according to claim 5 and 6 and one item of the recording method recording. | B41M000552 ¦ B41J000201 ¦ B41M000500 | 2014-10-01 C14 GRANT OF PATENT OR UTILITY MODEL + ¦ 2013-04-10 C10 ENTRY INTO SUBSTANTIVE EXAMINATION ¦ 2013-03-13 C06 PUBLICATION + | A liquid composition is obtained by dispersing agglutinating particles having negative charge in a dispersion liquid. The liquid composition contains organic acid ammonium salt (I). | Liquid composition is used for forming recorded material (all claimed). | The liquid composition has excellent discharge stability, fixability, drying characteristics and storage stability. The recorded material containing the liquid composition has excellent abrasion resistance, and suppressed color bleeding, white spots and strikethrough.
CN103153952B | 2016-07-13 | New oxime ester derivatives of benzocarbazole compounds useful for photopolymerization of a composition, in color filter as photoinitiators, and for producing e.g. pigmented and non-pigmented paints, varnishes and powder coatings | 苯并咔唑化合物的肟酯衍生物及其在可光聚合组合物中作为光敏引发剂的用途 ¦ Oxime ester derivatives of benzocarbazole compounds and their use as photoinitiators in photopolymerizable compositions | Basf SE,EP | KURA, HISATOSHI ¦ KUNIMOTO, KAZUHIKO ¦ NISHIMAE, YUICHI ¦ TANAKA, KEITA ¦ YAMAGAMI, RYUHEI | Oxime ester derivatives of benzocarbazole compounds (I) are new. Oxime ester derivatives of benzocarbazole compounds of formula (I), are new.R1-R8e.g. H, 1-20C alkyl, 2-10C alkenyl or -(CH 2 ) p -Y1-(CH 2 ) q -;Y1O, S, NR26 or direct bond;p0-3;q1-3;R13e.g. 4-8C cycloalkenyl, 2-12C alkinyl, phenyl, CN, NO 2 or halo; andR26e.g. H, 1-20C alkyl, 1-4C haloalkyl, 2-20C alkyl (interrupted by O or CO) or phenyl-1-4Calkyl.Proviso that, Full definitions are given in the DEFINITIONS (Full Definitions) Field. INDEPENDENT CLAIMS are also included for:a photopolymerizable composition comprising at least one ethylenically unsaturated photopolymerizable compound (i) and (I) as photoinitiator;the preparation of (I);photopolymerization of compounds containing ethylenically unsaturated double bonds, comprising irradiating the composition with electromagnetic radiation of 150-600 nm, or with electron beam or with X-rays;coated substrate which is coated on at least one surface with the composition;photographic production of relief images, comprising subjecting a coated substrate to imagewise exposure and removing the unexposed portions with a developer; anda color filter prepared by providing red, green and blue picture elements and a black matrix, comprising a photosensitive resin and a pigment on a transparent substrate and providing a transparent electrode either on the surface of the substrate or on the surface of the color filter layer, where the photosensitive resin comprises a polyfunctional acrylate monomer, an organic polymer binder and a photopolymerization initiator (I). (I) are useful for photopolymerization of a composition, and in color filter as photoinitiators. (I) are useful for producing pigmented and non-pigmented paints and varnishes, powder coatings, printing inks, printing plates, adhesives, pressure sensitive adhesives, dental compositions, gel coats, photoresists for electronics, electroplating resists, etch resists, both liquid and dry films, solder resists, resists to manufacture color filters for a variety of display applications, resists to generate structures in the manufacturing processes of plasma-display panels, electroluminescence displays and LCD, spacers for LCD, for holographic data storage (HDS), as composition for encapsulating electrical and electronic components, for producing magnetic recording materials, micro-mechanical parts, waveguides, optical switches, plating masks, etch masks, color proofing systems, glass fiber cable coatings, screen printing stencils, for producing three-dimensional objects by stereolithography, as image recording material, for holographic recordings, microelectronic circuits, decolorizing materials, decolorizing materials for image recording materials, for image recording materials using microcapsules, as a photoresist material for a UV and visible laser direct imaging system, as a photoresist material used for forming dielectric layers in a sequential build-up layer of a printed circuit board (all claimed). The composition has a good thermal stability and sufficiently resistant to inhibition by oxygen. (I) provide excellent performance in generating printout images. The photosensitive composition is excellent in flatness, hardness, chemical and thermal resistance, transparency preferably in a visible region, adhesion to a substrate. The photosensitive composition allows to easily remove the unnecessary parts of the protective layer by photolithography. Preparation (Claimed): Preparation of (I) comprises: reacting the corresponding oxime compound with an acyl halide of formula (Hal-C(=O)-R14) (II) or an anhydride of formula (R14-C(=O)-O-C(=O)-R14) (III) in the presence of a base or its mixture.Halhalo, preferably Cl.Preferred Composition: The composition comprises at least one further photoinitiators (ii) (iii), and/or other additives (iv) comprising a pigment, a dispersant or their mixtures. The composition comprises 0.05-25 wt.% of (I) and (iii). The composition further comprises a binder polymer, preferably a copolymer of methacrylate and methacrylic acid. Preferred Components: The component (i) is a resin obtained by the reaction of a saturated or unsaturated polybasic acid anhydride with a product of the reaction of an epoxy resin and an unsaturated monocarboxylic acid. The additive (iv) comprises a photosensitizer, preferably a compound consisting of benzophenone, thioxanthone, derivatives, anthraquinone, coumarin or their derivatives. | Compounds of the formula (I), wherein R1, R2, R3, R4, R5, R6, R7 and R8 for example independently of each other are hydro- gen, C1-C20alkyl, (II), COR16 or NO2, provided that at least one pair of R1 and R2, R2 and R3, R3 and R4, R5 and R6, R6 and R7, or R7 and R8 is (III); R9, R10, R11 and R12 for example independently of each other are hydrogen, C1-C20alkyl which optionally substituted; or R9, R10, R11, and R12 independently of each other are unsubstituted or substituted phenyl; X is CO or a direct bond; R13 is for example C1-C20alkyl which optionally is substituted, C2-C12alkenyl, C4- C8cycloalkenyl, C2-C12alkinyl, C3-C10cycloalkyl, phenyl or naphthyl both of which are optionally substituted; R14 is for example hydrogen, C3-C8cycloalkyl, C2-C5alkenyl, C1-C20alkoxy, C1-C20alkyl, phenyl or naphthyl; R15 is for example C6-C20aryl or C5-C20heteroaryl; R16 is for example C6-C20aryl which is unsubstituted or substituted by one or more C1-C20alkoxy or C1-C20alkyl; are in particular suitable as photoinitiators for color filter applications. FORMULA (I) compound, wherein R1, R2, R3, R4, R5, R6, R7 and R8 such as mutually independent of is hydrogen, C1-C20 alkyl, (II) COR16 or NO2, R1 and R2, R2 and R3, R3 and R4, R5 and R6, R6 and R7 or R7 and R8 and at least one pair is (III), R9, R10, R11 and R12 mutually independently of such as for hydrogen, optionally by C1-C20 alkyl group is substituted, or R9, R10, R11 and R12 mutually independently of is by substituted or not substituted by the phenyl, X is CO or direct key, R13 such as for optionally by C1-C20 alkyl group is substituted, C2-C12 alkenyl, C4-C8 cycloalkenyl, C2-C12 alkynyl, C3-C10 cycloalkyl, all optionally substituted by phenyl or naphthyl of R14 such as for hydrogen, C3-C8 naphthenic base, C2-C5 alkenyl, C1-C20 alkoxy, C1-c20 alkyl, phenyl or naphthyl, R15 is C6-C20 aryl or C5-C20 such as heteroaryl, R16 such as is not substituted by by one or two or more of C1-C20 alkoxy or C1-C20 alkyl group and substituted C6-C20 aryl, especially suitable in color filter applied in as light initiator. Les composés de formule (I), où chacun des radicaux R1, R2, R3, R4, R5, R6, R7 et R8 représente par exemple indépendamment des autres un atome d'hydrogène ou un groupement alkyle en C1-C20, (II), COR16 ou NO2, à la condition qu'au moins l'un des couples R1 et R2, R2 et R3, R3 et R4, R5 et R6, R6 et R7 ou R7 et R8 représente (III); chacun des radicaux R9, R10, R11 et R12 représente par exemple indépendamment des autres un atome d'hydrogène ou un groupement alkyle en C1-C20 éventuellement substitué; ou chacun des radicaux R9, R10, R11 et R12 représente indépendamment des autres un groupement phényle éventuellement substitué; X représente CO ou une liaison directe; R13 représente par exemple un groupement alkyle en C1-C20 éventuellement substitué, alcényle en C2-C12, cycloalcényle en C4-C8, alcynyle en C2-C12, cycloalkyle en C3-C10, phényle ou naphtyle, ces deux derniers étant éventuellement substitués; R14 représente par exemple un atome d'hydrogène ou un groupement cycloalkyle en C3-C8, alcényle en C2-C5, alkoxy en C1-C20, alkyle en C1-C20, phényle ou naphtyle; R15 représente par exemple un groupement aryle en C6-C20 ou hétéroaryle en C5-C20; R16 représente par exemple un groupement aryle en C6-C20 éventuellement substitué par un ou plusieurs groupements alkoxy en C1-C20 ou C1-C20; sont en particulier adaptés à une utilisation en tant que photoinitiateurs pour les applications de type filtre coloré. | EP2010186535A ¦ US2010389734P ¦ EP2011163190A ¦ US2011477184P ¦ WO2011EP67303A | 2010-10-05 ¦ 2010-10-05 ¦ 2011-04-20 ¦ 2011-04-20 ¦ 2011-10-04 | CN103153952B ¦ CN103153952A ¦ EP2625166A1 ¦ EP2625166B1 ¦ JP2014500852A ¦ KR2013115272A ¦ TW201226393A ¦ TWI520940B ¦ US20130188270A1 ¦ US9051397B2 ¦ WO2012045736A1 | WO2012045736A1 ¦ TW201226393A ¦ US20130188270A1 ¦ EP2625166A1 ¦ CN103153952A ¦ KR2013115272A ¦ JP2014500852A ¦ EP2625166B1 ¦ IN201303408P4 ¦ US9051397B2 ¦ TWI520940B ¦ CN103153952B | Patent Claims 1. Compounds of the formula I (I), wherein Ri , R2, R3, R4, R5, R6, R7 and Re independently of each other are hydrogen, Ci-C2oalkyl, or Ri and R2, R2 and R3, R3 and R 4, R5 and R6, R6 and R7, or R7 and Re independently /==VC=N-0-C-R 14 of each other are C2-Cioalkenyl which is substituted by— ; or Ri and R2, R2 and R3, R3 and R 4, R5 and R6, R6 and R7, or R7 and Re independently of each other together are -(CH2)p-Y-(CH2)q-; or Ri and R2, R2 and R3, R3 and R 4, R5 and R6, R6 and R7, or R7 and Re independently f of each other together are— c=c— c=c— ; provided that at least one pair of Ri and R2, R2 and R3, R3 and R 4, R5 and R6, R6 and f R 7, or R7 and R8 is— c=c— c=c— , R9, R10, R11 and R12 independently of each other are hydrogen, Ci-C2oalkyl which is unsubstituted or substituted by one or more halogen, phenyl, CN, OH, SH, Ci-C 4- alkoxy, (CO)OH or by (CO)0(Ci-C4alkyl); or Rg, R10, R11 , and R12 independently of each other are unsubstituted phenyl or phenyl substituted by one or more Ci-C6alkyl, halogen, CN, ORi 7, SR18 or by N R19R20; or Rg, R10, R11 , and R12 independently of each other are halogen, CN, ORi 7, SR18, SOR18, SO2R18 or N R19R20, wherein the substituents ORi7, SR18 or N R19R20 optionally form 5- or 6-membered rings via the radicals Ri7, R18, R19 and/or R20 with one of the carbon atoms of the naphthyl ring; or Rg, R10, R11 and R12 independently of each other are , COR16 or NO2; Y is O, S, NR 26 or a direct bond; p is an integer 0,1 , 2 or 3; q is an integer 1 , 2 or 3; X is CO or a direct bond; Ri3 is Ci-C2oalkyl which is unsubstituted or substituted by one or more halogen, Ri 7, I COORi 7, ORi7, SR18, CON R19R20, N R19R20, PO(OCkH2k+i)2, or by— N— χ^25 ; or R13 is C2-C2oalkyl which is interrupted by one or more O, S, SO, SO2, NR 26 or CO, GWE - GVX/Y 25.08.201 1 or is C2-Ci2alkenyl which is uninterrupted or is interrupted by one or more O, CO or NR 26, wherein the interrupted C2-C2oalkyl and the uninterrupted or interrupted C2-Ci2alkenyl are unsubstituted or are substituted by one or more halogen; or R13 is C4-C 8cycloalkenyl, C2-Ci2alkinyl, or OrCiocycloalkyl which is uninterrupted or is interrupted by one or more O, S, CO or Νί½; or R13 is phenyl or naphthyl each of which is unsubstituted or substituted by one or R 'l5 ° more OR17, SRi 8, N R19R20, — i= N_0-c— R'14 , COR16, CN, N02, halogen, Ci- C2oalkyl, Ci-C4haloalkyl, C2-C2oalkyl which is interrupted by one or more O, S, CO or NR26, or each of which is substituted by OrCiocycloalkyl or by OrCiocycloalkyl which is interrupted by one or more O, S, CO, or NR26; k is an integer 1 -10; Ri 4 is hydrogen, OrCecycloalkyl, C2-Csalkenyl, Ci-C2oalkoxy or Ci-C2oalkyl which is unsubstituted or substituted by one or more halogen, phenyl, Ci-C2oalkylphenyl or CN; or Ri4 is phenyl, or naphthyl, each of which is unsubstituted or substituted by one or more d-Cealkyl, Ci-C4haloalkyl, halogen, CN, OR17, SR18 and/or N R19R20; or Ri4 is C3-C2oheteroaryl, Ci-Cealkoxy, benzyloxy or phenoxy, which benzyloxy and phenoxy are unsubstituted or substituted by one or more Ci-C6alkyl, Ci-C 4haloalkyl and/or halogen; Ri5 is C6-C2oaryl or C3-C2oheteroaryl each of which is unsubstituted or substituted by one or more phenyl, halogen, Ci-C 4haloalkyl, CN, NO2, OR17, SR18, N R19R20, PO(OCkH2k+i)2, SO-Ci-Ci0alkyl, SO2-Ci-Ci0alkyl, by C2-C2oalkyl which is interrupted by one or more O, S or N R26, or each of which is substituted by Ci-C2oalkyl which is unsubstituted or substituted by one or more halogen, COOR17, CON R19R20, phenyl, Or Cecycloalkyl, C3-C2oheteroaryl, C6-C2oaryloxycarbonyl, C3-C2oheteroaryloxycarbonyl, or R15 is hydrogen, C2-Ci2alkenyl, Cs-Cecycloalkyl which is uninterrupted or is interrupted by one or more O, CO or NR 26; or R15 is Ci-C2oalkyl which is unsubstituted or substituted by one or more halogen, OR17, SR18, OrCecycloalkyl, C3-C2oheteroaryl, C6-C2oaryloxycarbonyl, OrC2ohetero- I aryloxycarbonyl, N R19R20, COOR17, CON R19R20, PO(OC kH2k+i)2, — N— x^ , ί? — X^-C=N-0-C-R 14 . phenyl, or the Ci-C2oalkyl is substituted by phenyl which is substituted by halogen, Ci-C2oalkyl, Ci-C4haloalkyl, OR17, SR18, or N R19R20; or Ri 5 is C2-C2oalkyl which is interrupted by one or more O, SO or SO2, and which inter- rupted C2-C2oalkyl is unsubstituted or substituted by one or more halogen, OR17, COOR17, CON R19R20, phenyl or by phenyl which is substituted by OR17, SR18 or or R15 is C2-C2oalkanoyl or benzoyl which is unsubstituted or substituted by one or more Ci-C6alkyl, halogen, phenyl, OR17, SR18 or N R19R20; or Ri5 is naphthoyl which is unsubstituted or is substituted by one or more OR17 or is C3-Ci4heteroarylcarbonyl; or R15 is C2-Ci2alkoxycarbonyl which is uninterrupted or is interrupted by one or more O and which interrupted or uninterrupted C2-Ci2alkoxycarbonyl is unsubstituted or substi- tuted by one or more hydroxyl groups; or R15 is phenoxycarbonyl which is unsubstituted or substituted by one or more Ci- Cealkyl, halogen, Ci-C4haloalkyl, phenyl, OR17, SR18 or N R19R20; or R15 is CN, CON R19R20, N0 2, Ci-C4haloalkyl, S(0)m-Ci-C6alkyl; S(0)m-phenyl which is unsubstituted or substituted by Ci-Ci2alkyl or S02-Ci-C6alkyl; or R15 is S020-phenyl which is unsubstituted or substituted by Ci-Ci2alkyl; or is di- phenyl phosphinoyl or di-(Ci-C 4alkoxy)-phosphinoyl; m is 1 or 2; R'i 4 has one of the meanings as given for Ri4; R'i5 has one of the meanings as given for Ri 5; X2 is O, CO, S or a direct bond; R16 is C6-C2oaryl or C3-C2oheteroaryl each of which is unsubstituted or substituted by one or more phenyl, halogen, Ci-C 4haloalkyl, CN, NO2, OR17, SR18, N R19R20, or by Ci- C20alkyl which is interrupted by one or more O, S, or N R26, or each of which is substi- tuted by one or more Ci-C2oalkyl which is unsubstituted or substituted by one or more halogen, COOR17, CON R19R20, phenyl, OrCecycloalkyl, C3-C2oheteroaryl, C6- C2oaryloxycarbonyl, C3-C2oheteroaryloxycarbonyl, OR17, SR18 or N R19R20; or R16 is hydrogen, Ci-C2oalkyl which is unsubstituted or substituted by one or more halogen, phenyl, OH, SH, CN, C 3-C6alkenoxy, OCH2CH2CN , OCH2CH2(CO)0(Ci- C4alkyl), 0(CO)-(Ci-C4alkyl), 0(CO)-phenyl, (CO)OH, or (CO)0(Ci-C4alkyl); or R16 is C2-Ci2alkyl which is interrupted by one or more O, S or NR 26; or R16 is (CH 2CH20)n+iH, (CH2CH20)n(CO)-(Ci-C8alkyl), C2-Ci2alkenyl or C3- Cecycloalkyl; or R16 is phenyl substituted by SR18 wherein the radical R18 denotes a direct bond to the phenyl or naphthyl ring of the carbazole moiety to which the COR16 group is attached; n is 1-20; Ri7 is hydrogen, phenyl-Ci-C3alkyl, Ci-C2oalkyl which is unsubstituted or substituted by one or more halogen, OH, SH, CN, C 3-C6alkenoxy, OCH2CH2CN, OCH2CH2(CO)0(Ci- C4alkyl), 0(CO)-(Ci-C4alkyl), 0(CO)-(C2-C4)alkenyl, 0(CO)-phenyl, (CO)OH, (CO)0(Ci-C 4alkyl), C3-C20cycloalkyl, S02-(Ci-C4haloalkyl), 0(Ci-C4haloalkyl) or by C3- C2ocycloalkyl which is interrupted by one or more O; or Ri7 is C2-C2oalkyl which is interrupted by one or more O, S or NR 26; or Ri7 is (CH 2CH20)n+iH, (CH2CH20)n(CO)-(Ci-C8alkyl), Ci-C8alkanoyl, C2-Ci2alkenyl, OrCealkenoyl, or C3-C2ocycloalkyl which is uninterrupted or interrupted by one or more O, S, CO, or NR 26; or Ri7 is Ci-C8alkyl-C3-Ciocycloalkyl which is uninterrupted or interrupted by one or more O; or Ri7 is benzoyl which is unsubstituted or substituted by one or more Ci-C6alkyl, halogen, OH or Ci-C3alkoxy; or Ri7 is phenyl, naphthyl or C3-C2oheteroaryl, each of which is unsubstituted or substituted by one or more halogen, OH, Ci-Ci2alkyl, Ci-Ci2alkoxy, CN, NO2, phenyl-Ci- Csalkyloxy, phenoxy, Ci-Ci2alkylsulfanyl, phenylsulfanyl, N(Ci-Ci2alkyl) 2, di phenyl- R 'l5 0 I 15 I I amino or — C=N— O— C— R' 14 ; or Ri7 forms a direct bond to one of the carbon atoms of the phenyl or naphthyl ring on — R' is located; R18 is hydrogen, C2-Ci2alkenyl, C3-C2ocycloalkyl, or phenyl-Ci-C3alkyl, wherein the C2- Ci2alkenyl, C3-C2ocycloalkyl, or phenyl-Ci-C3alkyl is uninterrupted or interrupted by one or more O, S, CO, NR 26 or COOR17; or R18 is Ci-C2oalkyl which is unsubstituted or is substituted by one or more OH, SH, CN, C 3-C6alkenoxy, OCH2CH2CN, OCH2CH2(CO)0(Ci-C4alkyl), 0(CO)-(C2-C4)alkenyl, 0(CO)-(Ci-C4alkyl), 0(CO)-phenyl or (CO)ORi7; or R18 is C2-C2oalkyl which is interrupted by one or more O, S, CO, NR 26 or COOR17; or R18 is (CH2CH20)nH, (CH2CH20)n(CO)-(Ci-C8alkyl), C2-C8alkanoyl or C3-C6alkenoyl; or R18 is benzoyl which is unsubstituted or substituted by one or more Ci-C6alkyl, halo- gen, OH, Ci-C4alkoxy or Ci-C4alkylsulfanyl; or R18 is phenyl, naphthyl or C3-C2oheteroaryl, each of which is unsubstituted or substituted by one or more halogen, Ci-Ci2alkyl, Ci-C 4haloalkyl, Ci-Ci2alkoxy, CN, NO2, phenyl-Ci-C3alkyloxy, phenoxy, Ci-Ci2alkylsulfanyl, phenylsulfanyl, N(Ci-Ci2alkyl)2, diphenylamino, (CO)0(Ci-C8alkyl), (CO)-Ci-C8alkyl, (CO)N(Ci-C8alkyl)2 or Rig and R20 independently of each other are hydrogen, Ci-C2oalkyl, C2-C 4hydroxyalkyl, C2-Cioalkoxyalkyl, C2-Csalkenyl, C3-C2ocycloalkyl, phenyl-Ci-C3alkyl, d-Cealkanoyl, Ci- Cealkanoyloxy, C3-Ci2alkenoyl S02-(Ci-C4haloalkyl), or benzoyl; or R19 and R20 are phenyl, naphthyl or C3-C2oheteroaryl, each of which is unsubstituted or substituted by one or more halogen, Ci-C 4haloalkyl, Ci-C2oalkoxy, Ci-Ci2alkyl, benzoyl or Ci-Ci2alkoxy; or R19 and R20 together with the N-atom to which they are attached form a 5- or 6- membered saturated or unsaturated ring which is uninterrupted or is interrupted by O, S or N R17, and which 5- or 6-membered saturated or unsaturated ring is unsubstituted or substituted by one or more Ci-C2oalkyl, Ci-C2oalkoxy, =0, OR17, SR18, N R21 R22, 15 I I (CO)R23, NO2, halogen, Ci-C 4-haloalkyl, CN, phenyl, — C=N— O— C— R'14 or by C3- C2ocyclalkyl which is uninterrupted or is interrupted by one or more O, S, CO or N Ri7; or Rig and F¾o together with the N-atom to which they are attached form a heteroaro- matic ring system which is unsubstituted or substituted by one or more Ci-C2oalkyl, Ci- R' O I 15 II C 4haloalkyl, Ci-C20alkoxy, =0, OR17, SRi8, N R21 R22, (CO)R23, — C=N— o-c— R'14 halogen, NO2, CN, phenyl or by C3-C2ocycloalkyl which is uninterrupted or is interrupted by one or more O, S, CO or NRi7; R21 and R22 independently of each other are hydrogen, Ci-C2oalkyl, Ci-C 4haloalkyl, C3- Ciocycloalkyl or phenyl; or R21 and R22 together with N-atom to which they are attached form a 5- or 6- membered saturated or unsaturated ring, which is uninterrupted or is interrupted by O, S or N R26, and te=which 5- or 6-membered saturated or unsaturated ring is not condensed or to which 5- or 6-membered saturated or unsaturated ring a benzene ring is condensed; R23 is hydrogen, OH, Ci-C2oalkyl, Ci-C 4haloalkyl, C2-C2oalkyl which is interrupted by one or more O, CO or NR26, C3-C2ocycloalkyl which is uninterrupted or is interrupted by O, S, CO or NR26, or R23 is phenyl, naphthyl, phenyl-Ci-C 4alkyl, ORi7, SR18 or N R21 R22; R2 4 is (CO)ORi7, CON R19R20, (CO)Ri7; or R24 has one of the meanings given for R19 R25 is COORi 7, CON R19R20, (CO)Ri7; or R25 has one of the meanings given for Ri7; R26 is hydrogen, Ci-C2oalkyl, Ci-C4haloalkyl, C2-C2oalkyl which is interrupted by one or more O or CO, or is phenyl-Ci-C4alkyl, OrCecycloalkyl which is uninterrupted or is interrupted by one or more O or CO, or is (CO)Rig or is phenyl which is unsubstituted or substituted by one or more Ci-C2oalkyl, halogen, Ci-C4haloalkyl, ORi7, SR18, N R19R20 R'l5 o o r _C=N-0-C-R'14 . provided that at least one group or — C=N_0_C_R. is present in the molecule. 2. Compounds of the formula I according to claim 1 , wherein Ri , R2, R3, R4, R5, R6, 7 and Re independently of each other are hydrogen, Ci-C2oalkyl, or Ri and R2, R2 and R3, R3 and R 4, R5 and R6, R6 and R7 or R7 and Re independently of each other together are— c=c— c=c— ; provided that at least one pair of Ri and R2, R2 and R3, R3 and R 4, R5 and R6, R6 and R 7, or R7 and R8 is— c=c— c=c— . X is CO or a direct bond; Ri3 is Ci-C2oalkyl which is unsubstituted or substituted by one or more halogen, OR17, SR18, COOR17, CON R19R20 or by PO(OCkH 2k+i)2; or R13 is C2-C2oalkyl which is interrupted by one or more O, S, N R 26 or CO; or R13 is phenyl or naphthyl both of which are unsubstituted or substituted by one or R' O I II more — C=N— O— C— R' 14 or CORie; Ri 4 is Ci-C2oalkyl, phenyl or d-Cealkoxy; Ri5 is phenyl, naphthyl, C3-C2oheteroaryl each of which is unsubstituted or substituted by one or more phenyl, halogen, Ci-C4haloalkyl, OR17, SR18, or C2-C2oalkyl which is interrupted by one or more O or S, or each of which is substituted by one or more Ci- C2 0alkyl which is unsubstituted or substituted by one or more halogen , COO R17, CON R19R20, phenyl, OrCecycloalkyl, C3-C2oheteroaryl, C6-C2oaryloxycarbonyl, C4- C2oheteroaryloxycarbonyl, OR17, SR18, N R19R20 or PO(OCkH2k+i)2; or R15 is Ci-C2oalkyl which is unsubstituted or substituted by one or more OR17, SR18, C 3-C8cycloalkyl, C3-C2oheteroaryl, N R19R20, COOR17, CON R19R20 or PO(OCkH2k+i)2; R'i4 has one of the meanings as given for Ri4; R'i5 has one of the meanings as given for Ri 5; R16 is phenyl which is unsubstituted or substituted by one or more OR17, SR18, N R19R20, or by C2-C2oalkyl which is interrupted by one or more O, S, or N R 26, or R16 is phenyl which is substituted by one or more Ci-C2oalkyl which is unsubstituted or substituted by one or more halogen, COOR17, CON R19R20, phenyl, OrCecycloalkyl, C3-C2oheteroaryl, C6-C2oaryloxycarbonyl, C 4-C2oheteroaryloxycarbonyl, OR17, S R18 or or R16 is Ci-C2oalkyl which is unsubstituted or substituted by halogen, phenyl, OH , SH , CN , C3-C6alkenoxy, OCH2CH2(CO)0(Ci-C4alkyl), 0(CO)-(Ci-C4alkyl), or (CO)0(Ci- C4alkyl); Ri7 is Ci-C2oalkyl which is unsubstituted or substituted by one or more halogen , OCH 2CH2(CO)0(Ci-C4alkyl), 0(Ci-C4alkyl), (CO)0(Ci-C4alkyl), C3-C20cycloalkyl, or by C3-C2ocycloalkyl which is interrupted by one or more O; or Ri7 is C2-C2oalkyl which is interrupted by one or more O; R18 is methyl substituted by (CO)ORi 7; Rig and R20 independently of one another are hydrogen , phenyl, Ci-C2oalkyl , Ci- Cealkanoyl or d-Cealkanoyloxy; or R19 and R20 together with the N-atom to which they are attached form a heteroaro- I II matic ring system which is unsubstituded or substituted by— C=N— O— C— R' 14 ; provided that at least one group or — C= N_0_C_R. is present in the molecule. 3. Compounds of the formula I according to claim 1 , wherein Ri , R2, R3, R4, R5, R6, R7 and Re independently of each other are hydrogen, or Ri and F¾, R3 and R 4, or R5 and R6, independently of each other together R 9 R10 R12 are— c=c— c=c— , provided that at least one pair of Ri and R2, R3 and R 4 or R5 and R6 ¾ ^10 f?12 R9, R11 and R12 are hydrogen; R10 is hydrogen, ORi 7 or COR16; X is CO or a direct bond; Ri3 is Ci-C2oalkyl which is unsubstituted or substituted by one or more halogen, Ri 7, OR17, SR18, or by PO(OCkH2k+i)2; or R13 is C2-C2oalkyl which is interrupted by one or more O; or R13 is phenyl; k is an integer 2; Ri 4 is Ci-C2oalkyl or thienyl; Ri5 is phenyl or naphthyl each of which is unsubstituted or substituted by one or more ORi 7 or Ci-C2oalkyl, or R15 is thienyl, hydrogen, Ci-C2oalkyl which is unsubstituted or substituted by one or more ORi7, SR18, OrCecycloalkyl, N R19R20 or by COORi7; or Ri 5 is C2-C2oalkyl which is interrupted by SO2; R16 is phenyl or naphthyl each of which is unsubstituted or substituted by one or more OR17, SR18, N R19R20, or by Ci-C 20alkyl; or R16 is thienyl; Ri7 is hydrogen, d-Cealkanoyl, Ci-C2oalkyl which is unsubstituted or substituted by one or more halogen, 0(CO)-(Ci-C 4alkyl), 0(CO)-(C2-C4)alkenyl or by C3-C20cycloalkyl which is interrupted by one or more O; or Ri 7 is C2-C2oalkyl which is interrupted by one or more O; R18 is C 3-C2ocycloalkyl, Ci-C2oalkyl which is unsubstituted or is substituted by one or more OH, 0(CO)-(C2-C4)alkenyl or (CO)ORi7; or R18 is phenyl which is unsubstituted or substituted by one or more halogen; Rig and R20 independently of each other are Ci-Cealkanoyl or d-Cealkanoyloxy; or R19 and R20 together with the N-atom to which they are attached form a 5- or 6- membered saturated ring which is interrupted by O; provided that at least one group is present in the molecule. 4. A photopolymerizable composition comprising (a) at least one ethylenically unsaturated photopolymerizable compound and (b) as photoinitiator, at least one compound of the formula I as defined in claim 1 . 5. A photopolymerizable composition according to claim 4, wherein the component (a) is a resin obtained by the reaction of a saturated or unsaturated polybasic acid anhydride with a product of the reaction of an epoxy resin and an unsaturated monocarbox- ylic acid. 6. A photopolymerizable composition according to claim 4, additionally to the photoini- tiator (b) comprising at least one further photoinitiator (c), and/or other additives (d). 7. A photopolymerizable composition according to claim 6 as further additive (d) comprising a pigment or a mixture of pigments . 8. A photopolymerizable composition according to claim 7 as further additive (d) comprising a dispersant or a mixture of dispersants. 9. A photopolymerizable composition according to anyone of claims 4-8, comprising 0.05 to 25 % by weight of the photoinitiator (b), or the photoinitiators (b) and (c), based on the composition. 10. A photopolymerizable composition according to anyone of claims 4-9 as further additive (d) comprising a photosensitizer, in particular a compound selected from the group consisting of benzophenone, benzophenone derivatives, thioxanthone, thioxan- thone derivatives, anthraquinone, anthraquinone derivatives, coumarin and coumarine derivatives. 11. A photopolymerizable composition according to anyone of claims 4-10 additionally comprising a binder polymer (e), in particular a copolymer of methacrylate and methacrylic acid. 12. A process for the preparation of a compound of the formula I according to claim 1 by reacting the corresponding oxime compound with an acyl halide of the formula II or an anhydride of the formula III o o o " ii " Hal-C-R 14 R14-C-0-C-R14 (II) (Ml) wherein Hal is a halogen, in particular CI, and Ri 4 is as defined in claim 1 , in the presence of a base or a mixture of bases. 13. A process for the photopolymerization of compounds containing ethylenically un- saturated double bonds, which comprises irradiating a composition according to any- one of claims 4-1 1 with electromagnetic radiation in the range from 150 to 600 nm, or with electron beam or with X-rays. 14. A process according to claim 13 for producing pigmented and nonpigmented paints and varnishes, powder coatings, printing inks, printing plates, adhesives, pressure sensitive adhesives, dental compositions, gel coats, photoresists for electronics, electroplating resists, etch resists, both liquid and dry films, solder resists, resists to manufacture color filters for a variety of display applications, resists to generate structures in the manufacturing processes of plasma-display panels, electroluminescence displays and LCD, spacers for LCD, for holographic data storage (HDS), as composition for encapsulating electrical and electronic components, for producing magnetic recording materials, micromechanical parts, waveguides, optical switches, plating masks, etch masks, colour proofing systems, glass fibre cable coatings, screen printing stencils, for producing three-dimensional objects by means of stereolithography, as image recording material, for holographic recordings, microelectronic circuits, decolorizing materials, decolorizing materials for image recording materials, for image recording materials using microcapsules, as a photoresist material for a UV and visible laser direct imaging system, as a photoresist material used for forming dielectric layers in a sequential build-up layer of a printed circuit board. 15. Coated substrate which is coated on at least one surface with a composition according to claim 4. 16. Process for the photographic production of relief images, in which a coated sub- strate according to claim 15 is subjected to imagewise exposure and then the unexposed portions are removed with a developer. 17. A color filter prepared by providing red, green and blue picture elements and a black matrix, all comprising a photosensitive resin and a pigment on a transparent sub- strate and providing a transparent electrode either on the surface of the substrate or on the surface of the color filter layer, wherein said photosensitive resin comprises a poly- functional acrylate monomer, an organic polymer binder and a photopolymerization initiator of formula I as defined in claim 1 . 18. Use of a compound of the formula (I) as defined in claim 1 for the photopolymerization of a composition comprising at least one ethylenically unsaturated photopoly- merizable compound. Compounds of the formula (IA) wherein Ri , other are hydrogen, Ci-C2oalkyl, or Ri and R2, R2 and R3, R3 and R 4, R5 and R6, R6 and R7, or R7 and Re independently /=VC=N-OH of each other are C2-Cioalkenyl which is substituted by — ^ ; or Ri and R2, R2 and R3, R3 and R 4, R5 and R6, R6 and R7, or R7 and Re independently of each other together are -(CH2)P-Y-(CH2)q-; or Ri and R2, R2 and R3, R3 and R 4, R5 and R6, R6 and R7, or R7 and Re independently of each other together are— c=c— c=c— ; provided that at least one pair of Ri and R2, R2 and R3, R3 and R 4, R5 and R6, R6 and R 7, or R7 and R8 is— c=c— c=c— , R9, R10, R11 and R12 independently of each other are hydrogen, Ci-C2oalkyl which is unsubstituted or substituted by one or more halogen, phenyl, CN, OH, SH, Ci-C 4- alkoxy, (CO)OH or by (CO)0(Ci-C4alkyl); or Rg, R10, R11 , and R12 independently of each other are unsubstituted phenyl or phenyl substituted by one or more Ci halogen, CN, ORi 7, SR18 or by N R19R20; or Rg, R10, R11 , and R12 independently of each other are halogen, CN, ORi 7, SR18, SOR18, SO2R18 or N R19R20, wherein the substituents ORi7, SR18 or N R19R20 optionally form 5- or 6-membered rings via the radicals Ri7, R18, R19 and/or R20 with one of the carbon atoms of the naphthyl ring; .OH N or Rg, R10, R11 and R12 independently of each other are Jl , COR16 or NO2; Y is O, S, NR 26 or a direct bond; p is an integer 0,1 , 2 or 3; q is an integer 1 , 2 or 3; X is CO or a direct bond; Ri3 is Ci-C2oalkyl which is unsubstituted or substituted by one or more halogen, Ri 7, I COORi 7, ORi7, SR18, CON R19R20, N R19R20, PO(OCkH2k+i)2, or by— N— χ^25 ; or R13 is C2-C2oalkyl which is interrupted by one or more O, S, SO, SO2, NR 26 or CO, or is C2-Ci2alkenyl which is uninterrupted or interrupted by one or more O, CO or NR26, wherein the interrupted C2-C2oalkyl and the uninterrupted or interrupted C2-Ci2alkenyl are unsubstituted or are substituted by one or more halogen; or Ri3 is C4-C 8cycloalkenyl, C2-Ci2alkinyl, or C3-Ciocycloalkyl which is uninterrupted or interrupted by one or more O, S, CO or Νί½; or Ri3 is phenyl or naphthyl each of which is unsubstituted or substituted by one or R 'l5 more OR17, SRi 8, NRi9R20, _&lt;1=Ν_ΟΗ , CORi6, CN, N02, halogen, Ci-C20alkyl, Ci- C4haloalkyl, C2-C2oalkyl which is interrupted by one or more O, S, CO or NR26, or each of which is substituted by C3-Ciocycloalkyl or by OrCiocycloalkyl which is interrupted by one or more O, S, CO, or NR26; k is an integer 1 -10; Ri5 is C6-C2oaryl or C3-C2oheteroaryl each of which is unsubstituted or substituted by one or more phenyl, halogen, Ci-C4haloalkyl, CN, NO2, ORi 7, SR18, N R19R20, PO(OCkH2k+i)2, SO-Ci-Ci0alkyl, SO2-Ci-Ci0alkyl, by C2-C2oalkyl which is interrupted by one or more O, S or N R26, or each of which is substituted by Ci-C2oalkyl which is un- substituted or substituted by one or more halogen, COORi7, CON R19R20, phenyl, C3- Cecycloalkyl, C3-C2oheteroaryl, C6-C2oaryloxycarbonyl, C3-C2oheteroaryloxycarbonyl, or R15 is hydrogen, C2-Ci2alkenyl, Cs-Cecycloalkyl which is uninterrupted or is interrupted by one or more O, CO or NR 26; or R15 is Ci-C2oalkyl which is unsubstituted or substituted by one or more halogen, ORi 7, SR18, OrCecycloalkyl, C3-C2oheteroaryl, C6-C2oaryloxycarbonyl, C3-C2ohetero- I aryloxycarbonyl, N R19R20, COORi 7, CON R19R20, PO(OCkH2k+i)2, — N— x^ , — X^-C=N-OH . phenyl, or the Ci-C2oalkyl is substituted by phenyl which is substituted by halogen, Ci-C2oalkyl, Ci-C4haloalkyl, ORi 7, SR18, or N R19R20; or R15 is C2-C2oalkyl which is interrupted by one or more O, SO or SO2, and which interrupted C2-C2oalkyl is unsubstituted or substituted by one or more halogen , ORi 7, COORi7, CON R19R20, phenyl or by phenyl which is substituted by O Ri7, SR18 or or R15 is C2-C2oalkanoyl or benzoyl which is unsubstituted or substituted by one or more Ci-C6alkyl, halogen, phenyl, ORi7, SR18 or N R19R20; or R15 is naphthoyl which is unsubstituted or is substituted by one or more ORi 7 or is OrC heteroarylcarbonyl; or R15 is C2-Ci2alkoxycarbonyl which is uninterrupted or is interrupted by one or more O and which interrupted or uninterrupted C2-Ci2alkoxycarbonyl is unsubstituted or substi- tuted by one or more hydroxyl groups; or R15 is phenoxycarbonyl which is unsubstituted or substituted by one or more Ci- Cealkyl, halogen, Ci-C4haloalkyl, phenyl, ORi 7, SR18 or N R19R20; or R15 is CN, CON R19R20, N0 2, Ci-C4haloalkyl, S(0)m-Ci-C6alkyl; S(0)m-phenyl which is unsubstituted or substituted by Ci-Ci2alkyl or S02-Ci-C6alkyl; or Ri5 is SC O-phenyl which is unsubstituted or substituted by Ci-Ci2alkyl; or is di- phenyl phosphinoyl or di-(Ci-C4alkoxy)-phosphinoyl; m is 1 or 2; R'i5 has one of the meanings as given for Ri 5; X 2 is O, CO, S or a direct bond; Ri6 is C6-C2oaryl or C3-C2oheteroaryl each of which is unsubstituted or substituted by one or more phenyl, halogen, Ci-C4haloalkyl, CN, NO2, OR17, SR18, N R19R20, or by Ci- C2 0alkyl which is interrupted by one or more O, S, or N R26, or each of which is substi- tuted by one or more Ci-C2oalkyl which is unsubstituted or substituted by one or more halogen, COOR17, CON R19R20, phenyl, OrCecycloalkyl, C3-C2oheteroaryl, C6- C2oaryloxycarbonyl, C3-C2oheteroaryloxycarbonyl, OR17, SR18 or N R19R20; or R16 is hydrogen, Ci-C2oalkyl which is unsubstituted or substituted by one or more halogen, phenyl, OH, SH, CN, C 3-C6alkenoxy, OCH2CH2CN, OCH2CH2(CO)0(Ci- C4alkyl), 0(CO)-(Ci-C4alkyl), 0(CO)-phenyl, (CO)OH or (CO)0(Ci-C4alkyl); or R16 is C2-Ci2alkyl which is interrupted by one or more O, S or NR 26; or R16 is (CH 2CH20)n+iH, (CH2CH20)n(CO)-(Ci-C8alkyl), C2-Ci2alkenyl or C3- Cecycloalkyl; or R16 is phenyl substituted by SR18 wherein the radical R18 denotes a direct bond to the phenyl or naphthyl ring of the carbazole moiety to which the COR16 group is attached; n is 1 -20; Ri7 is hydrogen, phenyl-Ci-C3alkyl, Ci-C2oalkyl which is unsubstituted or substituted by one or more halogen, OH, SH, CN, C 3-C6alkenoxy, OCH2CH2CN, OCH2CH2(CO)0(Ci- C4alkyl), 0(CO)-(Ci-C4alkyl), 0(CO)-(C2-C4)alkenyl, 0(CO)-phenyl, (CO)OH, (CO)0(Ci-C 4alkyl), S02-(Ci-C4haloalkyl), 0(Ci-C4haloalkyl), C3-C20cycloalkyl, or by C3- C2ocycloalkyl which is interrupted by one or more O; or Ri7 is C2-C2oalkyl which is interrupted by one or more O, S or NR 26; or Ri7 is (CH 2CH20)n+iH, (CH2CH20)n(CO)-(Ci-C8alkyl), Ci-C8alkanoyl, C2-Ci2alkenyl, C3-C6alkenoyl, or C3-C2ocycloalkyl which is uninterrupted or interrupted by one or more O, S, CO or NR 26; or Ri7 is Ci-C8alkyl-C3-Ciocycloalkyl which is uninterrupted or interrupted by one or more O; or Ri7 is benzoyl which is unsubstituted or substituted by one or more Ci-C6alkyl, halo- gen, OH or Ci-C3alkoxy; or Ri7 is phenyl, naphthyl or C3-C2oheteroaryl, each of which is unsubstituted or substituted by one or more halogen, OH, Ci-Ci2alkyl, Ci-Ci2alkoxy, CN, NO2, phenyl-Ci- Csalkyloxy, phenoxy, Ci-Ci2alkylsulfanyl, phenylsulfanyl, N(Ci-Ci2alkyl) 2, diphenyl- R 'l5 amino or _(l = N_OH ; or Ri7 forms a direct bond to one of the carbon atoms of the phenyl or naphthyl ring on which the group OH IS LOCATEC¦; Ri8 is hydrogen, C2-Ci2alkenyl, C3-C2ocycloalkyl, or phenyl-Ci-C3alkyl, wherein the C2- Ci2alkenyl, C3-C2ocycloalkyl, or phenyl-Ci-C3alkyl is uninterrupted or interrupted by one or more O, S, CO, NR 26 or COOR17; or R18 is Ci-C2oalkyl which is unsubstituted or is substituted by one or more OH , SH , CN , C 3-C6alkenoxy, OCH2CH2CN , OCH2CH2(CO)0(Ci-C4alkyl), 0(CO)-(C2-C4)alkenyl, 0(CO)-(Ci-C4alkyl), 0(CO)-phenyl or (CO)ORi7; or R18 is C2-C2oalkyl which is interrupted by one or more O, S, CO, N R 26 or COORi7; or R18 is (CH2CH20)nH , (CH2CH20)n(CO)-(Ci-C8alkyl), C2-C8alkanoyl or C3-C6alkenoyl; or R18 is benzoyl which is unsubstituted or substituted by one or more Ci-C6alkyl, halogen, OH, Ci-C4alkoxy or Ci-C4alkylsulfanyl; or R18 is phenyl, naphthyl or C3-C2oheteroaryl, each of which is unsubstituted or substituted by one or more halogen, Ci-Ci2alkyl, Ci-C 4haloalkyl, Ci-Ci2alkoxy, CN , NO2, phenyl-Ci-C3alkyloxy, phenoxy, Ci-Ci2alkylsulfanyl, phenylsulfanyl, N(Ci-Ci2alkyl)2, diphenylamino, (CO)0(Ci-C8alkyl), (CO)-Ci-C8alkyl, (CO)N(Ci-C8alkyl)2 or Rig and R20 independently of each other are hydrogen, Ci-C2oalkyl, C2-C 4hydroxyalkyl, C2-Cioalkoxyalkyl, C2-Csalkenyl, C3-C2ocycloalkyl, phenyl-Ci-C3alkyl, S02-(Ci- C4haloalkyl), Ci-C8alkanoyl, Ci-C8alkanoyloxy, OrC^alkenoyl or benzoyl; or R19 and R20 are phenyl, naphthyl or C3-C2oheteroaryl, each of which is unsubstituted or substituted by one or more halogen, Ci-C 4haloalkyl, Ci-C2oalkoxy, Ci-Ci2alkyl, benzoyl or Ci-Ci2alkoxy; or R19 and R20 together with the N-atom to which they are attached form a 5- or 6- membered saturated or unsaturated ring which is uninterrupted or is interrupted by O, S or NRi 7, and which 5- or 6-membered saturated or unsaturated ring is unsubstituted or substituted by one or more Ci-C2oalkyl, Ci-C2oalkoxy, =0, ORi7, SRi8, N R21 R22, R' 15 (CO)R23, NO2, halogen, Ci-C 4-haloalkyl, CN , phenyl, Q— N_OH or by C3- C2ocyclalkyl which is uninterrupted or is interrupted by one or more O, S, CO or NRi 7; or R19 and R20 together with the N-atom to which they are attached form a heteroaro- matic ring system which is unsubstituted or substituted by one or more Ci-C2oalkyl, Ci- R 'l. I C 4haloalkyl, Ci-C2oalkoxy, =0, ORi7, SRi8, N R21 R22, (CO)R23, — C=N— OH halogen, NO2, CN , phenyl or by C3-C2ocycloalkyl which is uninterrupted or is interrupted by one R21 and R22 independently of each other are hydrogen, Ci-C2oalkyl, Ci-C 4haloalkyl, C3- Ciocycloalkyl or phenyl; or R21 and R22 together with N-atom to which they are attached form a 5- or 6- membered saturated or unsaturated ring, which is uninterrupted or is interrupted by O, S or N R26, and which 5- or 6-membered saturated or unsaturated ring is not condensed or to which 5- or 6-membered saturated or unsaturated ring a benzene ring is condensed; R23 is hydrogen, OH, Ci-C2oalkyl, Ci-C4haloalkyl, C2-C2oalkyl which is interrupted by one or more O, CO or NF¾6, C3-C2ocycloalkyl which is uninterrupted or is interrupted by O, S, CO or NR 26, or R23 is phen... | C07D020986 ¦ C07D040512 ¦ C07D040906 ¦ C07D040912 ¦ C08F000246 ¦ G03F0007031 | 2016-07-13 C14 GRANT OF PATENT OR UTILITY MODEL + ¦ 2013-10-30 C10 ENTRY INTO SUBSTANTIVE EXAMINATION ¦ 2013-06-12 C06 PUBLICATION + | Oxime ester derivatives of benzocarbazole compounds (I) are new. | (I) are useful for photopolymerization of a composition, and in color filter as photoinitiators. (I) are useful for producing pigmented and non-pigmented paints and varnishes, powder coatings, printing inks, printing plates, adhesives, pressure sensitive adhesives, dental compositions, gel coats, photoresists for electronics, electroplating resists, etch resists, both liquid and dry films, solder resists, resists to manufacture color filters for a variety of display applications, resists to generate structures in the manufacturing processes of plasma-display panels, electroluminescence displays and LCD, spacers for LCD, for holographic data storage (HDS), as composition for encapsulating electrical and electronic components, for producing magnetic recording materials, micro-mechanical parts, waveguides, optical switches, plating masks, etch masks, color proofing systems, glass fiber cable coatings, screen printing stencils, for producing three-dimensional objects by stereolithography, as image recording material, for holographic recordings, microelectronic circuits, decolorizing materials, decolorizing materials for image recording materials, for image recording materials using microcapsules, as a photoresist material for a UV and visible laser direct imaging system, as a photoresist material used for forming dielectric layers in a sequential build-up layer of a printed circuit board (all claimed). | The composition has a good thermal stability and sufficiently resistant to inhibition by oxygen. (I) provide excellent performance in generating printout images. The photosensitive composition is excellent in flatness, hardness, chemical and thermal resistance, transparency preferably in a visible region, adhesion to a substrate. The photosensitive composition allows to easily remove the unnecessary parts of the protective layer by photolithography.
CN103097435B | 2015-03-11 | Liquid composition useful for recording method, and for preparing recorded matter, comprises a water-soluble cationic polymer obtained by polymerizing monomers containing epihalohydrin and at least one of amine and amide, and water | Liquid composition, recording method, and recorded matter | Ricoh Company Ltd.,JP | GOTOU, HIROSHI ¦ FUJII, HIDETOSHI ¦ NAGAI, KIYOFUMI | Liquid composition comprises a water-soluble cationic polymer obtained by polymerizing monomers containing epihalohydrin and at least one of amine and amide; and water, where the liquid composition is for agglutinating negatively charged particles which are dispersed in a dispersion liquid. INDEPENDENT CLAIMS are:a recording method comprising making the liquid composition adhere onto a recording medium; and making a dispersion liquid, in which negatively charged and colorant-containing particles which are dispersed, adhere onto the recording medium onto which the liquid composition has been made to adhere; anda recorded matter comprising an image, where the image is recorded by the recording method. The liquid composition is useful for recording method; and for preparing recorded matter (all claimed). Preferably, it can be used for agglutinating negatively charged particles which are dispersed in dispersion liquid. The invention provides liquid composition, which can form an image with high density on a recording medium, can effectively prevent occurrence of strikethrough, feathering, and color bleeding, can decrease occurrence of white-out, gives excellent abrasion resistance to resulting images, and has excellent drying properties and coatability. Preferred Components: The liquid composition further comprises an organic acid ammonium salt, where the organic acid ammonium salt is ammonium lactate. The water-soluble cationic polymer is at least one selected from a copolymer represented by Formula (1), a copolymer having a repeating unit represented by Formula (2), and a copolymer obtained by polymerizing a monomer represented by Formula (3), a monomer represented by Formula (4), and a monomer represented by Formula (5).R 1 -R 8may be identical to or different from each other, and each denote at least one of an alkyl group having 1 to 8 carbon atoms, a hydroxyalkyl group, an alkenyl group, and a benzyl group;Xdenotes a halogen atom;nan integer of 1 or 2; andman integer of 1 or more.The liquid composition further comprises a fluorine-based surfactant; and a compound represented by HOR 1 R 3 C-[CH 2 ] n -CR 2 R 4 OH. The colorant is at least one selected from a self-dispersible pigment, a pigment coated with a resin, and a pigment dispersed by a dispersant.R 1 and R 2each independently denote an alkyl group having 3 to 6 carbon atoms;R 3 and R 4each independently denote an alkyl group having 1 to 2 carbon atoms; andnan integer of 1 to 6.Preferred Parameter: The liquid composition has a surface tension of 30 mN/m or lower. | A liquid composition containing: a water-soluble cationic polymer obtained by polymerizing monomers containing epihalohydrin and at least one of amine and amide; and water, wherein the liquid composition is for agglutinating negatively charged particles which are dispersed in a dispersion liquid. A liquid, its comprises: by a monomer containing epihalohydrin of ammine and amide and at least one a polymerization in a solution of positive ion polymer, and water, wherein said liquid composition for dispersing in a dispersion in a negative electric with a agglutination. La présente invention concerne une composition liquide contenant : un polymère cationique soluble dans l'eau obtenu par polymérisation de monomères contenant de l'épihalohydrine et une amine et/ou un amide; et de l'eau, la composition liquide étant destinée à l'agglutination de particules chargées négativement qui sont dispersées dans un liquide de dispersion. | JP2010184212A ¦ WO2011JP69101A | 2010-08-19 ¦ 2011-08-18 | CN103097435B ¦ CN103097435A ¦ EP2606084A1 ¦ EP2606084A4 ¦ JP05793840B2 ¦ JP2012040778A ¦ KR1490298B1 ¦ KR2013036074A ¦ US20130143008A1 ¦ US8980408B2 ¦ WO2012023629A1 | WO2012023629A1 ¦ JP2012040778A ¦ KR2013036074A ¦ US20130143008A1 ¦ EP2606084A1 ¦ CN103097435A ¦ KR1490298B1 ¦ US8980408B2 ¦ CN103097435B ¦ JP05793840B2 | CLAIMS 1. A liquid composition comprising: a water-soluble cationic polymer obtained by polymerizing monomers containing epihalohydrin and at least one of amine and amide; and water, wherein the liquid composition is for agglutinating negatively charged particles which are dispersed in a dispersion liquid. 2. The liquid composition according to claim 1, further comprising an organic acid ammonium salt. 3. The liquid composition according to claim 2, wherein the organic acid ammonium salt is ammonium lactate. 4. The liquid composition according to any one of claims 1 to 3, wherein the water-soluble cationic polymer is at least one selected from the group consisting of a copolymer represented by Formula (l), a copolymer having a repeating unit represented by Formula (2), and a copolymer obtained by polymerizing a monomer represented by Formula (3), a monomer represented by Formula (4), and a monomer represented by Formula (5): Formula (l) wherein Ri to Rs may be identical to or different from each other, and each denote at least one of an alkyl group having 1 to 8 carbon atoms, a hydroxyalkyl group, an alkenyl group, and a benzyl group, X denotes a halogen atom, and n denotes an integer of 1 or % OH Formula (2) wherein X denotes a halogen atom and m denotes an integer of 1 or more&gt; H 2 H2 μ H2 H2 H 2N-C-C- N-C-C-NH2 ^ O H 2 H2 H2 H2 HO-C- C-C-C-C-C-OH Formula (4), / \ H 2 H 2C— C— C— X H Formula (5), wherein X denotes a halogen atom. 5. The liquid composition according to any one of claims 1 to 4, wherein the liquid composition has a surface tension of 30 mN/m or lower. 6. The liquid composition according to any one of claims 1 to 5, further comprising: a fluorine-based surfactant; and a compound represented by Formula (6): HOR 1R3C-[CH2]n-CR2R4OH Formula (6) wherein Ri and R2 each independently denote an alkyl group having 3 to 6 carbon atoms! R3 and R4 each independently denote an alkyl group having 1 to 2 carbon atoms! and n denotes an integer of 1 to 6. 7. A recording method comprising: making the liquid composition according to any one of claims 1 to 6 adhere onto a recording medium! and making a dispersion liquid, in which negatively charged and colorant-containing particles which are dispersed, adhere onto the recording medium onto which the liquid composition has been made to adhere. 8. The recording method according to claim 7, wherein the colorant is at least one selected from the group consisting of a self-dispersible pigment, a pigment coated with a resin, and a pigment dispersed by a dispersant. 9. A recorded matter comprising: an image, wherein the image is recorded by the recording method according to one of claims 7 and 8. 1. Recording method, comprising a, make liquid adhered to a recording medium a, and make the middle dispersion has a dispersion with a negative electric and is adhered to the colorant has been adhered on the said liquid composition is a recording medium a, wherein the liquid composition comprises the anode ion polymer solution, a pass for a halohydrin of monomer and ammine and amide in at least one polymerization obtain a; 0 press quality. 01% to press quality 10% of fluorine surfactant, press mass 0. 01% to press quality based on the formula of 10% (6) expression of a HOR1R3C-[CH2] n-CR2R4OH5 (6) wherein R and R2 are each independently represent o comprises 3 to 6 of carbon atom of alkyl group, R3 and R4 are each independent of expression with has 1 to 2 of carbon atom of alkyl group, and n represent integer, and water of 1 to 6, wherein the liquid composition used for dispersing in a dispersion in a negative electric with a agglutination. 2. According to claim 1 is a recording method, wherein the liquid composition further comprises organic acid ammonium salt. 3. According to claim 2 is a recording method, wherein the organic acid ammonium salt is lactic acid. 4. According to claim 1 to any one of claims 3 is the record method, wherein the water soluble positive ion polymer is selected from formula (1) represent a copolymer and a formula (3) represent a monomer of formula (4) represent a monomer and formula (5) represent a polymerization monomer and a copolymer in at least one of a:C' to R8 a each other same or different, and each represent comprises 1 to 8 of carbon atom of alkyl group, hydroxyalkyl, alkene base and benzyl in at least one of a, X table without tooth element atom, table and n is integer of 1 or 2;Wherein X table not tooth element atom. 5. According to claim 4 is a recording method, wherein for the formula (3) represent a monomer of formula (4) represent a monomer and formula (5) represent a polymerization monomer and a copolymer of a formula (2) represent a repeating unit comprises a copolymer:Wherein X represent halogen atom and m shows 1 or more of large integer. 6. According to claim 1 to 3 and any one of claims 5 is the record method, wherein the liquid composition comprises 30mN/m or less of surface tension. 7. According to claim 4 is a recording method, surface wherein the liquid composition comprises 30mN/m or less of tensile force. 8. According to claim 1, 3, 5 and 7 a. recording method according to any one of claims, wherein the colouring agent is selected from a dispersible pigment, pigment with a resin coating and by dispersing a pigment in at least one of a. 9. According to claim 4 is a recording method, wherein the colouring agent is selected from a dispersible pigment, pigment with a resin coating cloth and by dispersing a pigment in at least one of a. 10. According to claim 6 is a recording method, wherein the colouring agent is selected from a dispersible pigment, pigment with a resin coating cloth and by dispersing a pigment in at least one of a. 11. Recording object, including the image, wherein said image according to claim any one of claims 1-10 by a recording method of recording. | C08G007300 ¦ B41M000500 ¦ C08L007900 | 2015-03-11 C14 GRANT OF PATENT OR UTILITY MODEL + ¦ 2013-06-12 C10 ENTRY INTO SUBSTANTIVE EXAMINATION ¦ 2013-05-08 C06 PUBLICATION + | Liquid composition comprises a water-soluble cationic polymer obtained by polymerizing monomers containing epihalohydrin and at least one of amine and amide; and water, where the liquid composition is for agglutinating negatively charged particles which are dispersed in a dispersion liquid. | The liquid composition is useful for recording method; and for preparing recorded matter (all claimed). Preferably, it can be used for agglutinating negatively charged particles which are dispersed in dispersion liquid. | The invention provides liquid composition, which can form an image with high density on a recording medium, can effectively prevent occurrence of strikethrough, feathering, and color bleeding, can decrease occurrence of white-out, gives excellent abrasion resistance to resulting images, and has excellent drying properties and coatability.
US8993667B2 | 2015-03-31 | Aqueous composition, useful as roof and wall coatings, comprises emulsion copolymer of e.g. alkyl(meth)acrylates and a hard vinyl monomer, a reductant, a mixture of e.g. pigment, filler and/or extender, and multivalent transition metal ion | Redox polymers for improved dirt and water resistance for elastomeric wall and roof coatings | Rohm and Haas Company,Philadelphia,PA,US ¦ Rohm and Haas Company,Philadelphia,PA,US | Rokowski, Joseph M. ¦ Westmeyer, Mark D. | Aqueous composition comprises: (i) an emulsion copolymer formed from a monomer mixture of (a) one or more 4-6C-alkyl(meth)acrylate or its mixture with a 7-24C-alkyl(meth)acrylate, (b) a hard vinyl monomer and (c) one or more ethylenically unsaturated monofunctional carboxylic acid group containing monomer; (ii) a reductant; (iii) a combination of a pigment, extender and/or filler with one or more hydrophilic polymeric dispersant; and (iv) one or more multivalent transition metal ion or its compound or salts. Aqueous composition comprises: (i) one or more emulsion copolymer formed from a monomer mixture of (a) 74-97.75 wt.% of one or more 4-6C-alkyl(meth)acrylate or its mixture with up to 20 wt.% of a 7-24C-alkyl(meth)acrylate to make a total of 80-94 wt.%, (b) 2-20 wt.% of a hard vinyl monomer and (c) 0.25-3 wt.% of one or more ethylenically unsaturated monofunctional carboxylic acid group containing monomer; (ii) a reductant; (iii) a combination of a pigment, extender and/or filler with one or more hydrophilic polymeric dispersant in a total amount so that the composition has a pigment volume concentration of 20-55%; and (iv) one or more multivalent transition metal ions or its compound or salts. The component (i) has a glass transition temperature of -45° C to -10° C and a weight average molecular weight of 100000-2000000. The monomer mixture comprises ≤ 10 wt.% of any vinyl aromatic monomer and further comprises ≤ 11 wt.% of (meth)acrylonitrile. An INDEPENDENT CLAIM is included for making an aqueous coating composition, comprising a redox initiation emulsion polymerizing the monomer mixture containing the components (a), (b) and (c), and optionally (c2) methacrylic acid or its mixture with acrylic acid and (d) an adhesion promoting ethylenically unsaturated monomer, in an aqueous medium in the presence of an excess of (ii) to form the component (i), and, combining (i) and excess (ii) with the components (iii) and (iv). The aqueous composition is useful as an elastomeric pigmented roof coating, preferably white roof coating (all claimed), and as wall coatings. The composition provides coating with excellent swelling resistance, dirt pick-up resistance, and tensile and elongation strength. Preferred Components: The component (iv) are zinc oxide or zinc hydroxide.Preferred Components: The component (i) is a single stage polymer. The component (i) further comprises the copolymerization product of: (c2); and a monomer mixture of 0.1-2 wt.% of (d). The amount of (meth)acrylonitrile is 8 wt.%. | The present invention provides elastomeric roof coatings and aqueous coating compositions of (i) an acrylic emulsion copolymer that comprises (ii) a reductant and has a high molecular weight, (iii) a combination of a hydrophilic polymeric dispersant and a pigment, extender or filler, and (iv) a multivalent transition metal ion or multivalent transition metal ion compound or salt. The composition and coating provide excellent swelling resistance and a balance of tensile and elongation in an acrylic roof coating composition. | US2013793869P | 2013-03-15 | US8993667B2 ¦ BR102014004887A2 ¦ CA2844190A1 ¦ CN104046190A ¦ EP2778195A1 ¦ MX2014002309A ¦ US20140275388A1 | EP2778195A1 ¦ CA2844190A1 ¦ US20140275388A1 ¦ MX2014002309A ¦ CN104046190A ¦ US8993667B2 ¦ BR102014004887A2 | We claim: 1. An aqueous composition for coating roofing substrates comprise (i) one or more emulsion copolymer having a glass transition temperature (Tg) of from −45° C. to −10° C. having a weight average molecular weight of from 100,000 to 2,000,000, the emulsion copolymer being the copolymerization product of a monomer mixture of (a) from 74 wt. % to 97.75 wt. % of one or more C4 to C6 alkyl(meth)acrylates or a mixture thereof with up to 20 wt. % of a C7 to C24 alkyl(meth)acrylate to make a total of 80 to 94 wt. %, (b) from 2 to 20 wt. % of a hard vinyl monomer, and (c) from 0.25 wt. % to 3.0 wt. % of one or more ethylenically unsaturated monofunctional carboxylic acid group containing monomer, (ii) a reductant, (iii) a combination of one or more of a pigment, extender, filler and mixtures thereof with one or more hydrophilic polymeric dispersant in a total amount so that the composition has a pigment volume concentration (% PVC) of from 20 to 55, and (iv) one or more multivalent transition metal ion or multivalent transition metal ion compound or salt, wherein the monomer mixture comprises 10 wt. % or less of any vinyl aromatic monomer; and, further wherein, the monomer mixture comprises 11 wt. % or less of (meth)acrylonitrile, all monomer weight percents are based on the total solids in the monomer mixture. 2. The aqueous composition as claimed in claim 1, wherein the emulsion copolymer is a single stage polymer. 3. The aqueous composition as claimed in claim 1, wherein the (i) one or more emulsion copolymer further comprises the copolymerization product of (c) methacrylic acid or a mixture thereof with acrylic acid. 4. The aqueous composition as claimed in claim 1, wherein the aqueous emulsion copolymer composition, further comprises the copolymerization product of a monomer mixture having monomer d) from 0.1 to 2 wt. %, based on the total solids in the monomer mixture, of an adhesion promoting ethylenically unsaturated monomer. 5. The aqueous composition as claimed in claim 1, wherein the (iv) one or more multivalent transition metal ion or multivalent transition metal ion compound or salt is zinc oxide or zinc hydroxide. 6. An elastomeric pigmented roof coating comprising (i) one or more emulsion copolymer having a glass transition temperature (Tg) of from −45° C. to −10° C., having a weight average molecular weight of from 100,000 to 2,000,000, and being the copolymerization product of a monomer mixture of (a) from 74 wt. % to 97.75 wt. %, of one or more C4 to C6 alkyl(meth)acrylates, or a mixture thereof with up to 20 wt. % of a C7 to C24 alkyl(meth)acrylate to make a total of 80 to 94 wt. % (b) from 2 to 20 wt. % of a hard vinyl monomer, and (c) from 0.25 wt. % to 3.0 wt. % of one or more ethylenically unsaturated carboxylic acid group containing monomer, wherein the monomer mixture comprises 10 wt. % or less of any vinyl aromatic monomer, such as styrene; further wherein, the monomer mixture comprises 11 wt. % or less of (meth)acrylonitrile, all monomer weight percents are based on the total solids in the monomer mixture, (ii) a reductant, (iii) a combination of one or more of a pigment, extender, filler and mixtures thereof with one or more hydrophilic polymeric dispersant in a total amount so that the composition has a pigment volume concentration (% PVC) of from 20 to 55, and (iv) one or more multivalent transition metal ion or multivalent transition metal ion compound or salt. 7. The coating as claimed in claim 6, wherein the (i) one or more emulsion copolymer further comprises the copolymerization product of (c) methacrylic acid or a mixture thereof with acrylic acid. 8. The coating as claimed in claim 6, wherein the (i) one or more emulsion copolymer further comprises the copolymerization product of a monomer mixture having monomer d) from 0.1 to 2 wt. %, based on the total solids in the monomer mixture, of an adhesion promoting ethylenically unsaturated monomer. 9. The coating as claimed in claim 6 which comprises an elastomeric white roof coating. 10. A method of making an aqueous coating compositions as claimed in claim 1, comprising redox initiation emulsion polymerizing in an aqueous medium the monomer mixture of monomers (a), (b), (c), and, if included, the vinyl aromatic monomer and/or the (meth)acrylonitrile in the presence of an excess of (ii) reductant to form (i) a copolymer; and, combining the copolymer (i) and excess (ii) reductant with (iii) a combination of one or more of a pigment, extender, filler and mixtures thereof with one or more hydrophilic polymeric dispersant in a total amount so that the composition has a pigment volume concentration (% PVC) of from 20 to 55, and (iv) one or more multivalent transition metal ion or multivalent transition metal ion compound or salt. | C09D013302 ¦ C08K000324 ¦ C09D013304 ¦ C09D013312 | 2015-02-25 AS ASSIGNMENT ROHM AND HAAS COMPANY, PENNSYLVANIA ASSIGNMENT OF ASSIGNORS INTEREST;ASSIGNORS:ROKOWSKI, JOSEPH M.;WESTMEYER, MARK D.;SIGNING DATES FROM 20130925 TO 20130926;REEL/FRAME:035022/0850 | Aqueous composition comprises: (i) an emulsion copolymer formed from a monomer mixture of (a) one or more 4-6C-alkyl(meth)acrylate or its mixture with a 7-24C-alkyl(meth)acrylate, (b) a hard vinyl monomer and (c) one or more ethylenically unsaturated monofunctional carboxylic acid group containing monomer; (ii) a reductant; (iii) a combination of a pigment, extender and/or filler with one or more hydrophilic polymeric dispersant; and (iv) one or more multivalent transition metal ion or its compound or salts. | The aqueous composition is useful as an elastomeric pigmented roof coating, preferably white roof coating (all claimed), and as wall coatings. | The composition provides coating with excellent swelling resistance, dirt pick-up resistance, and tensile and elongation strength.
US8974894B2 | 2015-03-10 | Decorative sheet comprises resin substrate; and image layer that includes fixed-ink image formed of ink composition containing pigment, polymer particles, water-soluble organic solvent, and water, on resin substrate | Decorative sheet, method for producing decorative sheet, in-mold injection molding method, and resin molded product | FUJIFILM Corporation,Tokyo,JP ¦ FUJIFILM Corporation,Tokyo,JP | Arai, Yoshimitsu ¦ Sakamoto, Atsushi ¦ Araki, Kenjirou ¦ Fukagawa, Reiko | A decorative sheet comprises a resin substrate; and an image layer that includes a fixed-ink image formed of an ink composition containing (a) a pigment, (b) polymer particles, (c) a water-soluble organic solvent, and (d) water, on the resin substrate, where when a tensile test is performed on the decorative sheet in an atmosphere at 180° C, a stretching rate of the decorative sheet is ≥ 150%. INDEPENDENT CLAIMS are included for the following:producing the decorative sheet involving forming the image layer including the fixed-ink image on the resin substrate by using the ink composition containing the (a) pigment, the (b) polymer particles, the (c) water-soluble organic solvent, and (d) water; and heating the resin substrate on which the image layer has been formed, from both the side of the image layer-formed surface of the resin substrate and the side of a surface on which the image has not been formed; andan in-mold injection molding method for obtaining a resin molded product having a surface decorated with a decorative sheet involving disposing the decorative sheet in an inner wall of a hollow portion of a mold by using the mold that is constituted with a pair of partial molds facing each other and has a resin injecting gate and the hollow portion; and forming a resin molded product by injecting a molten resin into the hollow portion of the mold from the resin injecting gate of the mold to perform injection molding. As a decorative sheet for an in-mold injection molding method (claimed). The decorative sheet has excellent heat resistance and stretchability. The decorative sheet produces a molded product having excellent design characteristics. Preferred Component: The water-soluble organic solvent contains ≥ 70 wt.% of a water-soluble organic solvent having a solubility parameter of 20-30. The water-soluble organic solvent is 2-pyrrolidone.Preferred Component: The polymer particles are particles of a polymer that contains a structural unit having a hydrophilic group and a structural unit having a hydrophobic group. The polymer particles are particles of a polymer that contains styrene and alkyl(meth)acrylate as polymerization components. A glass transition temperature (Tg) of the polymer is 20-90° C. The content of the polymer particles contained in the ink composition is 3-15 wt.% based on the total amount of the ink composition. The resin substrate is a substrate constituted with at least one kind of resins selected from polycarbonate, polyethylene terephthalate, and an acrylic resin. The polymer particles contain (b-1) particles of the polymer compound having at least one kind of reactive functional group selected from a group consisting of an epoxy group, an acetoacetoxy group, a halomethyl group, a carboxylic acid anhydride, an amino group, a hydroxyl group, a phenolic hydroxyl group, and a carboxyl group and particles of a polymer compound that are different from the (b-1) particles of the polymer compound in terms of the structure. Preferred Composition: The ink composition contains, as the polymer particles, the (b-1) particles of a polymer compound having at least one kind of reactive functional group selected from an epoxy group, an acetoacetoxy group, a halomethyl group, a carboxylic acid anhydride, an amino group, a hydroxyl group, a phenolic hydroxyl group, and a carboxyl group and (e) a reactive compound having a functional group that reacts with the functional group of the (b-1) particles of the polymer compound by being supplied with energy. Preferred Sheet: The decorative sheet further comprises a reflecting layer that contains at least one kind of pigment selected from white pigments, on the surface of the image layer that is opposite to the side coming into contact with the resin substrate. | A decorative sheet includes a resin substrate, and an image layer that includes a fixed-ink image formed of an ink composition containing (a) a pigment, (b) polymer particles, (c) a water-soluble organic solvent, and (d) water, on the resin substrate. When a tensile test is performed on the decorative sheet in an atmosphere at 180° C., a stretching rate thereof that is defined as below is 150% or higher. Stretching rate (%)=[(length at the time of breakage−length before stretching)/(length before stretching)]×100. | JP2012141478A | 2012-06-22 | US8974894B2 ¦ JP05653968B2 ¦ JP2014004742A ¦ US20130344306A1 | US20130344306A1 ¦ JP2014004742A ¦ JP05653968B2 ¦ US8974894B2 | What is claimed is: 1. A decorative sheet comprising: a resin substrate; an image layer that includes a fixed-ink image formed of an ink composition containing (a) a pigment, (b) polymer particles, (c) a water-soluble organic solvent, and (d) water, on the resin substrate; and a reflecting layer that contains at least one white pigment on a surface of the image layer that is opposite to a side that contacts the resin substrate; wherein when a tensile test is performed on the decorative sheet in an atmosphere at 180 degrees C., a stretching rate of the decorative sheet is 150% or higher as is defined by Equation (1); Stretching rate (%) =[(length at the time of breakage−length before stretching)/(length before stretching)]×100 Equation (1). 2. The decorative sheet according to claim 1, wherein the (b) polymer particles are particles of a polymer that contains a structural unit having a hydrophilic group and a structural unit having a hydrophobic group. 3. The decorative sheet according to claim 1, wherein the (b) polymer particles are particles of a polymer that contains styrene and alkyl (meth)acrylate as polymerization components. 4. The decorative sheet according to claim 1, wherein a glass transition temperature (Tg) of the polymer constituting the (b) polymer particles is in a range of 20.degree. C. to 90.degree. C. 5. The decorative sheet according to claim 1, wherein the content of the (b) polymer particles contained in the ink composition is in a range of 3% by mass to 15% by mass based on the total amount of the ink composition. 6. The decorative sheet according to claim 4, wherein the content of the (b) polymer particles contained in the ink composition is in a range of 3% by mass to 15% by mass based on the total amount of the ink composition. 7. The decorative sheet according to claim 1, wherein the (c) water-soluble organic solvent contains 70% by mass or more of a water-soluble organic solvent having a solubility parameter of equal to or more than 20 and less than 30. 8. The decorative sheet according to claim 4, wherein the (c) water-soluble organic solvent contains 70% by mass or more of a water-soluble organic solvent having a solubility parameter of equal to or more than 20 and less than 30. 9. The decorative sheet according to claim 5, wherein the (c) water-soluble organic solvent contains 70% by mass or more of a water-soluble organic solvent having a solubility parameter of equal to or more than 20 and less than 30. 10. The decorative sheet according to claim 6, wherein the (c) water-soluble organic solvent contains 70% by mass or more of a water-soluble organic solvent having a solubility parameter of equal to or more than 20 and less than 30. 11. The decorative sheet according to claim 1, wherein the resin substrate is a substrate constituted with one or more kinds of resins selected from a group consisting of polycarbonate, polyethylene terephthalate, and an acrylic resin. 12. The decorative sheet according to claim 1, wherein the (c) water-soluble organic solvent contains 2-pyrrolidone. 13. The decorative sheet according to claim 6, wherein the (c) water-soluble organic solvent contains 2-pyrrolidone. 14. A decorative sheet comprising: a resin substrate; and an image layer that includes a fixed-ink image formed of an ink composition containing (a) a pigment, (b) polymer particles, (c) a water-soluble organic solvent, and (d) water, on the resin substrate; wherein when a tensile test is performed on the decorative sheet in an atmosphere at 180 degrees C., a stretching rate of the decorative sheet is 150% or higher as is defined by Equation (1); Stretching rate (%)=[(length at the time of breakage−length before stretching)/(length before stretching)]×100; and Equation (1) wherein the (b) polymer particles contain (b-1) particles of the polymer compound having at least one kind of reactive functional group selected from a group consisting of an epoxy group, an acetoacetoxy group, a halomethyl group, a carboxylic acid anhydride, an amino group, a hydroxyl group, a phenolic hydroxyl group, and a carboxyl group and particles of a polymer compound that are different from the (b-1) particles of the polymer compound in terms of the structure. 15. A decorative sheet comprising: a resin substrate; and an image layer that includes a fixed-ink image formed of an ink composition containing (a) a pigment, (b) polymer particles, (c) a water-soluble organic solvent, and (d) water, on the resin substrate; and wherein when a tensile test is performed on the decorative sheet in an atmosphere at 180 degrees C., a stretching rate of the decorative sheet is 150% or higher as is defined by Equation (1); Stretching rate (%)=[(length at the time of breakage−length before stretching)/(length before stretching)]×100; and Equation (1) wherein the ink composition contains, as the (b) polymer particles, the (b-1) particles of a polymer compound having at least one kind of reactive functional group selected from a group consisting of an epoxy group, an acetoacetoxy group, a halomethyl group, a carboxylic acid anhydride, an amino group, a hydroxyl group, a phenolic hydroxyl group, and a carboxyl group and (e) a reactive compound having a functional group that reacts with the functional group of the (b-1) particles of the polymer compound by being supplied with energy. 16. A method for producing the decorative sheet according to claim 1, comprising: forming the image layer including the fixed-ink image on the resin substrate by using the ink composition containing the (a) pigment, the (b) polymer particles, the (c) water-soluble organic solvent, and (d) water; and heating the resin substrate on which the image layer has been formed, from both the side of the image layer-formed surface of the resin substrate and the side of a surface on which the image has not been formed. 17. An in-mold injection molding method for obtaining a resin molded product having a surface decorated with a decorative sheet, the method comprising: disposing the decorative sheet according to claim 1 in an inner wall of a hollow portion of a mold by using the mold that is constituted with a pair of partial molds facing each other and has a resin injecting gate and the hollow portion; and forming a resin molded product by injecting a molten resin into the hollow portion of the mold from the resin injecting gate of the mold to perform injection molding. 18. The in-mold injection molding method according to claim 17, further comprising: vacuum molding of the decorative sheet in advance; or air-pressure molding of the decorative sheet in advance, before disposing the decorative sheet. 19. A resin molded product that is obtained by the in-mold injection molding method according to claim 17 and has a surface decorated with a decorative sheet. | B32B000300 ¦ B29C004514 ¦ B32B002720 | 2013-06-20 AS ASSIGNMENT FUJIFILM CORPORATION, JAPAN ASSIGNMENT OF ASSIGNORS INTEREST;ASSIGNORS:ARAI, YOSHIMITSU;SAKAMOTO, ATSUSHI;ARAKI, KENJIROU;AND OTHERS;SIGNING DATES FROM 20130501 TO 20130516;REEL/FRAME:030655/0363 | A decorative sheet comprises a resin substrate; and an image layer that includes a fixed-ink image formed of an ink composition containing (a) a pigment, (b) polymer particles, (c) a water-soluble organic solvent, and (d) water, on the resin substrate, where when a tensile test is performed on the decorative sheet in an atmosphere at 180° C, a stretching rate of the decorative sheet is ≥ 150%. | As a decorative sheet for an in-mold injection molding method (claimed). | The decorative sheet has excellent heat resistance and stretchability. The decorative sheet produces a molded product having excellent design characteristics.
CN103370204B | 2015-03-11 | Inkjet treatment liquid, useful for forming image, comprises a water-soluble coagulant (e.g. water-soluble aliphatic organic acid, its ammonium salt, and a cationic polymer), a water-soluble organic solvent, water, and an amide compound | Inkjet treatment liquid and image forming method using treatment liquid ¦ Ink jet treatment liquid and image forming method for using processing liquid | Ricoh Company Ltd.,JP | GOTOU, HIROSHI ¦ FUJII, HIDETOSHI | Inkjet treatment liquid comprises: a water-soluble coagulant; a water-soluble organic solvent; water; and an amide compound (I). Inkjet treatment liquid comprises: a water-soluble coagulant; a water-soluble organic solvent; water; and an amide compound of formula (R-O-CH 2 -CH 2 -C(O)-N(CH 3 )-CH 3 ) (I).R1-6C alkyl, preferably methyl.An INDEPENDENT CLAIM is also included for forming an image, comprising: applying the inkjet treatment liquid onto a surface of a recording medium; and ejecting an inkjet recording ink corresponding to an imaging signal to form an image on the surface of the recording medium, where the inkjet recording ink contains a colorant, a water-soluble organic solvent, and water. The inkjet treatment liquid is useful for forming image (claimed). The inkjet treatment liquid: does not change its viscosity by being dried, and can maintain its fluidity even after being dried during a long-term storage; and utilizes the water-soluble cationic polymer that can increase the image density and reduce bleeding of printed characters, thus providing image with good quality. Preferred Components: The water-soluble coagulant is at least one of a water-soluble aliphatic organic acid, its ammonium salt, or a cationic polymer. | To provide an inkjet treatment liquid, containing: a water-soluble coagulant; a water-soluble organic solvent; water; and an amide compound represented by the following general formula: where R is a C1-C6 alkyl group. The invention provide the ink sprinkle a liquid, comprises: solution coagulant, solution organic solvent, water, and by the following formula expression of amide compound, wherein R is C1-C6 alkyl. L'invention concerne un liquide de traitement à jet d'encre contenant : un coagulant soluble dans l'eau ; un solvant organique soluble dans l'eau ; de l'eau ; et un composé amide représenté par la formule générale suivante : dans laquelle R est un groupe alkyle en C1-C6. | JP201133832A ¦ WO2012JP54486A | 2011-02-18 ¦ 2012-02-17 | CN103370204B ¦ AU2012218352A1 ¦ AU2012218352B2 ¦ CN103370204A ¦ EP2675625A1 ¦ EP2675625A4 ¦ JP05655618B2 ¦ JP2012171148A ¦ KR1521372B1 ¦ KR2013138299A ¦ US20130321525A1 ¦ US9011588B2 ¦ WO2012111855A1 | WO2012111855A1 ¦ JP2012171148A ¦ AU2012218352A1 ¦ US20130321525A1 ¦ CN103370204A ¦ EP2675625A1 ¦ KR2013138299A ¦ PH12013501678A1 ¦ VN35966A ¦ IN201306124P4 ¦ AU2012218352B2 ¦ JP05655618B2 ¦ CN103370204B ¦ US9011588B2 ¦ KR1521372B1 | CLAIMS 1. An inkjet treatment liquid, comprising: a water-soluble coagulant; a water-soluble organic solvent; water, ' and an amide compound represented by the following general formula^ where R is a C1-C6 alkyl group. 2. The inkjet treatment liquid according to claim 1, wherein R of the amide compound is a methyl group. 3. The inkjet treatment liquid according to any of claim 1 or 2, wherein the water-soluble coagulant is at least one selected from the group consisting of a water-soluble aliphatic organic acid, an ammonium salt thereof, and a cationic polymer. 4. An image forming method, comprising: applying the inkjet treatment liquid as defined in any one of claims 1 to 3 onto a surface of a recording medium, ' and ejecting an inkjet recording ink corresponding to an imaging signal to form an image on the surface of the recording medium to which the inkjet treatment liquid has been applied, wherein the inkjet recording ink contains a colorant, a water-soluble organic solvent, and water. 1. Sprinkle a liquid ink, comprising: solution coagulant, solution organic solvent, water, and by the following formula expression of amide compound:wherein R is C1-C6 alkyl. 2. According to claim 1 the sprinkle ink is a liquid, wherein R is the amide compound is methyl. 3. According to claim 1 or 2 any one of claims the sprinkle ink is a liquid, wherein the water soluble coagulant is selected from water-soluble aliphatic organic acid, in the ammonium salt positive ion polymer and at least one of a. 4. Image forming method, comprising: a according to claim any one of claims 1 to 3 a defined in a sprinkle a liquid applied to the ink to a recording medium surface up, and correspond to b sprinkle jet ink recording ink into image signal is so as to a have been applied to the said ink sprinkle treatment liquid is a recording medium of a surface forming the image, wherein the ink recording ink sprinkle a colouring agent, organic solvent and water solution. | B41M000500 ¦ B41J000201 | 2015-03-11 C14 GRANT OF PATENT OR UTILITY MODEL + ¦ 2013-11-20 C10 ENTRY INTO SUBSTANTIVE EXAMINATION ¦ 2013-10-23 C06 PUBLICATION + | Inkjet treatment liquid comprises: a water-soluble coagulant; a water-soluble organic solvent; water; and an amide compound (I). | The inkjet treatment liquid is useful for forming image (claimed). | The inkjet treatment liquid: does not change its viscosity by being dried, and can maintain its fluidity even after being dried during a long-term storage; and utilizes the water-soluble cationic polymer that can increase the image density and reduce bleeding of printed characters, thus providing image with good quality.
CN101321727B | 2013-03-27 | New oxime ester compounds useful e.g. as photoinitiators in photopolymerizable compositions, and for producing e.g. printing inks, adhesives, dental compositions, gel coats and etch resists | Oxime ester photoinitiators ¦ Oxime photosensitive initiator | CIBA HOLDING INC,CH | KURA, HISATOSHI ¦ MATSUMOTO, AKIRA ¦ TANABE, JUNICHI ¦ OHWA, MASAKI | Oxime ester compounds (A) are new. Oxime ester compounds (A) of formula (I-III) are new.R 1e.g. benzoyl, naphthoyl or halo;R 2e.g. phenyl, naphthyl or H;R2b, R2ce.g. R 2 ;R 3 -R 5e.g. 2-20C alkyl, H or halo; eitherR 6 -R 8 , R6a-R8a, R6b, R7b, R6c, R7cR 3 ; orR6b+R7b (in II)1-6C alkylene or 2-6C alkenylene to form a bicyclic ring together with the phenyl to which they are attached; orR6c+R7c (in III)2-6C alkylene or 2-6C alkenylene to form a bicyclic ring together with the phenyl to which they are attached; andR 9e.g. phenyl, naphthyl or H.With provisos.Full Definitions are given in the DEFINITIONS (Full Definitions) Field.INDEPENDENT CLAIMS are included for:a photopolymerizable composition comprising at least one ethylenically unsaturated photopolymerizable compound; and (A), as photoinitiator;a process for the photopolymerization of compounds containing ethylenically unsaturated double bonds comprising irradiating the composition with electromagnetic radiation in the range of 150-600 nm, or with electron beam or with X-rays;the preparation of (A);a coated substrate which is coated on at least one surface with the composition;a process for the photographic production of relief images comprising subjecting a coated substrate to imagewise exposure and then the unexposed portions are removed with a developer;a color filter prepared by providing red, green and blue picture elements and a black matrix, comprising a photosensitive resin and a pigment on a transparent substrate and providing a transparent electrode either on the surface of the substrate or on the surface of the color filter layer, where the photosensitive resin comprises a polyfunctional acrylate monomer, organic polymer binder and (A); andoxime compounds of formulae (Ia-IIIa). (A) is useful as photoinitiators in photopolymerizable compositions. The photopolymerizable composition is useful: for producing pigmented and nonpigmented paints and varnishes, powder coatings, printing inks, printing plates, adhesives, pressure sensitive adhesives, dental compositions, gel coats, photoresists for electronics, electroplating resists, etch resists, both liquid and dry films, solder resists, resists to manufacture color filters for a variety of display applications, resists to generate structures in the manufacturing processes of plasma-display panels, electroluminescence displays and liquid crystal display (LCD), spacers for LCD; for holographic data storage; as composition for encapsulating electrical and electronic components; for producing magnetic recording materials, micromechanical parts, waveguides, optical switches, plating masks, etch masks, color proofing systems, glass fiber cable coatings, screen printing stencils; for producing three-dimensional objects by means of stereolithography; as image recording material; for holographic recordings, microelectronic circuits, decolorizing materials, decolorizing materials for image recording materials; for image recording materials using microcapsules; as a photoresist material for a UV and visible laser direct imaging system; as a photoresist material used for forming dielectric layers in a sequential build-up layer of a printed circuit board (all claimed). (A) exhibits an unexpectedly good performance in photopolymerization reactions. (A) have a good thermal stability, storage stability and low volatility. (A) are also suitable for photopolymerization in the presence of air (oxygen). (A) causes only low yellowing in the compositions after photopolymerization.(A) has higher sensitivity. Preparation (Claimed): Preparation of (A) comprises reacting (Ia), (IIa) or (IIIa) with an acyl halide of formula (Hal-C(=O)-R 3 ) (where Hal is halo) or an anhydride of formula (R 9 -C(=O)-O-C(=O)-R 9 ) in the presence of a base or its mixture.Preferred Composition: The photopolymerizable composition further comprises: at least one further photoinitiator (c) and/or other additives; and a binder polymer, in particular a copolymer of methacrylate and methacrylic acid. The photopolymerizable composition comprises 0.05-25 wt.% of (A), or (A) and (c).Preferred Components: The additive comprises a photosensitizer, in particular a compound such as benzophenone, thioxanthone, anthraquinone, coumarin or their derivatives. | Compounds of the formula (I), (II), and wherein R<SUB>1</SUB>, R<SUB>2</SUB>, R'<SUB>2</SUB> and R'"<SUB>2</SUB> for example are C<SUB>1</SUB>-C<SUB>20</SUB>alkyl; R<SUB>3</SUB>, R<SUB>4</SUB>, and R<SUB>5</SUB> for example independently of one another are hydrogen or a defined substituent provided that at least one of R<SUB>3</SUB>, R<SUB>4</SUB> or R<SUB>5</SUB> is other than hydrogen or C<SUB>1</SUB>-C<SUB>20</SUB>alkyl; R<SUB>6</SUB>, R<SUB>7</SUB>, R<SUB>8</SUB>, R'<SUB>6</SUB>, R'<SUB>7</SUB>, R'<SUB>8</SUB>, R''<SUB>6</SUB>, R"<SUB>7</SUB> , R'"6 and R'"7 for example independently of one another have one of the meanings as given for R<SUB>3</SUB>, R<SUB>4</SUB>, and R<SUB>5</SUB>; and R<SUB>9</SUB> for example is C<SUB>1</SUB>-C<SUB>20</SUB>alkyl; exhibit an unexpectedly good performance in photopolymerization reactions. Compounds of the formula (I), (II), and wherein R 1, R2, R'2 and R'"2 for example are C1-C20alkyl; R3, R4, and R5 for example independently of one another are hydrogen or a defined substituent provided that at least one of R3, R4 or R5 is other than hydrogen or C1-C20alkyl; R6, R7, R8, R'6, R'7, R'8, R''6, R"7 , R'"6 and R'"7 for example independently of one another have one of the meanings as given for R3, R4, and R5; and R9 for example is C1-C20alkyl; exhibit an unexpectedly good performance in photopolymerization reactions. Type I, II and III compounds, in which R1, R2, R and 2 R "' 2, such as C1 - C20 alkyl; R3, R4 and R5, such as hydrogen or alone with each other substituents, premise condition is at least one in R3, R4 and R5 and hydrogen or C1 - C20); different alkyl R6, R7 and R8, R, 6 R '7, 8,' R 'R" 6, 7 R ", "R" 6 R "and" example 7 independently of each other about one of R3, R4 and R5 given meaning; for such as C1 and R9 - C20 alkyl; the compounds in the light of polymerization showed surprisingly good performance. L'invention concerne des composés de formules (I) et (II), dans lesquelles R1, R2, R'2 et R''2 sont par exemple un alkyle en C<SUB>1</SUB> à C<SUB>20</SUB> ; R3, R4 et R5 sont par exemple, indépendamment les uns des autres, un atome d'hydrogène ou un substituant défini, à condition qu'au moins l'un de ces trois radicaux ne soit ni l'hydrogène ni un alkyle en C<SUB>1</SUB> à C<SUB>20</SUB> ; R6, R7, R8, R'6, R'7, R'8, R''6, R''7, R'''6 et R'''7 représentent par exemple, indépendamment les uns des autres, les mêmes groupements que R3, R4 et R5 ; et R9 est par exemple un alkyle en C<SUB>1</SUB> à C<SUB>20</SUB>. Ces composés font preuve de bonnes performances inattendues dans les réactions de photo-polymérisation. L’invention concerne des composés de formules (I) et (II), dans lesquelles R1, R2, R'2 et R''2 sont par exemple un alkyle en C 1 à C20 ; R3, R4 et R5 sont par exemple, indépendamment les uns des autres, un atome d’hydrogène ou un substituant défini, à condition qu’au moins l’un de ces trois radicaux ne soit ni l’hydrogène ni un alkyle en C1 à C20 ; R6, R7, R8, R'6, R’7, R'8, R''6, R''7, R'''6 et R'''7 représentent par exemple, indépendamment les uns des autres, les mêmes groupements que R3, R4 et R5 ; et R9 est par exemple un alkyle en C1 à C20. Ces composés font preuve de bonnes performances inattendues dans les réactions de photo-polymérisation. | EP2005111539A ¦ WO2006EP68202A | 2005-12-01 ¦ 2006-11-08 | CN101321727B ¦ AT496027T ¦ CN101321727A ¦ CN102093282A ¦ CN102093282B ¦ DE602006019788D1 ¦ EP1957457A1 ¦ EP1957457B1 ¦ EP2172455A1 ¦ EP2172455B1 ¦ JP05680274B2 ¦ JP2009519904A ¦ KR1402636B1 ¦ KR2008083650A ¦ TWI415838B ¦ US20090087759A1 ¦ US8940464B2 ¦ WO2007062963A1 | WO2007062963A1 ¦ EP1957457A1 ¦ CN101321727A ¦ KR2008083650A ¦ US20090087759A1 ¦ TW200730496A ¦ JP2009519904A ¦ IN200802720P4 ¦ EP2172455A1 ¦ EP2172455B1 ¦ DE602006019788D1 ¦ CN102093282A ¦ EP1957457B1 ¦ CN101321727B ¦ TWI415838B ¦ CN102093282B ¦ KR1402636B1 ¦ JP05680274B2 ¦ US8940464B2 | Patent Claims 1. A compound of the formula I, II, and , wherein Ri is hydrogen, (CO)R"2, CrC2oalkoxycarbonyl, phenyl-Ci-C4alkyl, Ci-C2oalkyl which optionally is substituted by one or more halogen, COORn, CONR12R13; or R1 is C2-C2oalkyl which is interrupted by O, CO or NR14; C2-C12alkenyl which optionally is interrupted by O, CO or NR14, or is C4-C8cycloalkenyl or C2-C12alkinyl; or R1 is benzoyl, naphthoyl, phenyloxycarbonyl or naphtyloxycarbonyl; or is benzoyl, naphthoyl, phenyloxycarbonyl or naphtyloxycarbonyl each of which is optionally substituted by one or more CrC20alkyl, CrC4haloalkyl, SR10, OR11, NR12R13, halogen, phenyl, COOR11, CONR12R13, CN, NO2 or C3-C10cycloalkyl which optionally is interrupted by O, CO or NR14; or R1 is C3-C-ιocycloalkyl which optionally is interrupted by O, CO or NR14, C3-C10cycloalkylcarbonyl which optionally is interrupted by O, CO or NR14, C3-C10cycloalkyl- oxycarbonyl which optionally is interrupted by O, CO or NR14; or R1 is unsubstituted phenyl or naphthyl, or is phenyl or naphthyl which is substituted by one or more CrC20alkyl, CrC4haloalkyl, SR10, OR11, NR12R13, halogen, phenyl, COOR11, CONR12R13, CN, NO2, or C3-C10cycloalkyl which optionally is interrupted by O, CO or NR14; R2 and R'2 independently of each other are hydrogen, CrC20alkyl, C3-C10cycloalkyl which optionally is interrupted by O, CO or NR14 or R2 and R'2 are CrC2oalkyl optionally substituted by one or more halogen, ORn, COORn, CONR12R13, phenyl or phenyl substituted by SR1O, OR11, or NR12R13; or R2 and R'2 are C2-C20alkyl interrupted by one or more O and/or optionally substituted by one or more halogen, OR11, COOR11, CONR12R13, phenyl or phenyl substituted by SR10, OR11, or NR12R13; or R2 and R'2 are unsubstituted phenyl or naphthyl or are phenyl or naphthyl which is substituted by one or more CrC12alkyl, phenyl, halogen, CN, NO2, SR10, OR11, NR12R13 or by C3-C-ιocycloalkyl which optionally is interrupted by O, CO or NR14; or R2 and R'2 are C2-C20alkanoyl, or benzoyl which is unsubstituted or substituted by one or more CrC6alkyl, phenyl, SR10, OR11, NR12R13; or R2 and R'2 are C2-C12alkoxycarbonyl optionally interrupted by one or more O and/or optionally substituted by one or more OH; or R2 and R'2 are phenoxycarbonyl which is unsubstituted or substituted by one or more CrC6alkyl, halogen, phenyl, SR10, OR11 or NR12R13; R3, R4, and R5 independently of one another are hydrogen, halogen, CrC2oalkyl, C2-C2oalkyl which is interrupted by O, CO or NR14, C2-C12alkenyl which optionally is interrupted by O, CO or NR14, or are C4-C8cycloalkenyl, C2-C12alkinyl, phenyl-CrC4alkyl, CN, NO2 or C3-C-ιocycloalkyl which optionally is interrupted by O, CO or NR14; or R3, R4, and R5 are phenyl which is unsubstituted or substituted by one or more SR10, OR11 or NR12R13; or R3, R4, and R5 are (C0)R'2, SR10, OR11, SOR10, SO2R10 or NR12R13, wherein the substituents (C0)R'2, OR11, SR10 and NR12R13 optionally form 5- or 6-membered rings via the radicals R10, R11, R12 R13, and/or R'2 with further substituents on the phenyl ring or with one of the carbon atoms of the phenyl ring; provided that (i) at least one of R3, R4 or R5 is other than hydrogen or Ci-C2oalkyl; and that (ii) if one of R3, R4 or R5 in the para position of the phenyl ring is SR10 then R10 is not unsub- stituted phenyl; and (iii) if one of R3, R4 or R5 in the para position of the phenyl ring is NR12Ri3, then R12 and R13 are not both CrC2oalkyl; and (iv) if one of R3, R4 or R5 in the para position of the phenyl ring is NR12R13 and R12 and R13 together with the N-atom to which they are attached form a ring, said ring is not a mor- pholino ring; and (v) if R3 is hydrogen, R4 is hydrogen or CrC20alkyl in the ortho-position of the phenyl ring and R5 is OR11 in the para-position of the phenyl ring, then R11 is not C3-C-ιocycloalkyl or C3-C10cycloalkyl which is interrupted by O; R6, R7, R8, R'e, R'7, R'β, R"e, R"7, R"'e and R'"7 independently of one another have one of the meanings as given for R3, R4 and R5; or R"6 and R"7 in formula Il together are CrCβalkylene or C2-Cealkenylene to form a bicyclic ring together with the phenyl to which they are attached, wherein said bicyclic ring optionally is substituted by one or more CrC2oalkyl, C2-C2oalkyl which is interrupted by O, CO or NR14, Ci-C4haloalkyl, SR10, OR11, NR12R13, halogen, phenyl, COOR11, CONR12R13, CN, NO2, or C3-C-ιocycloalkyl which optionally is interrupted by O, CO or NR14; provided that the group R"2 O -C=N-O-C-R9 is attached to either ring; or R'"6 and R'"7 in formula Mil together are C2-Cealkylene or C2-Cealkenylene to form a bicyclic ring together with the phenyl to which they are attached, wherein said bicyclic ring optionally is substituted by one or more CrC2oalkyl, C2-C2oalkyl which is interrupted by O, CO or NR14, Ci-C4haloalkyl, SR10, OR11, NR12R13, halogen, phenyl, COOR11, CONR12R13, CN, NO2, or C3-C-ιocycloalkyl which optionally is interrupted by O, CO or NR14; provided that one or more groups (C0)R"'2 are attached to either ring; R9 is hydrogen, C3-C8cycloalkyl, C2-C5alkenyl, CrC20alkoxy, unsubstituted CrC20alkyl or CrC20alkyl which is substituted by one or more halogen, phenyl, CrC20alkylphenyl and/or CN; or Rg is phenyl or naphthyl, both of which are unsubstituted or substituted by one or more Ci-C6alkyl, halogen, CN, OR11, SR10 and/or NR12R13; or Rg is benzyloxy or phenoxy both of which are unsubstituted or substituted by one or more CrCβalkyl and/or halogen; R10 is hydrogen, CrC20alkyl, C3-C12alkenyl, C3-C10cycloalkyl which optionally is interrupted by O, CO or NR14, or R10 is phenyl-CrC4alkyl; CrC8alkyl which is substituted by OH, SH, CN, C3-C6alkenoxy, -OCH2CH2CN, -OCH2CH2(CO)O(Ci-C4alkyl), -O(CO)-(CrC4alkyl), -O(CO)-phenyl, -(CO)OH or -(C0)0(CrC4alkyl); or R10 is C2-C2oalkyl which is interrupted by one or more O or S ; or R10 is -(CH2CH2O)nH, -(CH2CH2O)n(CO)-(Ci-C8alkyl), C2-C8alkanoyl, benzoyl, C3-Ci2alkenyl, C3-C6alkenoyl; or R10 is phenyl or naphthyl, each of which is unsubstituted or substituted by one or more halogen, Ci-Ci2alkyl, Ci-Ci2alkoxy, phenyl-CrC3alkyloxy, phenoxy, CrCi2alkylsulfanyl, phenylsulfanyl, -N(CrCi2alkyl)2, diphenylamino, -(CO)O(CrC8alkyl) or (CO)N(CrC8alkyl)2; or R10 is phenyl or naphtyl which forms a 5- or 6-membered ring with the phenyl ring to which the SR-io is attached via a direct bond, CrC4alkylene, O, S, NR14 or CO, wherein said phenyl or naphthyl is unsubstituted or substituted by one or more CrC20alkyl, C2-C20alkyl which is interrupted by O, CO or NR14, or is substituted by C3-C-ιocycloalkyl which is optionally interrupted by O, CO or NR14, or is substituted by halogen, CrC20alkoxy, CrC20alkylcarbonyl or phenyl- carbonyl; n is an integer from 1-12; Rn is hydrogen, CrC20alkyl which optionally is substituted by one or more halogen; or is -(CH2CH2O)nH, -(CH2CH2O)n(CO)-(CrC8alkyl), CrC8alkanoyl, C3-C12alkenyl, C3-Cealkenoyl, phenyl-C-ι-C4alkyl; C2-C2oalkyl which is interrupted by one or more O; C3-C10cycloalkyl which optionally is interrupted by O, CO or NR14 ; or R11 is CrC8alkyl which is substituted by OH, SH, CN, C3-C6alkenoxy, -OCH2CH2CN, -OCH2CH2(CO)O(C1-C4alkyl), -O(CO)-(CrC4alkyl), -O(CO)-phenyl, -(CO)OH or -(CO)O(CrC4alkyl); or R11 is benzoyl which is unsubstituted or substituted by one or more CrCβalkyl, halogen, OH or CrC4alkoxy; or R11 is phenyl or naphthyl each of which is unsubstituted or substituted by one or more halogen, OH, CrC12alkyl, C3-C10cycloalkyl or CrC12alkoxy; Ri2 and Ri3 independently of one another are hydrogen, CrC20alkyl, C2-C20alkyl which is interrupted by O, CO or NR14, C2-C4hydroxyalkyl, CrC12alkoxy, phenyl-CrC4alkyl, (CO)R15, C2-C-ιoalkoxyalkyl, C3-C5alkenyl, C3-C-ιocycloalkyl which optionally is interrupted by O, CO or NR14; or R12 and R13 are phenyl or naphthyl, each of which is unsubstituted or substituted by one or more CrC20alkoxy, (CO)R15, phenyl, NR16R1Z, SR10, OR11, CrC20alkyl, C2-C20alkyl which is interrupted by O, CO or NR14 or by C3-Ci0cycloalkyl which optionally is interrupted by O, CO or or R12 and Ri3 independently of each other are C2-C5alkylene or C2-C5alkenylene which is attached to one of the C-atoms of the phenyl or naphthyl ring to which the NR12R13 is attached, wherein said C2-C5alkylene or C2-C5alkenylene optionally is interrupted by O, CO or NR14; or R12 and R13 independently of one another are phenyl which is attached via a direct bond to the phenyl ring on which the NR12R13 is positioned; or R12 and R13 together with the N-atom to which they are attached form a 5- or 6-membered saturated or unsaturated ring which optionally is interrupted by O, N or NR14, and which ring is unsubstituted or substituted by one or more CrC20alkyl, CrC20alkoxy, =0, SR10, OR11 or NR16R-i7, (CO)R15, NO2, CN, phenyl or by C3-C-ιocycloalkyl which optionally is interrupted by O, CO or NR14; or R12 and R13 together with the N-atom to which they are attached form a heteroaromatic ring system, which heteroaromatic ring system is unsubstituted or substituted by one or more CrC20alkyl, CrC20alkoxy, =0, SR10, OR11, NR16R17, (CO)R15, NO2, CN, phenyl or by C3-C10cycloalkyl which optionally is interrupted by O, CO or NR14; Ri4 is hydrogen, CrC20alkyl, C3-C8cycloalkyl, phenyl or (CO)R15; Ri5 is OH, CrC20alkyl, C2-C20alkyl which interrupted by O, CO or NR14, C3-C10cycloalkyl which optionally is interrupted by O, CO or NR14, or is phenyl-C-ι-C4alkyl, SR1O, OR11 or NR12R13; or R15 is phenyl or naphtyl both of which are unsubstituted or substituted by one or more SR10, OR11, NR12R13, CN, NO2, halogen, CrC20alkyl, C2-C20alkyl which is interrupted by O, CO or NR14 or C3-C10cycloalkyl which optionally is interrupted by O, CO or NR14; Ri6 and Ri7 independently of each other are hydrogen, CrC20alkyl, C3-C10cycloalkyl or phenyl; or R-I6 and R17 together with N-atom to which they are attached form a 5- or 6-membered saturated or unsaturated ring, which optionally is interrupted by O, S or NR14; or R16 and R17 independently of one another are C2-C5alkylene or C2-C5alkenylene which is attached to one of the C-atoms of the phenyl or naphthyl ring to which the NR16R17 is attached, wherein said C2-C5alkylene or C2-C5alkenylene optionally is interrupted by O, CO or NR15, and to which C2-C5alkylene or C2-C5alkenylene optionally a benzene ring is condensed; R18, Rig, R20, R'i8, R'i9, and R'2o independently of one another have one of the meanings as given for R6, R7, R8, R'6, R'7 and R'8; R"18 and R"ig independently of each other have one of the meanings as given for R"6 and R"7; and R'"18 and R"'i9 independently of each another have one of the meanings as given for R'"6 and FT7. 2. A compound of the formula I, II, and III according to claim 1 , wherein Ri is CrC2oalkyl or C3-Ci0cycloalkyl which optionally is interrupted by O; R2 and R'2 independently of each other are CrC2oalkyl, phenyl, or are phenyl which is substituted by CrCi2alkyl, ORn and/or NR12Ri3; R'J2 has one of the meanings given for R2 and R'2; R'"2 has one of the meanings given for R2 and R'2 or is R3, R4, and R5 independently of one another are hydrogen, CrC20alkyl, or R3, R4, and R5 are (C0)R'2, SR10, ORn or NR12R13; R6, R7, R8, R'e, R'7, R'β, R"e, R"7, R"'e and R'"7 independently of one another have one of the meanings as given for R3, R4, and R5; R9 is CrC20alkyl; R10 is phenyl which forms a 5- or 6-membered ring with the phenyl ring to which the SR1O is attached via CO, wherein said phenyl is unsubstituted or substituted by one or more CrC20alkyl; Rn is C-¦-C2oalkyl or C3-C-ιocycloalkyl which optionally is interrupted by O ; R12 and Ri3 independently of one another are CrC20alkyl, (CO)R15 or are phenyl which is unsubstituted or substituted by NR16R17, or R12 and R13 either independently of each other or both are C2-C5alkylene which is attached to one of the C-atoms of the phenyl ring to which the NR12R13 is attached; or R12 and R13 independently of one another are phenyl which is attached via a direct bond to the phenyl ring on which the NR12R13 is positioned; or R12 and R13 together with the N-atom to which they are attached form a 5- or 6-membered saturated or unsaturated ring which optionally is interrupted by O or N; or R12 and R13 together with the N-atom to which they are attached form a heteroaromatic ring system, which heteroaromatic ring system is unsubstituted or substituted by one or more Ci-C20alkyl Or OR11; R15 is CrC2oalkyl; Ri6 and Ri7 independently of each other are CrC2oalkyl; or R16 and Ri7 independently of one another are C2-C5alkylene which is attached to one of the C-atoms of the phenyl ring to which the NR16Ri7 is attached, and to which C2-C5alkylene or C2-C5alkenylene optionally a benzene ring is condensed; Ri8, Ri9, R20, R'i8, R'i9, and R'20 independently of one another have one of the meanings as given for R6, R7, R8, R'6, R'7 and R'8; R"i8 and R"ig independently of each other have one of the meanings as given for R"6 and R"7; and R'"i8 and R'"i9 independently of each another have one of the meanings as given for R'"6 and FT7. 3. A photopolymerizable composition comprising (a) at least one ethylenically unsaturated photopolymerizable compound and (b) as photoinitiator, at least one compound of the formula I, II or III , wherein Ri is hydrogen, (CO)R"2, CrC2oalkoxycarbonyl, phenyl-CrC4alkyl, d-C2oalkyl which optionally is substituted by one or more halogen, COORn, CONRi2Ri3; or Ri is C2-C20alkyl which is interrupted by O, CO or NRi4; C2-Ci2alkenyl which optionally is interrupted by O, CO or NRi4, or is C4-C8cycloalkenyl or C2-Ci2alkinyl; or R1 is benzoyl, naphthoyl, phenyloxycarbonyl or naphtyloxycarbonyl; or is benzoyl, naphthoyl, phenyloxycarbonyl or naphtyloxycarbonyl each of which is optionally substituted by one or more Ci-C20alkyl, CrC4haloalkyl, SRi0, ORn, NR12Ri3, halogen, phenyl, COORn, CONR12R13, CN, NO2 or C3-C-ιocycloalkyl which optionally is interrupted by O, CO or NR14; or R1 is C3-C-ιocycloalkyl which optionally is interrupted by O, CO or NR14, C3-C10cycloalkylcarbonyl which optionally is interrupted by O, CO or NR14, C3-C10cycloalkyl- oxycarbonyl which optionally is interrupted by O, CO or NR14; or R1 is unsubstituted phenyl or naphthyl, or is phenyl or naphthyl which is substituted by one or more CrC20alkyl, CrC4haloalkyl, SR10, OR11, NR12R13, halogen, phenyl, COOR11, CONR12R13, CN, NO2, or C3-C10cycloalkyl which optionally is interrupted by O, CO or NR14; R2 and R'2 independently of each other are hydrogen, CrC20alkyl, C3-C10cycloalkyl which optionally is interrupted by O, CO or NR14 or R2 and R'2 are CrC2oalkyl optionally substituted by one or more halogen, OR11, COOR11, CONR12R13, phenyl or phenyl substituted by SR10, OR11, or NR12R13; or R2 and R'2 are C2-C2oalkyl interrupted by one or more O and/or optionally substituted by one or more halogen, OR11, COOR11, CONR12R13, phenyl or phenyl substituted by SR10, OR11, or NR12R13; or R2 and R'2 are unsubstituted phenyl or naphthyl or are phenyl or naphthyl which is substituted by one or more CrC12alkyl, phenyl, halogen, CN, NO2, SR10, OR11, NR12R13 or by C3-C-ιocycloalkyl which optionally is interrupted by O, CO or NR14; or R2 and R'2 are C2-C20alkanoyl, or benzoyl which is unsubstituted or substituted by one or more CrC6alkyl, phenyl, SR10, OR11, NR12R13; or R2 and R'2 are C2-C12alkoxycarbonyl optionally interrupted by one or more O and/or optionally substituted by one or more OH; or R2 and R'2 are phenoxycarbonyl which is unsubstituted or substituted by one or more CrC6alkyl, halogen, phenyl, SR10, OR11 or NR12R13; R"2 has one of the meanings given for R2 and R'2 or is R'"2 has one of the meanings given for R2 and R'2 or is or R3, R4, and R5 independently of one another are hydrogen, halogen, Ci-C2oalkyl, C2-C2oalkyl which is interrupted by O, CO or NR14, C2-Ci2alkenyl which optionally is interrupted by O, CO or NR14, or are C4-C8cycloalkenyl, C2-C12alkinyl, phenyl-CrC4alkyl, CN, NO2 or C3-C-ιocycloalkyl which optionally is interrupted by O, CO or NR14; or R3, R4, and R5 are phenyl which is unsubstituted or substituted by one or more SR10, OR11 or NR12R13; or R3, R4, and R5 are (C0)R'2, SR10, OR11, SOR10, SO2R10 or NR12R13, wherein the substituents (C0)R'2, OR11, SR10 and NR12R13 optionally form 5- or 6-membered rings via the radicals R10, R11, R12 R13, and/or R'2 with further substituents on the phenyl ring or with one of the carbon atoms of the phenyl ring; provided that (i) at least one of R3, R4 or R5 is other than hydrogen or CrC20alkyl; and that (ii) if one of R3, R4 or R5 in the para position of the phenyl ring is SR10 then R10 is not unsubstituted phenyl; and (iii) if one of R3, R4 or R5 in the para position of the phenyl ring is NR12R13, then R12 and R13 are not both CrC20alkyl; and (iv) if one of R3, R4 or R5 in the para position of the phenyl ring is NR12R13 and R12 and R13 together with the N-atom to which they are attached form a ring, said ring is not a mor- pholino ring; (v) if R3 is hydrogen, R4 is hydrogen or CrC20alkyl in the ortho-position of the phenyl ring and R5 is OR11 in the para-position of the phenyl ring, then R11 is not C3-C1ocycloalkyl or C3-C1ocycloalkyl which is interrupted by O; and R6, R7, R8, R'e, R'7, R'β, R"e, R"7, R"'e and R'"7 independently of one another have one of the meanings as given for R3, R4 and R5; or R"6 and R"7 in formula Il together are CrCβalkylene or C2-Cealkenylene to form a bicyclic ring together with the phenyl to which they are attached, wherein said bicyclic ring optionally is substituted by one or more CrC2oalkyl, C2-C2oalkyl which is interrupted by O, CO or NR14, CrC4haloalkyl, SRi0, ORn, NR12Ri3, halogen, phenyl, COORn, CONR12R13, CN, NO2, or C3-C10cycloalkyl which optionally is interrupted by O, CO or NR14; provided that the group is attached to either ring; or R'"6 and R'"7 in formula Mil together are C2-C6alkylene or C2-C6alkenylene to form a bicyclic ring together with the phenyl to which they are attached, wherein said bicyclic ring optionally is substituted by one or more CrC20alkyl, C2-C20alkyl which is interrupted by O, CO or NR14, CrC4haloalkyl, SR10, OR11, NR12R13, halogen, phenyl, COOR11, CONR12R13, CN, NO2, or C3-C10cycloalkyl which optionally is interrupted by O, CO or NR14; provided that one or more groups (C0)R"2 are attached to either ring; R9 is hydrogen, C3-C8cycloalkyl, C2-C5alkenyl, CrC20alkoxy, unsubstituted CrC20alkyl or C-ι-C2oalkyl which is substituted by one or more halogen, phenyl, CrC2oalkylphenyl and/or CN; or Rg is phenyl or naphthyl, both of which are unsubstituted or substituted by one or more Ci-C6alkyl, halogen, CN, OR11, SR10 and/or NR12R13; or Rg is benzyloxy or phenoxy both of which are unsubstituted or substituted by one or more CrC6alkyl and/or halogen; Rio is hydrogen, CrC20alkyl, C3-C12alkenyl, C3-C10cycloalkyl which optionally is interrupted by O, CO or NR14, or R10 is phenyl-CrC4alkyl; CrC8alkyl which is substituted by OH, SH, CN, C3-C6alkenoxy, -OCH2CH2CN, -OCH2CH2(CO)O(CrC4alkyl), -O(CO)-(CrC4alkyl), -O(CO)-phenyl, -(CO)OH or -(C0)0(CrC4alkyl); or R10 is C2-C20alkyl which is interrupted by one or more O or S ; or R10 is -(CH2CH2O)nH, -(CH2CH2O)n(CO)-(C1-C8alkyl), C2-C8alkanoyl, benzoyl, C3-C12alkenyl, C3-C6alkenoyl; or R10 is phenyl or naphthyl, each of which is unsubstituted or substituted by one or more halogen, CrC12alkyl, CrC12alkoxy, phenyl-CrC3alkyloxy, phenoxy, CrC12alkylsulfanyl, phenylsulfanyl, -N(CrC12alkyl)2, diphenylamino, -(CO)O(CrC8alkyl) or (CO)N(CrC8alkyl)2; or R10 is phenyl or naphtyl which forms a 5- or 6-membered ring with the phenyl ring to which the SR1O is attached via a direct bond, C-ι-C4alkylene, O, S, NR14 or CO, wherein said phenyl or naphthyl is unsubstituted or substituted by one or more CrC2oalkyl, C2-C2oalkyl which is interrupted by O, CO or NR14, or is substituted by C3-C10cycloalkyl which is optionally interrupted by O, CO or NR14, or is substituted by halogen, CrC2oalkoxy, CrC2oalkylcarbonyl or phenyl- carbonyl; n is an integer from 1-12; R11 is hydrogen, Ci-C2oalkyl which optionally is substituted by one or more halogen; or is -(CH2CH2O)nH, -(CH2CH2O)n(CO)-(Ci-C8alkyl), CrC8alkanoyl, C3-d2alkenyl, C3-C6alkenoyl, phenyl-CrC4alkyl; C2-C20alkyl which is interrupted by one or more O; C3-Ciocycloalkyl which optionally is interrupted by O, CO or NR14 ; or R11 is C-ι-C8alkyl which is substituted by OH, SH, CN, C3-C6alkenoxy, -OCH2CH2CN, -OCH2CH2(CO)O(C1-C4alkyl), -O(CO)-(CrC4alkyl), -O(CO)-phenyl, -(CO)OH or -(CO)O(CrC4alkyl); or R11 is benzoyl which is unsubstituted or substituted by one or more CrC6alkyl, halogen, OH or CrC4alkoxy; or R11 is phenyl or naphthyl each of which is unsubstituted or substituted by one or more halogen, OH, CrC12alkyl, C3-C10cycloalkyl or CrC12alkoxy; Ri2 and R13 independently of one another are hydrogen, CrC2oalkyl, C2-C2oalkyl which is interrupted by O, CO or NR14, C2-C4hydroxyalkyl, CrC12alkoxy, phenyl-CrC4alkyl, (CO)R15, C2-C10alkoxyalkyl, C3-C5alkenyl, C3-C10cycloalkyl which optionally is interrupted by O, CO or NR14; or R12 and R13 are phenyl or naphthyl, each of which is unsubstituted or substituted by one or more CrC20alkoxy, (CO)R15, phenyl, NR16R1Z, SR10, OR11, CrC20alkyl, C2-C20alkyl which is interrupted by O, CO or NR14 or by C3-C10cycloalkyl which optionally is interrupted by O, CO or NR14; or R12 and R13 independently of each other are C2-C5alkylene or C2-C5alkenylene which is attached to one of the C-atoms of the phenyl or naphthyl ring to which the NR12R13 is attached, wherein said C2-C5alkylene or C2-C5alkenylene optionally is interrupted by O, CO or NR14; or R12 and R13 independently of one another are phenyl which is attached via a direct bond to the phenyl ring on which the NR12R13 is positioned; or R12 and R13 together with the N-atom to which they are attached form a 5- or 6-membered saturated or unsaturated ring which optionally is interrupted by O, N or NR14, and which ring is unsubstituted or substituted by one or more CrC20alkyl, CrC20alkoxy, =0, SR10, OR11 or NR16R-i7, (CO)R15, NO2, CN, phenyl or by C3-C-ιocycloalkyl which optionally is interrupted by O, CO or NR14; or R12 and R13 together with the N-atom to which they are attached form a heteroaromatic ring system, which heteroaromatic ring system is unsubstituted or substituted by one or more CrC20alkyl, CrC20alkoxy, =0, SR10, OR11, NR16R17, (CO)R15, NO2, CN, phenyl or by C3-C10cycloalkyl which optionally is interrupted by O, CO or NR14; Ri4 is hydrogen, CrC20alkyl, C3-C8cycloalkyl, phenyl or (CO)R15; Ri5 is OH, CrC2oalkyl, C2-C2oalkyl which interrupted by O, CO or NR14, C3-Ci0cycloalkyl which optionally is interrupted by O, CO or NR14, or is phenyl-C-ι-C4alkyl, SR1O, OR11 or NR12R13; or R15 is phenyl or naphtyl both of which are unsubstituted or substituted by one or more SR1O, OR11, NR12R13, CN, NO2, halogen, CrC20alkyl, C2-C20alkyl which is interrupted by O, CO or NR14 or C3-C10cycloalkyl which optionally is interrupted by O, CO or NR14; R16 and Rn independently of each other are hydrogen, CrC20alkyl, C3-C10cycloalkyl or phenyl; or R-I6 and R17 together with N-atom to which they are attached form a 5- or 6-membered satu- rated or unsaturated ring, which optionally is interrupted by O, S or NR14; or R16 and R17 independently of one another are C2-C5alkylene or C2-C5alkenylene which is attached to one of the C-atoms of the phenyl or naphthyl ring to which the NR16R17 is attached, wherein said C2-C5alkylene or C2-C5alkenylene optionally is interrupted by O, CO or NR15, and to which C2-C5alkylene or C2-C5alkenylene optionally a benzene ring is condensed; R18, Ri9, R20, R'i8, R'i9, and R' 20 independently of one another have one of the meanings as given for R6, R7, R8, R'6, R'7 and R'8; R"i8 and R"i9 independently of each other have one of the meanings as given for R"6 and R"7; and R'"18 and R'"i9 independently of each another have one of the meanings as given for R'"6 and R'"7. 4. A photopolymerizable composition according to claim 3 comprising in addition to the photoinitiator (b) at least one further photoinitiator (c) and/or other additives (d). 5. A photopolymerizable composition according to anyone of claims 3-4, comprising 0.05 to 25 % by weight of the photoinitiator (b), or the photoinitiators (b) and (c), based on the composition. 6. A photopolymerizable composition according to anyone of claims 3-5 as further additive (d) comprising a photosensitizer, in particular a compound selected from the group consisting of benzophenone and its derivatives, thioxanthone and its derivatives, anthraquinone and its derivatives, or coumarin and its derivatives. 7. A photopolymerizable composition according to anyone of claims 3-6 additionally comprising a binder polymer (e), in particular a copolymer of methacrylate and methacrylic acid. 8. A process for the photopolymerization of compounds containing ethylenically unsaturated double bonds, which comprises irradiating a composition according to anyone of claims 3-7 with electromagnetic radiation in the range from 150 to 600 nm, or with electron beam or with X-rays. 9. A process for the preparation of a compound of the formula I, Il or III by reacting an oxime compound of formula Ia, Na or IMa wherein R1, R2, R'2, R"2, R" * Rs, R4, R5, Re, R'e, R"e, R"'e, R7, RV, R'V, R"V, Rs and R'β are as defined in claim 3, with an acyl halide or an anhydride of formula V or Vl HaI-C-FL (V) Rn- °C-O- °C-Rn (Vl), wherein Hal denotes a halogen atom and Rg is as defined in claim 3, in the presence of a base or a mixture of bases. 10. The use of a composition according to anyone of the claims 3-7 for producing pigmented and nonpigmented paints and varnishes, powder coatings, printing inks, printing plates, ad- hesives, pressure sensitive adhesives, dental compositions, gel coats, photoresists for electronics, electroplating resists, etch resists, both liquid and dry films, solder resists, resists to manufacture color filters for a variety of display applications, resists to generate structures in the manufacturing processes of plasma-display panels, electroluminescence displays and LCD, spacers for LCD, for holographic data storage (HDS), as composition for encapsulating electrical and electronic components, for producing magnetic recording materials, microme- chanical parts, waveguides, optical switches, plating masks, etch masks, colour proofing systems, glass fibre cable coatings, screen printing stencils, for producing three-dimensional objects by means of stereolithography, as image recording material, for holographic recordings, microelectronic circuits, decolorizing materials, decolorizing materials for image recording materials, for image recording materials using microcapsules, as a photoresist material for a UV and visible laser direct imaging system, as a photoresist material used for forming dielectric layers in a sequential build-up layer of a printed circuit board. 11. A process according to claim 8 for producing pigmented and nonpigmented paints and varnishes, powder coatings, printing inks, printing plates, adhesives, pressure sensitive adhesives, dental compositions, gel coats, photoresists for electronics, electroplating resists, etch resists, both liquid and dry films, solder resists, resists to manufacture color filters for a variety of display applications, resists to generate structures in the manufacturing processes of plasma-display panels, electroluminescence displays and LCD, spacers for LCD, for holographic data storage (HDS), as composition for encapsulating electrical and electronic components, for producing magnetic recording materials, micromechanical parts, waveguides, optical switches, plating masks, etch masks, colour proofing systems, glass fibre cable coatings, screen printing stencils, for producing three-dimensional objects by means of stereo- lithography, as image recording material, for holographic recordings, microelectronic circuits, decolorizing materials, decolorizing materials for image recording materials, for image recording materials using microcapsules, as a photoresist material for a UV and visible laser direct imaging system, as a photoresist material used for forming dielectric layers in a sequential build-up layer of a printed circuit board. 12. Coated substrate which is coated on at least one surface with a composition according to claim 3. 13. Process for the photographic production of relief images, in which a coated substrate according to claim 12 is subjected to imagewise exposure and then the unexposed portions are removed with a developer. 14. A color filter prepared by providing red, green and blue picture elements and a black matrix, all comprising a photosensitive resin and a pigment on a transparent substrate and providing a transparent electrode either on the surface of the substrate or on the surface of the color filter layer, wherein said photosensitive resin comprises a polyfunctional acrylate monomer, an organic polymer binder and a photopolymerization initiator of formula I, Il or III as defined in claim 3. 15. A compound of the formula Ia, Ma and MIa wherein R1, R2, R'2, R"2, R" * Rs, R4, R5, Re, R'e, R"e, R"'e, R7, RV, R'V, R"V, Rs and R'β are as defined in claim 3. 1. A compound of Formula I Wherein R1 is C1-C20 alkyl, ;R2 is C1-C20 alkyl, ;R3 and R4 are hydrogen, ;R5 is NR12R13, ;R6, R7, R' 6 and R' 7 are hydrogen, ;R9 is C1-C2tl alkyl, ;R12 and R13 together with the N atom to which they are attached form a carbazole or indole ring system, the carbazole or indole ring system is unsubstituted or substituted by one or more C1-C2tl alkyl or OR11 substituted for C1-C2tl, ;R11. 2. A photo-polymerization, comprising (a) a compound, and (b) of at least one kind of ethylenic linkage type unsaturated photo-polymerization) is used as at least one kind of type I photoinitiator.Wherein R1 is C1-C20 alkyl, ;R2 is C1-C20 alkyl, ;R3 and R4 are hydrogen, ;R5 is NR12R13, ;R6, R7, R &amp;apos; 6 and R &amp;apos; 7 are hydrogen, ;R9 is C1-C2tl alkyl, ;R12 and R13 together with the N atom to which they are attached form a carbazole or indole ring system, the carbazole or indole ring system is unsubstituted or substituted by one or more C1-C2tl alkyl or OR11 substituted for C1-C2tl, ;R11. 3. Such as a photo-polymerization according to the composition according to claim 2, wherein the photoinitiator (b), further comprising at least one additional photoinitiator (c) and/or other additives (d). 4. The photo-polymerization of claims 2 and 3, comprising based on total weight of composition. 0.05-25% By weight of the photoinitiator (b), or the photoinitiators (b) and (c). 1. Compounds of formula (I) 5. The photo-polymerization of claims 2 and 3 comprising a photosensitizer (as other additives. 6. The photo-polymerization of claims 2 and 3 further comprising a binder polymer (e). 7. A compound of one kind of photo-polymerization containing olefinic-bond-type unsaturated double bond, which comprises a 150-600nm electromagnetic radiation wavelength or compound with an electron beam or X-ray radiation according to any one of claims 2. 8. A method for preparing a compound according to claim 1 of the formula I, wherein the method makes the oxime compound of formula IaWherein R1, R2, R3, R4, R5, R6, R &amp;apos; 6, R7 and R'; 7 the acyl halide or anhydride as defined in claim 1, with a compound of formula V or VI.In which Hal represents halogen atom, R9 are as defined in claim 1, reacting under the action of alkali or alkali mixture present. 9. A coated substrate, wherein at least one surface with the composition according to any one of claims 2. 10. A camera produce relief image, wherein the coated substrate ac... | C07D020986 ¦ G03F000188 ¦ C07D020988 ¦ C07D040310 ¦ C07D040710 ¦ G03F0007004 | 2013-03-27 C14 GRANT OF PATENT OR UTILITY MODEL + ¦ 2009-02-04 C10 ENTRY INTO SUBSTANTIVE EXAMINATION ¦ 2008-12-10 C06 PUBLICATION + | Oxime ester compounds (A) are new. | (A) is useful as photoinitiators in photopolymerizable compositions. The photopolymerizable composition is useful: for producing pigmented and nonpigmented paints and varnishes, powder coatings, printing inks, printing plates, adhesives, pressure sensitive adhesives, dental compositions, gel coats, photoresists for electronics, electroplating resists, etch resists, both liquid and dry films, solder resists, resists to manufacture color filters for a variety of display applications, resists to generate structures in the manufacturing processes of plasma-display panels, electroluminescence displays and liquid crystal display (LCD), spacers for LCD; for holographic data storage; as composition for encapsulating electrical and electronic components; for producing magnetic recording materials, micromechanical parts, waveguides, optical switches, plating masks, etch masks, color proofing systems, glass fiber cable coatings, screen printing stencils; for producing three-dimensional objects by means of stereolithography; as image recording material; for holographic recordings, microelectronic circuits, decolorizing materials, decolorizing materials for image recording materials; for image recording materials using microcapsules; as a photoresist material for a UV and visible laser direct imaging system; as a photoresist material used for forming dielectric layers in a sequential build-up layer of a printed circuit board (all claimed). | (A) exhibits an unexpectedly good performance in photopolymerization reactions. (A) have a good thermal stability, storage stability and low volatility. (A) are also suitable for photopolymerization in the presence of air (oxygen). (A) causes only low yellowing in the compositions after photopolymerization.(A) has higher sensitivity.
CN103874737B | 2015-09-02 | New compound containing a polymer unit (having partial structure of substituted vinyl-benzene compounds and substituted acryloyloxy compounds) to which a bisazo skeleton unit is bound, useful e.g. as a pigment dispersant | Compound with framework disazo, pigment dispersant, pigment composition, pigment dispersion, ink and colour filter using resist composition containing compound | Canon Inc.,JP | HASEGAWA, YUKI ¦ MURAI, YASUAKI ¦ TOYOTA, TAKAYUKI ¦ HIROSE, MASASHI ¦ KAWAMURA, MASASHI ¦ HASEGAWA, WAKA ¦ TANAKA, MASAKEN | Compound (A1) containing a polymer unit to which a bisazo skeleton unit (I) is bound, where the polymer unit has at least one partial structure of substituted vinyl-benzene compounds (IIa) or substituted acryloyloxy compounds (IIb), is new. Compound (A1) containing a polymer unit to which a bisazo skeleton unit (I) of formula (Ia) or (Ib) is bound, where the polymer unit has at least one of partial structure of substituted vinyl-benzene compounds of formula (IIa) or substituted acryloyloxy compounds of formula (-C(R16a)(C(=O)-O-R17a)-CH 2 -) (IIb), is new.R1a-R4aH or halo;R5a, R6a1-6C alkyl or phenyl;R7a-R11aH, COOR12a or CONR13R14, where at least one R7a-R11a is COOR12a or CONR13aR14a;R12-R14H or 1-3C alkyl;L1adivalent linking group;R15a, R16aH or alkyl; andR17aH, alkyl or aralkyl.INDEPENDENT CLAIMS are also included for:a pigment composition comprising (A1) and an azo pigment; anda pigment dispersion comprising the pigment composition and a water-insoluble solvent. (A1) is useful: as a pigment dispersant, and in a pigment composition which is used in a pigment dispersion where the dispersion is used in an ink and a resist composition for a color filter (all claimed); and as a dye for oil coating materials, heat-sensitive transfer recording sheets, colorants for writing oil inks, and photorecording media. (A1) provides the pigment composition having high affinity with a water-insoluble solvent (preferably a nonpolar solvent) and an azo pigment, provides good dispersibility of the azo pigment, and thus provides the ink or the resist composition with high color properties or good color tone. Preferred Components: The azo pigment is an acetoacetanilide pigment, and tetramethyl 2,2'-(2Z,2'Z)-2,2'-(1,1'-(1,4-phenylenebis(azanediyl))bis(1,3-dioxobutan-1-yl-2-ylidene))bis(hydrazin-1-yl-2-ylidene)diterephthalate.Preparation (Disclosed): Preparation of (I) comprises reacting substituted bisazo compound of formula (III) with a polymeric resin unit having at least one monomer unit (IIa) or (IIb) to give (A1).X3asubstituent that reacts to form the linking group L1a; andn1 or 2.Preferred Components: In (I), L1a bonds to the polymer unit by a carboxylic acid ester bond or a carboxylic acid amide bond. | An object of the present invention is to provide a pigment dispersant in which dispersibility of an azo pigment in a water-insoluble solvent is improved, and to provide an azo pigment composition in which the azo pigment has high dispersibility in a water-insoluble solvent. The present invention provides a compound used as a pigment dispersant and having a structure in which a specific bisazo skeleton unit bonds to a specific polymer resin unit. Aim of this invention is providing improved azo pigment in the pigment dispersant and the dispersion of water-insoluble solvent, and providing in the water-insoluble solvent and azo pigment has high dispersibility of the azo pigment composition. The invention provide as pigment dispersing agent and compound with its structure comprising specific disazo framework element bonding to specific macromolecule resin element is. La présente invention a pour but de proposer un dispersant de pigment dans lequel la dispersibilité d'un pigment azoïque dans un solvant insoluble dans l'eau est améliorée, et de proposer une composition de pigment azoïque dans laquelle le pigment azoïque a une dispersibilité élevée dans un solvant insoluble dans l'eau. La présente invention concerne un composé utilisé comme dispersant de pigment et ayant une structure dans laquelle une unité de squelette bisazo spécifique se lie à une unité de résine de polymère spécifique. | JP2011224613A ¦ WO2012JP76744A | 2011-10-12 ¦ 2012-10-10 | CN103874737B ¦ CN103874737A ¦ EP2766433A1 ¦ EP2766433A4 ¦ JP2013100488A ¦ KR2014072155A ¦ US20140235775A1 ¦ US8962726B2 ¦ WO2013054938A1 | WO2013054938A1 ¦ JP2013100488A ¦ KR2014072155A ¦ EP2766433A1 ¦ US20140235775A1 ¦ CN103874737A ¦ US8962726B2 ¦ CN103874737B | CLAIMS 1. [1] A compound containing a polymer unit to which a represented by the following formulae (1) or (2) bound, wherein said polymer unit has at least one of partial structures represented by the following formulae and ( 4 ) : [wherein Ri to R 4 represent a hydrogen atom or a halogen atom, R5 and R6 represent an alkyl group having 1 to 6 carbon atoms or a phenyl group, R 7 to R represent a hydrogen atom, a COOR12 group, or a CONR13R14 group, at least one of R7 to Rn is a COOR12 group or a CONR13R14 group, and Ri2 to Ri4 represent a hydrogen atom or an alkyl group having 1 to 3 carbon atoms, and L x represents a divalent linking group] [wherein R15 represents a hydrogen atom or an alkyl group] [wherein Ri 6 represents a hydrogen atom or an alkyl group, and Ri7 represents a hydrogen atom, an alkyl group, or an aralkyl group] . 2. [2] The compound according to claim 1, wherein R5 and R6 are a methyl group. 3. [3] The compound according to claim 1 or 2, wherein R8 and Rn are COOR12, R12 represents a hydrogen atom or an alkyl group having 1 to 3 carbon atoms, and R8, R9, and Rn are a hydrogen atom. 4. [4] The compound according to any one of claims 1 to 3, wherein Li bonds to the polymer unit by a carboxylic acid ester bond or a carboxylic acid amide bond. 5. [5] The compound according to any one of claims 1 to 4, wherein a unit represented by formula (1) bonds to th polymer unit, and the bonding unit is represented by formula (5) : [wherein Li represents a divalent linking group] . 6. [6] A pigment dispersant comprising a compound according to any one of claims 1 to 5. 7. [7] A pigment composition comprising a compound according to any one of claims 1 to 5 and an azo pigment. 8. [8] The pigment composition according to claim 7, wherein the azo pigment is an acetoacetanilide pigment. 9. [9] The pigment composition according to claim 7, wherein the azo pigment is an azo pigment represented by formula ( 6) : Formula (6) 10. [10] A pigment dispersion comprising the pigment composition according to any one of claims 6 to 9 and a water- insoluble solvent. 11. [11] An ink comprising at least one pigment dispersion according to claim 10. 12. [12] A resist composition for a color filter comprising at least one pigment dispersion according to claim 10. 1. a kind of one compound, comprising the bonding of the following formula (1) or (2) represents the polymer unit of element, wherein, the polymer element comprising in part structure of the following formula (3) and (4) expression of the at least one of the formula (1) FORMULA (2) Wherein, R1-R4 represents hydrogen atom or halogen atom, R5 and R6 expression with 1-6 of carbon atom of alkyl group or phenyl, R7-R11 represents hydrogen atom, COOR12 group or CONR13R14 group, at least one of is COOR12 group or CONR13R14 group, and R12-R14 represents hydrogen atom or with 1-3 carbon atom of the alkyl group, and L1 represents divalent connecting radical FORMULA (3) R7-R11 and the Wherein, R15 represents hydrogen atom or alkyl group type (4) Wherein, R16 represents hydrogen atom or alkyl group, and R17 represents a hydrogen atom, alkyl group or aralkyl. 2. The compound according to claim 1, wherein R5 and R6 are methyl. 3. Right according to claim 1 of the compound, wherein R8 and R11 is COOR12, R12 represents hydrogen atom or with 1-3 carbon atom of the alkyl group, and R7, R9 and R10 is hydrogen atom. 4. Right according to claim 1 of the compound, the L1 carboxylic acid ester by key or carboxylic acid methane amide key bonding to the polymer element. 5. Right according to claim 1 of the compound, the unit of formula (1) shows the bonding to the polymer element, and the bonding unit of formula (5) represents the formula (5) Wherein, L1 represents divalent connecting group. 6.A pigment dispersant, comprising compound according to any one of claims 1-5. 7. a kind of one pigment composition, it includes claim according to claim any one of claims 1-5 and the compound and azo pigment. 8. The pigment composition according to claim 7, wherein said azo pigment is N-nitro-based pigments. 9. Right according to claim 7 and the pigment composition, comprising the azo pigment (6) represents azo pigment of the formula (6) 10. a kind of one pigment dispersion, including the claim according to claim any one of claims 7-9 and the pigment composition and water-soluble solvent not. 11. a kind of one ink, it at least comprises one of claim according to claim 10 and the pigment dispersion. 12.A resist composition used for colour filter, comprising at least one of a pigment dispersion according to claim 10. | C09B006910 ¦ B41M000500 ¦ C08F000244 ¦ C08F001208 ¦ C08F002018 ¦ C09B0033153 ¦ C09B006720 ¦ C09B006746 ¦ C09D001100 ¦ C09D001700 | 2015-09-02 C14 GRANT OF PATENT OR UTILITY MODEL + ¦ 2014-07-16 C10 ENTRY INTO SUBSTANTIVE EXAMINATION ¦ 2014-06-18 C06 PUBLICATION + | Compound (A1) containing a polymer unit to which a bisazo skeleton unit (I) is bound, where the polymer unit has at least one partial structure of substituted vinyl-benzene compounds (IIa) or substituted acryloyloxy compounds (IIb), is new. | (A1) is useful: as a pigment dispersant, and in a pigment composition which is used in a pigment dispersion where the dispersion is used in an ink and a resist composition for a color filter (all claimed); and as a dye for oil coating materials, heat-sensitive transfer recording sheets, colorants for writing oil inks, and photorecording media. | (A1) provides the pigment composition having high affinity with a water-insoluble solvent (preferably a nonpolar solvent) and an azo pigment, provides good dispersibility of the azo pigment, and thus provides the ink or the resist composition with high color properties or good color tone.
CN101981065B | 2013-07-24 | Coating composition for substrate including wood, contains autoxidizable vinyl polymer which is obtained by polymerizing ethylenically unsaturated vinyl monomers, and reacting epoxy functional vinyl polymer with fatty acids | Coating composition comprising autoxidisable component | DSM IP ASSETS BV,NL | VAN, ILSE CASTEREN ¦ OVERBEEK, GERARDUS CORNELIS ¦ TENNEBROEK, RONALD ¦ VAN DER, JELLE BERNARDUS OTTO WERF | A coating composition contains an autoxidizable vinyl polymer which is obtained by polymerizing ethylenically unsaturated vinyl monomers comprising epoxy functional vinyl monomer(s) (15-100 wt.%) and other ethylenically unsaturated vinyl monomer(s) (0-85 wt.%) to obtain an epoxy functional vinyl polymer; and reacting the epoxy functional vinyl polymer with fatty acids having an average iodine of 30-250 g iodine/100 g fatty acid. A coating composition comprises an autoxidizable vinyl polymer. It is aqueous coating compositions or solvent-based coating compositions. The autoxidizable vinyl polymer has vinyl polymer backbone (25-75 wt.%), fatty acid residue (25-75 wt.%), a glass transition temperature of - 60 to + 20° C, a weight average molecular weight (M w ) of 3500-50000 g/mol; and narrow molecular weight distribution (PDi) of 2-10. It is obtained by polymerizing ethylenically unsaturated vinyl monomers comprising epoxy functional vinyl monomer(s) (15-100 wt.%) and other ethylenically unsaturated vinyl monomer(s) (0-85 wt.%) to obtain an epoxy functional vinyl polymer; and reacting the epoxy functional vinyl polymer with fatty acids having an average iodine (I 2 ) value of 30-250 g I 2 /100 g fatty acid. The composition contains optionally a co-solvent (≤ 40 wt.%), ≥ 30 wt.% solids (when aqueous), and ≥ 60 wt.% solids (when solvent-based). The composition when in the form of the film has a telegraphing value of less than 10 gloss units, where the telegraphing value is the difference between an initial smooth gloss value minus an initial rough gloss value of the film. The initial smooth gloss value is the gloss when the film is cast on smooth polyvinylchloride (PVC) (R z = 1 +/- 0.25 microns m). The initial rough gloss value is the gloss when the film is cast on rough PVC (R z = 1 +/- 0.25microns m). Each film has a dry film thickness of 52 +/-6 microns m.Each initial gloss value is measured at 20° angle, one day after the film has been cast. Coating composition for substrate (claimed) including wood, board, metals, stone, concrete, glass, cloth, leather, paper, plastics, or foam. The coating composition shows reduced telegraphing of surface irregularities after the composition has been applied to a surface, and can obtain a smooth surface without visible irregularities. Preferred Component: The epoxy functional vinyl polymer prepared in the polymerizing step comprises (wt.%) acid functional vinyl monomers (0-1), hydroxy functional monomer(s) (less than 5), and styrenic monomer(s) (less than 40). Preferred Property: The epoxy functional vinyl polymer prepared in the polymerizing step has a number average molecular weight (M n ) of 1500-10000 g/mol. | There is described (pref. non-adhesive) coating compositions (which may be either water or solvent borne) that comprise an autoxidisable vinyl polymer, the autoxidisable polymer having a vinyl polymer backbone 25% to 75% by wt of the autoxidisable polymer; fatty acid residue 25% to 75% by wt of the autoxidisable polymer; Tg from -6O°C to +2O°C, Mw from 3500 to 50000 g/mol; and polydispersity from 2 to 10; the autoxidisable polymer obtained by a process of: (A) polymerising ethylenically unsaturated vinyl monomers comprising: at least one epoxy functional vinyl monomer 15% to 100% by wt total monomers in (A); 0 to 85% of at least one other ethylenically unsaturated vinyl monomer, (preferably other than styrenic monomers) by wt total monomers in (A); (B) reacting the epoxy functional polymer from (A) with fatty acids having an average iodine value from 30 to 250 g I2 / 100 g fatty acid; where composition has: a) a opt. co-solvent content = 40% by wt of the composition; b) a solids content either = 30% (aqueous) = 60% (solvent based) by wt of the composition, the composition as a coating film having a telegraphing value of less than 10 gloss units (difference between an initial smooth gloss minus an initial rough gloss of the film). There is described (pref. non-adhesive) coating compositions (which may be either water or solvent borne) that comprise an autoxidisable vinyl polymer, the autoxidisable polymer having a vinyl polymer backbone 25% to 75% by wt of the autoxidisable polymer; fatty acid residue 25% to 75% by wt of the autoxidisable polymer; T g from -6O°C to +2O°C, Mw from 3500 to 50000 g/mol; and polydispersity from 2 to 10; the autoxidisable polymer obtained by a process of: (A) polymerising ethylenically unsaturated vinyl monomers comprising: at least one epoxy functional vinyl monomer 15% to 100% by wt total monomers in (A); 0 to 85% of at least one other ethylenically unsaturated vinyl monomer, (preferably other than styrenic monomers) by wt total monomers in (A); (B) reacting the epoxy functional polymer from (A) with fatty acids having an average iodine value from 30 to 250 g I2 / 100 g fatty acid; where composition has: a) a opt. co-solvent content ≤ 40% by wt of the composition; b) a solids content either ≥ 30% (aqueous) ≥ 60% (solvent based) by wt of the composition, the composition as a coating film having a telegraphing value of less than 10 gloss units (difference between an initial smooth gloss minus an initial rough gloss of the film). There is described (pref. non-adhesive) coating compositions (which may be either water or solvent borne) that comprise an autoxidisable vinyl polymer, the autoxidisable polymer having a vinyl polymer backbone 25% to 75% by wt of the autoxidisable polymer; fatty acid residue 25% to 75% by wt of the autoxidisable polymer; Tg from -6O DEG C to +2O DEG C, Mw from 3500 to 50000 g/mol; and polydispersity from 2 to 10; the autoxidisable polymer obtained by a process of: (A) polymerising ethylenically unsaturated vinyl monomers comprising: at least one epoxy functional vinyl monomer 15% to 100% by wt total monomers in (A); 0 to 85% of at least one other ethylenically unsaturated vinyl monomer, (preferably other than styrenic monomers) by wt total monomers in (A); (B) reacting the epoxy functional polymer from (A) with fatty acids having an average iodine value from 30 to 250 g I2 / 100 g fatty acid; where composition has: a) a opt. co-solvent content = 40% by wt of the composition; b) a solids content either >= 30% (aqueous) = 60% (solvent based) by wt of the composition, the composition as a coating film having a telegraphing value of less than 10 gloss units (difference between an initial smooth gloss minus an initial rough gloss of the film). L'invention porte sur des compositions de revêtement (de préférence non adhésives) (qui peuvent être soit aqueuses soit à base de solvant) qui comprennent un polymère vinylique auto-oxydable, le polymère auto-oxydable ayant un squelette polymère vinylique 25 % à 75 % en poids du polymère auto-oxydable ; des résidus d'acides gras 25 % à 75 % en poids du polymère auto-oxydable ; une Tg de -60 à +20°C ; une Mw de 3 500 à 50 000 g/mole ; et une polydispersité de 2 à 10, le polymère auto-oxydable ayant été obtenu par un procédé consistant à : (A) polymériser des monomères vinyliques à insaturation éthylénique comprenant : au moins un monomère vinylique à fonctionnalité époxy 15 % à 100 % en poids des monomères totaux dans (A) ; 0 à 85 % d'au moins un autre monomère vinylique à insaturation éthylénique (de préférence autre que des monomères styréniques) en poids des monomères totaux dans (A) ; (B) faire réagir le polymère à fonctionnalité époxy provenant de (A) avec des acides gras ayant un indice d'iode moyen de 30 à 250 g I2/100 g d'acides gras ; où la composition (A) : a) a une teneur en co-solvant facultative = 40 % en poids de la composition ; b) une teneur en matières solides soit = 30% (aqueuse) = 60 % (à base de solvant) en poids de la composition, la composition sous la forme d'un film de revêtement ayant une valeur de transparence de moins de 10 unités de brillance (différence entre un brillant lisse initial moins un brillant rugueux initial du film). L'invention porte sur des compositions de revêtement (de préférence non adhésives) (qui peuvent être soit aqueuses soit à base de solvant) qui comprennent un polymère vinylique auto-oxydable, le polymère auto-oxydable ayant un squelette polymère vinylique 25 % à 75 % en poids du polymère auto-oxydable ; des résidus d'acides gras 25 % à 75 % en poids du polymère auto-oxydable ; une T g de -60 à +20°C ; une Mw de 3 500 à 50 000 g/mole ; et une polydispersité de 2 à 10, le polymère auto-oxydable ayant été obtenu par un procédé consistant à : (A) polymériser des monomères vinyliques à insaturation éthylénique comprenant : au moins un monomère vinylique à fonctionnalité époxy 15 % à 100 % en poids des monomères totaux dans (A) ; 0 à 85 % d'au moins un autre monomère vinylique à insaturation éthylénique (de préférence autre que des monomères styréniques) en poids des monomères totaux dans (A) ; (B) faire réagir le polymère à fonctionnalité époxy provenant de (A) avec des acides gras ayant un indice d'iode moyen de 30 à 250 g I2/100 g d'acides gras ; où la composition (A) : a) a une teneur en co-solvant facultative ≤ 40 % en poids de la composition ; b) une teneur en matières solides soit ≥ 30% (aqueuse) ≥ 60 % (à base de solvant) en poids de la composition, la composition sous la forme d'un film de revêtement ayant une valeur de transparence de moins de 10 unités de brillance (différence entre un brillant lisse initial moins un brillant rugueux initial du film). | EP20086275A ¦ WO2009EP53830A | 2008-03-31 ¦ 2009-03-31 | CN101981065B ¦ CN101981065A ¦ EP2271678A1 ¦ EP2271678B1 ¦ HK1154877A1 ¦ US20110091653A1 ¦ US20130225724A1 ¦ US8945681B2 ¦ WO2009121892A1 | WO2009121892A1 ¦ EP2271678A1 ¦ CN101981065A ¦ US20110091653A1 ¦ HK1154877A0 ¦ EP2271678B1 ¦ US20130225724A1 ¦ CN101981065B ¦ HK1154877A1 ¦ US8945681B2 | CLAIMS 1. A coating composition that comprises an autoxidisable vinyl polymer, said composition being selected from the group consisting of aqueous coating compositions and solvent-based coating compositions, where; 2. I) said autoxidisable vinyl polymer has: i) vinyl polymer backbone in an amount from 25% to 75% by weight of said autoxidisable vinyl polymer; ii) fatty acid residue in an amount from 25% to 75% by weight of said autoxidisable vinyl polymer; iii) a T g from -6O0C to +2O0C, iv) a weight average molecular weight (Mw) from 3,500 to 50,000 g/mol; and v) a PDi from 2 to 10; 4. II) said autoxidisable vinyl polymer is obtained or obtainable by a process comprising the steps of: (A) polymerising ethylenically unsaturated vinyl monomers comprising: i) at least one epoxy functional vinyl monomer in an amount from 15% to 100% by weight of the total monomers in step (A); and ii) at least one other ethylenically unsaturated vinyl monomer in an amount from 0% to 85% by weight of the total monomers in step (A); to obtain an epoxy functional vinyl polymer (B) reacting said epoxy functional vinyl polymer obtained in step (A) with fatty acids having an average iodine value from 30 to 250 g 5. I2/1OO g fatty acid; and 6. III) said composition has: a) optionally a co-solvent content less than or equal to 40% by total weight of said composition; b 1) when aqueous has a solids content greater than or equal to 30% by total weight of said aqueous composition; b2) when solvent-based has a solids content greater than or equal to 60% by total weight of said solvent-based composition; and IV) said composition when in the form of the film has a telegraphing value of less than 10 gloss units, where the telegraphing value is the difference between an initial smooth gloss value minus an initial rough gloss value of the film, where the initial smooth gloss value is the gloss when the film is cast on smooth PVC (Rz = 1µm [±0.25µm]); the initial rough gloss value is the gloss when the film is cast on rough PVC (Rz = 25 microns [µm] [±5µm]);and where each film has a dry film thickness of 52µm [±6µm]; and each initial gloss value is measured at a 20° angle, one day (24 hours) after the film has been cast. 2 A coating composition according to claim 1, which is a non-adhesive composition. 3. A coating composition according to either preceding claim, in which the epoxy functional vinyl polymer prepared in step (N)(A) has a Mn from 1,500 to 10,000 g/mol. 4. A coating composition according to any preceding claim, in which the epoxy functional vinyl polymer prepared in step (N)(A) comprises 0 to 1 % of acid functional vinyl monomers by weight of the epoxy vinyl functional polymer. 5. A coating composition according to any preceding claim, in which the epoxy functional vinyl polymer prepared in step (N)(A) comprises less than 5% of hydroxy functional monomer(s) by weight of the epoxy vinyl functional polymer. 6. A coating composition according to any preceding claim, in which the epoxy functional vinyl polymer prepared in step (N)(A) comprises less than 40% of styrenic monomer(s) by weight of the epoxy vinyl functional polymer. 7. A coating composition according to any preceding claim, in which the fatty acid residue is substantially free of fatty acid glycidyl esters. 8. A coating composition according to any preceding claim, which is aqueous. 9. An aqueous coating composition according to claim 8, comprising no more than 13% N-methylpyrrolidone by weight of the total composition. 10. An aqueous coating composition according to either claim 8 or 9, comprising no more than 13% of nitrogen containing molecules with an evaporation rate &lt; 0.1 the molecules being aromatic, heterocyclic or aliphatic primary and secondary di-amines where the weight % of nitrogen is &gt; 5% by weight of the molecule. 11. A coating composition according to any of claims 1 to 7, which is solvent based. 12. A process for obtaining a polymer that contains at least one autoxidisable vinyl polymer where: said autoxidisable vinyl polymer is capable of forming a coating composition that when in the form of the film has a telegraphing value of less than 10 gloss units (as defined in claim 1); the process comprising the steps of: 18. I) polymerising ethylenically unsaturated vinyl monomers comprising: i) at least one epoxy functional vinyl monomer in an amount from 15% to 100% by weight of the total monomers in step I); and ii) at least one other ethylenically unsaturated vinyl monomer in an amount from 0% to 85% by weight of the total monomers in step I); to obtain an epoxy functional vinyl polymer; and 19. II) reacting said epoxy functional vinyl polymer obtained in step I) with fatty acids having an average iodine value from 30 to 250 g I2 / 100 g fatty acid; where the resultant autoxidisable vinyl polymer has i) vinyl polymer backbone in an amount from 25% to 75% by weight of said autoxidisable vinyl group containing polymer; ii) fatty acid residue in an amount from 28% to 75% by weight of said autoxidisable vinyl polymer; iii) a T g from -6O0C to +2O0C, iv) a weight average molecular weight (Mw ) from 3,500 to 50,000 g/mol; and v) a PDi from 2 to 10. 13. A polymer obtained and/or obtainable by a process as claimed in claim 12. 14. A coating composition comprising a polymer as claimed in claim 13. 15. A coating obtained and/or obtainable by a coating composition as claimed in any of claims 1 to 11 and 14 and having a telegraphing value (as defined in claim 1) of less than 10 gloss units. 16. A substrate coated with a coating as claimed in claim 15. 17. A method of coating a substrate comprising the steps of i) applying a coating composition as claimed in any of claims 1 to 11 and 14 to a substrate; ii) drying the substrate to form a coating thereon; where the coating has a telegraphing value (as defined in claim 1) of less than 10 gloss units. 18. Use of an autoxidisable vinyl polymer as claimed in claim 13 and/or a coating composition as claimed in claim any of claims 1 to 11 and 14 for the purpose of obtaining coatings having a telegraphing value (as defined in claim 1) of less than 10 gloss units. 19. A method of manufacture of an autoxidisable vinyl polymer as claimed in claim 13 and/or a coating composition as claimed in claim any of claims 1 to 11 and 14 for the purpose of obtaining coatings having a telegraphing value (as defined in claim 1) of less than 10 gloss units. 1. Coating composition comprising autoxidisable component, wherein the composition selected from the group consisting of aqueous coating composition and solvent-based coating composition, wherein: I) the automatic oxidation vinyl polymer comprising: i) relative to the automatic oxidation of ethylene-based polymer is 25% to 59% weight percent of a vinyl polymer main chain, ii) relative to the automatic oxidation of ethylene-based polymer is 41% to 75% weight percent of a fatty acid residue, iii) -60 degrees centigrade to at least one other olefinic Tg + 20 degrees centigrade, iv) 3, and the weight-average molecular weight (Mw), and V is 500 to 50, 000 g/mol) PDi is 2 to 10, II) a vinyl polymer capable of automatic oxidation of the vinyl polymer (A) comprises the following ethylenically unsaturated vinyl monomer polymerization so as to obtain epoxy functional) relative to the step (A) of the whole monomer is 15% to 100% weight percent amount of at least one epoxy functional vinyl monomer, and ii) the step (A) is composed of method comprises the following steps of the whole monomer is 0% to 85% of the unsaturated vinyl monomer, (B) in step (A) of the epoxy functional vinyl polymer with an average iodine value of the fatty acid 30 to 250gI2/100g fatty acid, III) said composition comprising a) is any one of is provided with relative to the total weight of the composition is less than or equal to 40% of a solvent, and b) when the aqueous composition is provided with relative to the total weight of the aqueous composition is greater than or equal to 30% of solid content, b2) when is a solvent-based composition with respect to the solvent is more than or equal to 60% of solid content, and IV) when the composition is provided with telegraphing value of less than 10 gloss units a, wherein the telegraphing value is initially a smooth gloss value minus an initial rough gloss value difference value of the initial smooth gloss value is the film is cast on smooth PVCRz = I [mu] m of gloss 0.25 [mu] m, the initial rough gloss value of the film cast on rough is 25 microns ([mu] m] + 5 [mu] m in the gloss, and each membrane is provided with 52 + 6 [mu] m dry film thickness, each initial gloss value casting after one day (24 hours) as determined by an angle of 20 degrees on the film. 2. The coating composition according to claim 1, wherein a non-adhesion composition. 3. The coating composition according to any of the preceding claims, wherein, in the step (II) (A) of the epoxy functionalized ethylene-based polymer has a Mn of 1, 500 to 10, 000 g/mol. 4. The coating composition according to any one of the preceding 1 or 2, wherein, in the step (II) (A) of the epoxy functional vinyl polymer comprises the epoxy functional vinyl polymer weight to weight. 5. The coating composition according to claim 3, wherein, in the step (II) (A) of the epoxy functional vinyl polymer comprises the epoxy functional vinyl polymer to 1% of acid functional vinyl monomer. 6. The coating composition according to any preceding claim 1, 2 or 5, wherein, in the step (II) (A) of the epoxy functional vinyl polymer comprises the epoxy functional vinyl polymer of less than 5% hydroxy functional monomer. 7. The coating composition according to claim 3, wherein, in the step (II) (A) of the epoxy functional vinyl polymer comprises the epoxy functional vinyl polymer is less than 5% of a functional monomer. 8. The coating composition according to claim 4, wherein, in the step (II) (A) of the epoxy functional vinyl polymer comprises the epoxy functional vinyl polymer is less than 5% of a functional monomer. 9. The coating composition according to any one of claims 1, 2, 5, 7-8, wherein, in the step (II) (A) of the epoxy functional vinyl polymer comprises the epoxy functional vinyl polymer is less than 40% of styrene monomer. 10. The coating composition according to claim 3, wherein, in the step (II) (A) of the epoxy functional vinyl polymer comprises the epoxy functional vinyl polymer is less than 40% by weight of styrene monomer. 11. The coating composition according to claim 4, wherein, in the step (II) (A) of the epoxy functional vinyl polymer comprises the epoxy functional vinyl polymer is less than 40% by weight of styrene monomer. 12. The coating composition according to claim 6, wherein, in the step (II) (A) of the epoxy functional vinyl polymer comprises the epoxy functional vinyl polymer is less than 40% by weight of styrene monomer. 13. coating composition according to any one of claims 1, 2, 5, 7-8, 10-12, wherein the fatty acid residue is substantially free of fatty acid ethylene oxidic ester. 14. The coating composition according to claim 3, wherein the fatty acid residue is substantially free of fatty acid ethylene oxidic ester. 15. The coating composition according to claim 4, wherein the fatty acid residue is substantially free of fatty acid ethylene oxidic ester. 16. The coating composition according to claim 6, wherein the fatty acid residue is substantially free of fatty acid ethylene oxidic ester. 17. The coating composition according to claim 9, wherein the fatty acid residue is substantially free of fatty acid ethylene oxidic ester. 18. The coating composition according to any one of claims 1, 2, 5, 7-8, 10-12, 14-17 is aqueous. 19. The coating composition according to claim 3, wherein it is aqueous. 20. The coating composition according to claim 4, wherein it is aqueous. 21. The coating composition according to claim 6, wherein it is aqueous. 22. The coating composition according to claim 9, wherein it is aqueous. 23. The coating composition according to claim 13, wherein it is aqueous. 24. The coating composition according to claim 18, wherein relative to the total weight of the composition is not more than 13% of N-methyl pyrrolidone. 25. The mentioned in any claim of 19-23 as coating composition, relative to the total weight of the composition is not more than 13% of N-methyl pyrrolidone. 26. The coating composition according to claim 18, comprising no more than an evaporation rate of less than 13% nitrogen-containing molecule according to claim 0.1, said molecule is an aromatic primary diamine and secondary diamine, a primary diamine and secondary diamine or an aliphatic primary diamine and secondary diamine, wherein the weight of the nitrogen% relative to the weight of the molecule is more than 5%. 27. The coating composition according to any one of claims 19-24, comprising evaporation rate of not more than 13% (0.1) of the nitrogen-containing molecule is an aromatic primary diamine and secondary diamine, a primary diamine and secondary diamine or an aliphatic primary diamine and secondary diamine, wherein the weight of the nitrogen% relative to the weight of the molecule is more than 5%. 28. The coating composition according to claim 25, comprising no more than an evaporation rate of less than 13% nitrogen-containing molecule according to claim 0.1, said molecule is an aromatic primary diamine and secondary diamine, a primary diamine and secondary diamine or an aliphatic primary diamine and secondary diamine, wherein the weight of the nitrogen% relative to the weight of the molecule is more than 5%. 29. The coating composition according to claim 1, 2, 5, 7-8, 10-12, 14-17, wherein it is solvent-based. 30. The coating composition according to claim 3, wherein a solvent-based. 31. The coating composition according to claim 4, wherein a solvent-based. 32. The coating composition according to claim 6, wherein a solvent-based. 33. The coating composition according to claim 9, wherein a solvent-based. 34. The coating composition according to claim 13, wherein a solvent-based. 35. A method for obtaining at least one kind of vinyl polymer capable of automatic oxidizing a polymer capable of forming such a coating composition wherein the automatic oxidation of ethylene-based polymer, the coating composition is provided with telegraphing value of less than 10 gloss units in the form of a film, wherein the telegraphing value defined according to claim 1, wherein the method comprises the following steps: (1) contacting a substrate comprising the following ethylenically unsaturated vinyl monomer polymerization so as to obtain epoxy functional vinyl polymer of all monomer i) relative to in the step (1) is 15% to 100% weight percent amount of at least one epoxy functional vinyl monomer, and ii) in the step (1) relative to the whole monomer is 0% to 85% weight percent amount of at least one other ethylenically unsaturated vinyl monomer, (II) reacting the product in step (a 1) of the epoxy functionalized with an iodine value of the fatty acid 30 to 250gI2/100g fatty acid, wherein the vinyl polymer can be auto-oxidation comprising: i) relative to the automatic oxidation of ethylene-based polymer is 25% to 59% weight percent of a vinyl polymer main chain, ii) relative to the automatic oxidation of ethylene-based polymer is 41% to 75% weight percent of a fatty acid residue, iii) -60 degrees centigrade to Tg + 20 degrees centigrade, iv) 3, 500 to 50, and the weight-average molecular weight (Mw), and V (000 g/mol) of 2 to 10. 36. Polymer obtained by the method according to claim 35. 37. A coating composition comprising the polymer according to claim 36. 38. A coating, wherein according to claims 1 to 34 and any one of the claims 37 coating composition, a telegraphing value of less than 10 gloss units, a telegraphing value defined according to claim 1. 39. A base material, wherein the coating composition according to claim 38 for coating. 40. A coating base material, the method comprising the steps of: i) according to claim 1 to 34 and any one of the claims 37 coating composition is coated onto a substrate, ii) drying the base material so as to form a coating thereon, wherein the coating has a telegraphing value of less than 10 gloss units, a telegraphing value defined according to claim 1. 41. Use of the vinyl polymer or capable of automatic oxidizing according to any one of claims 1 to 34 and 37 to obtain a coating composition for telegraphing value of less than 10 gloss units, wherein the coating has a telegraphing value defined according to claim 1. 42. A method for preparing according to claim 36, wherein the vinyl polymer or capable of automatic oxidizing according to any one of claims 1 to 34 and 37 to obtain a coating composition telegraphing value of less than 10 gloss units, wherein the coating has a telegraphing value defined according to claim 1. | C08F000814 ¦ C08F000806 ¦ C08F002028 ¦ C08J000324 ¦ C09D013314 | 2014-03-07 REG REFERENCE TO A NATIONAL CODE HK GR STANDARD PATENTS GRANTED IN HONG KONG + HK 1154877 ¦ 2013-07-24 C14 GRANT OF PATENT OR UTILITY MODEL + ¦ 2012-05-04 REG REFERENCE TO A NATIONAL CODE HK DE REQUESTS TO DESIGNATE PATENT IN HONG KONG HK 1154877 ¦ 2011-04-06 C10 ENTRY INTO SUBSTANTIVE EXAMINATION ¦ 2011-02-23 C06 PUBLICATION + | A coating composition contains an autoxidizable vinyl polymer which is obtained by polymerizing ethylenically unsaturated vinyl monomers comprising epoxy functional vinyl monomer(s) (15-100 wt.%) and other ethylenically unsaturated vinyl monomer(s) (0-85 wt.%) to obtain an epoxy functional vinyl polymer; and reacting the epoxy functional vinyl polymer with fatty acids having an average iodine of 30-250 g iodine/100 g fatty acid. | Coating composition for substrate (claimed) including wood, board, metals, stone, concrete, glass, cloth, leather, paper, plastics, or foam. | The coating composition shows reduced telegraphing of surface irregularities after the composition has been applied to a surface, and can obtain a smooth surface without visible irregularities.
US8911647B2 | 2014-12-16 | Photosensitive resin composition for color filter comprises dye-polymer composite, where dye includes repeating unit derived from amine compound; binder resin; photopolymerizable monomer; photopolymerization initiator; and solvent | Photosensitive resin composition for color filter and color filter using the same | Cheil Industries Inc.,Gumi-si,KR ¦ Cheil Industries Inc.,Gumi-si,KR | Cho, Sang-Won ¦ Noh, Won-A ¦ Heo, Soo-Young ¦ Hwang, Han-Chul ¦ Han, Gyu-Seok | A photosensitive resin composition for a color filter, comprises a dye-polymer composite, where the dye includes a repeating unit derived from amine compound (I); a binder resin; a photopolymerizable monomer; a photopolymerization initiator; and a solvent. A photosensitive resin composition for a color filter, comprises a dye-polymer composite, where the dye includes a repeating unit derived from amine compound of formula (I); a binder resin; a photopolymerizable monomer; a photopolymerization initiator; and a solvent.X 13-30C cycloalkenylene, or 3-30C heterocycloalkenylene (both optionally substituted);X 2 and X 36-30C arylene, 6-30C alkylarylene, or 3-30C heteroarylene (all optionally substituted);Y 1-NR 3 R 4 , -OR 5 , or -SR 6 ;R 1 -R 61-30C alkyl, 3-30C cycloalkyl, 6-30C aryl, 6-30C alkylaryl, 3-30C heteroaryl (all optionally substituted) or hydrogen;Y 2-NR 20 R 21 , -OR 22 or -SR 23 ;R 20 and R 211-30C alkyl, 3-30C cycloalkyl, 6-30C aryl, 6-30C alkylaryl, 3-30C heteroaryl (all optionally substituted by (meth)acrylate), (meth)acrylate (optionally substituted) or H;R 22 and R 231-30C alkyl, 3-30C cycloalkyl, 6-30C aryl, 6-30C alkylaryl, 3-30C heteroaryl (all substituted with a (meth)acrylate), or (meth)acrylate;V -counter ion of N + .An INDEPENDENT CLAIM is included for a color filter manufactured by using the photosensitive resin composition. For a color filter (claimed) for liquid crystal display (LCD), optical filter for camera, and image sensor. The photosensitive resin composition has improved heat resistance and chemical resistance, and thus provides a color filter having high contrast ratio and high luminescence characteristics. Preferred Compound: The amine compound (I) is selected from 2 compounds as given in specification e.g. compound of formula (II).Preferred Components: The dye-polymer composite has a weight average molecular weight (Mw) of 1000-500000 g/mol. The dye-polymer composite further comprises at least one of repeating units of formula (III), -CH 2 -C(R 11 )(R 12 )- or -(C(R 13 )(R 15 )-C(R 14 )(R 16 )-. The binder resin is a cardo-based resin, and/or an acrylic-based resin.R 9 , R 10 , R 11 , R 13 , and R 141-30C alkyl, 6-30C aryl, 6-30C alkylaryl (all optionally substituted) or H;R 121-30C alkyl or 6-30C aryl (all optionally substituted), or -CO-R 17 -COOH;R 171-30C alkylene or 1-30C alkoxylene (both optionally substituted);R 15-COOH or -CONHR 18 ;R 181-30C alkyl or 6-30C aryl (both optionally substituted);R 16-COOH;orR 15 +R 16ring;m0-5.Preferred Composition: The dye-polymer composite includes 0.1-70 wt.% a repeating unit derived from a compound (I); and 0.1-70 wt.% at least one of repeating units (III), -CH 2 -C(R 11 )(R 12 )- or -(C(R 13 )(R 15 )-C(R 14 )(R 16 )-. The photosensitive resin composition comprises 0.5-50 wt.% the dye-polymer composite; 0.5-20 wt.% the binder resin; 0.5-20 wt.% the photopolymerizable monomer; 0.1-10 wt.% the photopolymerization initiator; and a balance amount of the solvent. The photosensitive resin composition comprises 0.1-40 wt.% pigment and/or dye. | Disclosed is a photosensitive resin composition for a color filter including (A) a dye-polymer composite wherein the dye includes a repeating unit derived from a compound represented by the following Chemical Formula 1, wherein in Chemical Formula 1, each substituent is the same as defined in the detailed description; (B) a binder resin; (C) a photopolymerizable monomer; (D) a photopolymerization initiator; and (E) a solvent. | KR2012152470A | 2012-12-24 | US8911647B2 ¦ CN103901718A ¦ KR1618689B1 ¦ KR2014082462A ¦ TW201426172A ¦ TWI501031B ¦ US20140175346A1 | US20140175346A1 ¦ KR2014082462A ¦ CN103901718A ¦ TW201426172A ¦ US8911647B2 ¦ TWI501031B ¦ KR1618689B1 | What is claimed is: 1. A photosensitive resin composition for a color filter, comprising (A) a dye-polymer composite wherein the dye includes a repeating unit derived from a compound represented by the following Chemical Formula 4; (B) a binder resin; (C) a photopolymerizable monomer; (D) a photopolymerization initiator; and (E) a solvent: wherein, in the above Chemical Formula 4, Y 1 is —NR3R4, —OR5, or —SR6, R 1 to R6 are the same or different and are each independently hydrogen, substituted or unsubstituted C1 to C30 alkyl, substituted or unsubstituted C6 to C30 aryl, substituted or unsubstituted C6 to C30 alkylaryl, substituted or unsubstituted C3 to C30 heteroaryl, or a combination thereof, R 7 is methyl, R 8 is substituted or unsubstituted C3 to C30 cycloalkylene, and V − is a counter ion of N+. 2. The photosensitive resin composition for a color filter of claim 1, wherein the dye-polymer composite (A) includes a repeating unit derived from a compound represented by the above Chemical Formula 4 in an amount of about 0.1 to about 70 wt % based on total amount of the dye-polymer composite (A). 3. The photosensitive resin composition for a color filter of claim 1, wherein the photosensitive resin composition for a color filter comprises: about 0.5 to about 50 wt % of the dye-polymer composite (A); about 0.5 to about 20 wt % of the binder resin (B); about 0.5 to about 20 wt % of the photopolymerizable monomer (C); about 0.1 to about 10 wt % of the photopolymerization initiator (D); and a balance amount of the solvent (E). 4. The photosensitive resin composition for a color filter of claim 1, wherein the dye-polymer composite (A) has a weight average molecular weight (Mw) of about 1,000 to about 500,000 g/mol. 5. The photosensitive resin composition for a color filter of claim 1, wherein the dye-polymer composite (A) further comprises at least one of repeating units represented by the following Chemical Formulae 5 to 7 or a combination thereof: wherein, in the above Chemical Formulae 5 to 7, R 9, R10, R11, R13, and R14 are the same or different and are each independently hydrogen, substituted or unsubstituted C1 to C30 alkyl, substituted or unsubstituted C6 to C30 aryl, substituted or unsubstituted C6 to C30 alkylaryl, or a combination thereof, R 12 is substituted or unsubstituted C1 to C30 alkyl, substituted or unsubstituted C6 to C30 aryl, —CO—R17—COOH wherein R17 is substituted or unsubstituted C1 to C30 alkylene or substituted or unsubstituted C1 to C30 alkoxylene, or a combination thereof, R 15 is —COOH or —CONHR18 wherein R18 is substituted or unsubstituted C1 to C30 alkyl or substituted or unsubstituted C6 to C30 aryl, R 16 is —COOH, or R 15 and R16 are fused with each other to form a ring, and m is an integer of 0 to 5. 6. The photosensitive resin composition for a color filter of claim 5, wherein the dye-polymer composite (A) includes at least one of the repeating units represented by the above Chemical Formulae 5 to 7 in an amount of about 0.1 to about 70 wt % based on the total amount of the dye-polymer composite (A). 7. The photosensitive resin composition for a color filter of claim 1, wherein the binder resin (B) is a cardo-based resin, an acrylic-based resin, or a combination thereof. 8. The photosensitive resin composition for a color filter of claim 1, wherein the photosensitive resin composition for a color filter comprises a pigment, a dye, or a combination thereof in an amount of about 0.1 to about 40 wt %. 9. A color filter manufactured by using the photosensitive resin composition according to claim 1. 10. The photosensitive resin composition for a color filter of claim 1, wherein R8 is cyclohexylene. 11. A photosensitive resin composition for a color filter, comprising (A) a dye-polymer composite wherein the dye includes a repeating unit derived from a compound represented by the following Chemical Formula 4; (B) a cardo-based binder resin; (C) a photopolymerizable monomer; (D) a photopolymerization initiator; and (E) a solvent: wherein, in the above Chemical Formula 4, Y 1 is —NR3R4, —OR5, or —SR6, R 1 to R6 are the same or different and are each independently hydrogen, substituted or unsubstituted C1 to C30 alkyl, substituted or unsubstituted C6 to C30 aryl, substituted or unsubstituted C6 to C30 alkylaryl, substituted or unsubstituted C3 to C30 heteroaryl, or a combination thereof, R 7 is methyl, R 8 is substituted or unsubstituted C3 to C30 cycloalkylene, and V − is a counter ion of N+. | G02B000523 ¦ G02B000104 ¦ G03F0007032 ¦ G02B000522 | 2013-10-30 AS ASSIGNMENT CHEIL INDUSTRIES INC., KOREA, REPUBLIC OF ASSIGNMENT OF ASSIGNORS INTEREST;ASSIGNORS:CHO, SANG-WON;NOH, WON-A;HEO, SOO-YOUNG;AND OTHERS;REEL/FRAME:031511/0204 2013-10-29 | A photosensitive resin composition for a color filter, comprises a dye-polymer composite, where the dye includes a repeating unit derived from amine compound (I); a binder resin; a photopolymerizable monomer; a photopolymerization initiator; and a solvent. | For a color filter (claimed) for liquid crystal display (LCD), optical filter for camera, and image sensor. | The photosensitive resin composition has improved heat resistance and chemical resistance, and thus provides a color filter having high contrast ratio and high luminescence characteristics.
CN102361896B | 2015-10-07 | Radically polymerizable composition for forming color filters for display, spacers for LCD and overcoat layer for color filter and LCD comprises alkaline developable resin, acrylate monomer, photoinitiator, and hydroxylamine ester compound | Photoresist composition | BASF SE,EP | NESVADBA, PETER ¦ KURA, HISATOSHI ¦ OHWA, MASAKI ¦ KUNIMOTO, KAZUHIKO ¦ SAMESHIMA, KAORI | A radically polymerizable composition (C1) comprises: at least one alkaline developable resin; at least one acrylate monomer; at least one photoinitiator; and at least one hydroxylamine ester compound. A radically polymerizable composition (C1) comprises: at least one alkaline developable resin; at least one acrylate monomer; at least one photoinitiator; and at least one hydroxylamine ester compound of formula (I).R aacyl radical;R b and R cH, or a substituent;orR b +R cO, or a ring;R 1 -R 41-6C alkyl;R 5 and R 6H, 1-6C alkyl, or 6-10C aryl; orR 5 +R 6O=.INDEPENDENT CLAIMS are included for the following:new hydroxylamine-ester compounds of formulae (Ia) and (Ib);a radically polymerizable composition (C2) comprising: at least one alkaline developable resin; at least one acrylate monomer; at least one photoinitiator; and at least one hydroxylamine ester compound of formula (Ia) or (Ib);a composition (C3) comprising: at least one ethylenically unsaturated, polymerizable monomer or oligomer; and at least one of the compounds (Ia) and (Ib);process for preparing oligomer, cooligomer, polymer or copolymer by free-radical polymerization, involving: subjecting the composition (C3) to the reaction conditions of free-radical polymerization;use of the of hydroxylamine esters of formulae (I), (Ia) and (Ib) for producing color filters;producing a color filter involving: applying the photopolymerizable composition (C1) or (C2) to a support; drying the photopolymerizable composition; exposing the photopolymerizable composition to UV light through a mask; developing the exposed composition layer with an alkali developer to form a colored pattern; and post baking the exposed photoresist at 180-230° C;use of the of hydroxylamine esters of formulae (Ia) and (Ib) for preparing coatings optionally in combination with other initiators; anduse of the of hydroxylamine esters of formulae (Ia) and (Ib) for the controlled degradation of polypropylene and for controlled build-up of the molecular weight or crosslinking of polyethylene.R a1acyl radical selected from e.g. -C(=O)-H, -C(=O)-1-32C-alkyl, -C(=O)-2-4C-alkylene-6-10C-aryl (all having the 1-32C alkyl and 6-10C aryl optionally interrupted by at least one O or C=O, and/or substituted);G 3e.g. 2-8C alkylene, 2-8C hydroxyalkylene, 1-methylene-2-phenyl (all optionally substituted);R 7 , R 8 and G'e.g. 1-32C alkyl, 4-20C cycloalkyl, -C(=O)-4-20C-cycloalkyl (all optionally substituted).Full Definitions are given in the DEFINITIONS (Full Definitions) section. For manufacturing color filters for a variety of display applications, spacers for LCD, overcoat layer for color filter and LCD, sealant for LCD, optical films for a variety of display applications, insulation layer for LCD, resists or photosensitive compositions to generate structures or layers in the manufacturing processes of plasma-display panels, electroluminescence displays and LCD, solder resists, and as a photoresist material used for forming dielectric layers in a sequential build-up layer of a printed circuit board. The composition (C3) is useful for preparing oligomer, cooligomer, polymer or copolymer by free- radical polymerization. The hydroxylamine ester (Ia) and (Ib) are also useful for forming coatings optionally with other initiators; and for controlled degradation of polypropylene and for controlled build-up of molecular weight or crosslinking of polyethylene (claimed). The photopolymerizable compositions (C1) and (C2) improve the C=C conversion rate in the post baking process, due to the presence of hydroxylamine esters (I), (Ia) and (Ib). The use of hydroxylamine esters as thermal radical initiators for radically polymerizable compositions used to manufacture color filters results in a sufficiently high C=C conversion at lower temperature and/or in shorter time in the thermal curing (post baking) process which takes place after the photo curing process both in comparison to corresponding compositions lacking these hydroxylamine esters and in comparison to corresponding compositions comprising other thermal radical initiators (TRIs) e.g. peroxides, than these hydroxylamine esters. Preferred Compounds: The hydroxylamine ester compound (I) is selected from compounds of formulae (Ic), (Id) and (Ie).n1-4;G' 1T 1 , T 2 , T 3 or T 4 ;T 1H, 1-32C alkyl (optionally interrupted by at least one O atom), 2-cyanoethyl, benzyl, glycidyl; 2-32C acyl radical of aliphatic carboxylic acid, 2-32C acyl radical of aliphatic carboxylic acid (2-32C-CO-) (having the 2-32C alkyl chain optionally interrupted by at least one O atom), 7-15C acyl radical of cycloaliphatic carboxylic acid, 3-5C acyl radical of α ,β -unsaturated carboxylic acid, or 7-15C acyl radical of aromatic carboxylic acid (having the carboxylic acid groups optionally substituted in aliphatic, cycloaliphatic or aromatic part by 1-3 -COOZ 1 groups);Z 1H, 1-20C alkyl, 3-12C alkenyl, 5-7C cycloalkyl, phenyl, or benzyl;T 22-12C alkylene, 4-12C alkenylene, xylylene; 2-36C acyl radical of aliphatic dicarboxylic acid, 8-14C acyl radical of cycloaliphatic or aromatic dicarboxylic acid (both having the dicarboxylic acid group optionally substituted in the aliphatic, cycloaliphatic or aromatic part by 1 or 2 -COOZ 1 groups); or 8-14C acyl radical of aliphatic, cycloaliphatic or aromatic dicarbamic acid;T 3trivalent acid radical of aliphatic, cycloaliphatic or aromatic tricarboxylic acid (optionally substituted in the aliphatic, cycloaliphatic or aromatic part by -COOZ 1 group); trivalent acid radical of aromatic tricarbamic acid, or phosphorus-containing acid, or trivalent silyl radical;T 4tetravalent acid radical of aliphatic, cycloaliphatic or aromatic tetra-carboxylic acid;n11 to 2;G 1H, 1-12C alkyl, 2-5C hydroxyalkyl, 5-7C cycloalkyl, 7-8C aralkyl, 2-18C alkanoyl, 3-5C alkenoyl, benzoyl, or group of formula (i);G 2T 5 , T 6 , or T 7 ;T 5H, 1-18C alkyl, 3-8C alkenyl, 5-7C cycloalkyl, 1-4C alkyl, (optionally substituted by hydroxy, cyano, alkoxycarbonyl, or carbamide), glycidyl, or groups of formulae -CH 2 -CH(OH)-Z' or CONH-Z';orG 1 +G 2bivalent radical of aliphatic, cycloaliphatic, or aromatic 1,2-dicarboxylic acid or 1,3-dicarboxylic acid;Z'H, methyl, or phenyl;T 6H, 2-12C alkylene, 6-12C arylene, xylylene, or groups of formulae -CH 2 CH(OH)-CH 2 - or -CH 2 -CH(OH)-CH 2 -O-D 1 -O-;D 12-10C alkylene, 6-15C arylene, or 6-12C cycloalkylene;T 71-oxo-2-12C-alkylene, bivalent radical of aliphatic, cycloaliphatic or aromatic dicarboxylic acid or dicarbamic acid, or -CO-;G 3aT 8 , or T 9 ;T 82-8C alkylene, 2-8C hydroxyalkylene, 2-8C acyloxyalkylene, or a group of formula -CH 2 [C(1-4C alkyl)(-CH 2 -O-C(=O)-R' a2 )]CH 2 -;R' a21-32C alkyl (optionally interrupted by at least one O, or optionally substituted by hydroxyl, acyloxyl, or caboxylate);T 9group of formula (-CH 2 ) 2 C(CH 2 -) 2 .Provided that:when n is 1, then G' 1 is selected from T 1 ;when n is 2, then G' 1 is selected from T 2 ;when n is 3, then G' 1 is selected from T 3 ;when n is 4, then G' 1 is selected from T 4 ;when n1 is 1, then G 2 is selected from T 5 ;when n1 is 2, then G 2 is selected from T 6 ;when G 1 is other than alkanoyl, alkenoyl or benzoyl, then T 6 additionally represents T 7 ;when n1 is 1, then G 3a is selected from T 8 ; andwhen n1 is 2, then G 3a is selected from T 9 .Preparation (disclosed): The preparation of the compounds (Ia) involves: involves: reacting 4-hydroxy-piperidine derivative of formula (vi) with a radical of formula G'-X to obtain a hydroxy-substituted compound of formula (vii); subjecting the compound (vii) to N-oxidation to obtain a nitroxyl radical containing compound of formula (viii); reducing the resulting nitroxyl radical in the compound (viii) to obtain a hydroxylamine radical containing compound of formula (ix); and esterification of the hydroxylamine radical in the compound (ix) with an acid of formula R' a1 -H or compound of formula R' a1 -X to obtain the compound (Ia).Xnot defined. | The present invention relates to a radically polymerizable composition comprising a hydroxylamine ester used to manufacture color filters. The invention further relates to novel hydroxylamine esters. The invention further relates to the use of hydroxylamine esters in all liquid crystal display components requiring post-baking. The present invention relates to a radically polymerizable composition comprising: (a) at least one alkaline developable resin; (b) at least one acrylate monomer; (c) at least a photoinitiator; (d) at least one hydroxylamine ester compound of formula (I) wherein Ra represents an acyl radical; one of Rb and Rc represents hydrogen and the other one represents a substituent; or Rb and Rc both represent hydrogen or identical or different substituents; or Rb and Rc together represent oxygen; or Rb and Rc together form a ring; R1 - R4 each represent C1-C6 alkyl; and R5 and R6 each represent independently of one another hydrogen, C1-C6 alkyl or C6-C10 aryl; or R5 and R6 together represent oxygen. The invention relates to a kind of used for manufacturing colour filter and one containing hydroxylamine esters and can free base polymer composition. The invention further relates to a kind of one novel hydroxylamine ester. Application of liquid crystal display module in the invention further claims a hydroxylamine ester after baking at all is needed. The invention relates to a kind of one can free base polymer composition, it comprises: (a) at least one can of alkali developing resin, (b) at least one of acrylic ester monomer, (c) at least one of photo-initiator, (d) hydroxylamine ester is at least one compound of formula I, wherein Ra represents acyl, Rb and Rc and the one represents hydrogen and the other one represents one substituent group, or Rb and Rc each represents hydrogen or substituent group are the same or different and, or Rb and Rc together represent oxygen, or Rb and Rc together form ring R1-R4 respectively represent C1-C6 alkyl group, and R5 and R6 each independently of each other stand for hydrogen, C1-C6 alkyl or C6-C10 aryl group, or R5 and R6 together represent oxygen. L'invention concerne une composition à polymérisation radicalaire comprenant un ester d'hydroxylamine et qui est utile dans la fabrication de filtres couleur. L'invention concerne aussi de nouveaux esters d'hydroxylamine. L'invention concerne de plus l'utilisation d'esters d'hydroxylamine dans tous les composants d'affichage à cristaux liquides nécessitant une post-cuisson. L'invention concerne une composition à polymérisation radicalaire qui comprend: (a) au moins une résine à développement alcalin; (b) au moins un monomère d'acrylate; (c) au moins un photoamorceur; (d) au moins un composé d'ester d'hydroxylamine représenté par la formule (I), dans laquelle Ra représente un radical acyle; Rb ou Rc représente un hydrogène, l'autre représentant un substituant; ou Rb et Rc représentent chacun un hydrogène ou des substituants identiques ou différents; ou Rb et Rc représentent ensemble un oxygène; ou Rb et Rc forment ensemble un noyau; R1 - R4 représentent chacun un alkyle en C1-C6; et R5 et R6 représentent chacun indépendamment un hydrogène, un alkyle en C1-C6 ou un aryle en C6-C10; ou R5 et R6 représentent ensemble un oxygène. | EP2009155860A ¦ WO2010EP53468A | 2009-03-23 ¦ 2010-03-17 | CN102361896B ¦ CN102361896A ¦ CN105175315A ¦ EP2411430A1 ¦ EP2411430B1 ¦ JP05642150B2 ¦ JP05908037B2 ¦ JP2012521573A ¦ JP2015024995A ¦ KR2012022800A ¦ TW201100955A ¦ TW201527880A ¦ TWI491978B ¦ US20120038996A1 ¦ US20130302728A1 ¦ US8507569B2 ¦ US8916621B2 ¦ WO2010108835A1 | WO2010108835A1 ¦ TW201100955A ¦ EP2411430A1 ¦ US20120038996A1 ¦ CN102361896A ¦ KR2012022800A ¦ JP2012521573A ¦ US8507569B2 ¦ US20130302728A1 ¦ JP05642150B2 ¦ US8916621B2 ¦ JP2015024995A ¦ EP2411430B1 ¦ TW201527880A ¦ TWI491978B ¦ CN102361896B ¦ CN105175315A ¦ JP05908037B2 | Claims 1. A radically polymerizable composition comprising: (a) at least one alkaline developable resin; (b) at least one acrylate monomer; (c) at least one photoinitiator; and (d) at least one hydroxylamine ester compound of formula wherein R a represents an acyl radical; one of Rb and R0 represents hydrogen and the other one represents a substituent; or Rb and Rc both represent hydrogen or identical or different substituents; or Rb and Rc together represent oxygen; or Rb and Rc together form a ring; R1 - R4 each represent d-Cβalkyl; and R 5 and R6 each represent independently of one another hydrogen, CrC6alkyl or C6-Cioaryl; or Rs and R6 together represent oxygen. 2. A radically polymerizable composition according to claim 1 comprising a hydroxylamine ester compound of formula I wherein Rb is hydrogen and Rc is the substituent -O-G resulting in compounds of the formula IA Wherein n represents an integer from 1 to 4; R 3, RI-RΘ are as defined under formula I; and G has the following meanings: When n = 1, G represents hydrogen, Ci-C 32alkyl which may be interrupted by one or more oxygen atoms, 2-cyanoethyl, benzyl, glycidyl, the C2-C32acyl radical of an aliphatic carboxylic acid, the C2-C32acyl radical of an aliphatic carboxylic acid (C2-C32-CO-) wherein the C 2-C32 alkyl chain may be interrupted by one or more oxygen atoms, C7-Ci6acyl radical of a cycloaliphatic carboxylic acid, the C3-C5acyl radical of an α,β-unsaturated carboxylic acid, or the Cy-Cisacyl radical of an aromatic carboxylic acid, wherein the carboxylic acid groups may be substituted in the aliphatic, cycloaliphatic or aromatic part by 1 to 3 -COOZ1 groups, wherein Z1 represents hydrogen, CrC2oalkyl, C3- C 12alkenyl, C5-C7cycloalkyl, phenyl or benzyl; or When n - 2, G represents C 2-Ci2alkylene, C4-Ci2alkenylene, xylylene, the C2-C36acyl radical of an aliphatic dicarboxylic acid, the C8-C14acyl radical of a cycloaliphatic or aromatic dicarbox- ylic acid, or the radical of an aliphatic, cycloaliphatic or aromatic dicarbamic acid, where the dicarboxylic acid group may be substituted in the aliphatic, cycloaliphatic or aromatic part by 1 or 2 -COOZ1 groups, wherein Z1 is as defined above; or When n = 3, G represents the trivalent acid radical of an aliphatic, cycloaliphatic or aromatic tricarboxylic acid, wherein the acid radical may be substituted in the aliphatic, cycloaliphatic or aromatic part by the group-COOZ 1, wherein Z1 is as defined above, or represents the trivalent acid radical of an aromatic tricarbamic acid or a phosphorus- containing acid or a trivalent silyl radical; or, When n = 4, G represents the tetravalent acid radical of an aliphatic, cycloaliphatic or aromatic tetra- carboxylic acid. 3. A radically polymerizable composition according to claim 1 comprising a hydroxylamine ester compound of formula I wherein Rb is hydrogen and Rc is -NG1G2 resulting in compounds of the formula IB Wherein n represents an integer from 1 to 2; R 3, Ri-Re are as defined under formula I; and G 1 represents hydrogen, CrCi2alkyl, C2-C5hydroxyalkyl, C5-C7cycloalkyl, C7-C8aralkyl, Ca-C-tealkanoyl, C3-C5alkenoyl or benzoyl or a group: Wherein R a and RrRβ are as defined under formula I and G2 has the following meanings: When n s= 1 , G2 represents hydrogen, d-C^alky!, C3-Csalkenyl, C5-C7cycloalkyl, CrC4alkyl, CrC4alkyl substituted by hydroxy, cyano, alkoxycarbonyl or carbamide, glycidyl or the groups - CH2-CH(OH)-Z or CONH-Z, wherein Z is hydrogen, methyl or phenyl; or G1 and G2 together represent the bivalent radical of an aliphatic, cycloaliphatic or aromatic 1 ,2- dicarboxylic acid or 1 ,3-dicarboxylic acid; When n = 2, G 2 represents hydrogen, C2-Ci2alkylene, C6-Ci2arylene, xylylene or the -CH2CH(OH)-CH2- or -CH2-CH(OH)-CH2-O-D-O- groups, wherein D represents C2-C10alkylene, C6-C15arylene or C6-C12cycloalkylene; or, provided that G1 is other than alkanoyl, alkenoyl or benzoyl, G2 additionally represents 1-oxo-C2-C12alkylene, the bivalent radical of an aliphatic, cycloaliphatic or aromatic dicarboxylic acid or dicarbamic acid or the - CO- group. 4. A radically polymerizable composition according to claim 1 comprising a hydroxySamine ester compound of formula I wherein Rb and Rc form a ring resulting in compounds of the formula IC wherein R a, Ri-Rβ are as defined under formula I, G 3 has the following meanings: When n is 1 G 3 is C2-C8alkylene, C2-C8hydroxyalkylene, C2-C8acyloxyalkylene O -Ra 1 or a group wherein Ra' is C- I-C32 alkyl or Ci-C32alkyl interrupted by one or more oxygen or CrC32alkyl substituted by hydroxyl, acyloxyl, or caboxylate groups and * are the binding sites When n is 2 G 3 is the group (-CH2)2C(CH2-)2 5. A hydroxylamine-ester of the formula IC wherein Ri - R 4 each represent Ci-C6alkyl; and R5 and R6 each represent independently of one another hydrogen, C-i-C6alkyl or Cβ-Cioaryl; or R5 and R6 together represent oxygen, Ra is an acyl radical selected from -C(=O)-H, -C(=O)-Ci-C 32alkyl, -C(=O)-C2-C32alkenyl, - C(=0)-C 2-C4alkylene-C6-Cioaryl, C(=O)-C2-C4alkylene-C(=O)- Ci-C32alkyl, -CC=O)-C6-C1 oary I, -C(=O)-O-CrC32alkyl, -C(=O)-O-benzyl, -C(=O)-O-C6-Ci0aryl, -C(=O)-NH-Ci-C 32alkyl, -C(=O)-NH-C6-Ci0aryl and -C(=O)-N(CrC32alkyl)2, wherein C1- C32alkyl and C6-Cioaryl may be optionally interrupted by one or more O or C=O and/or substituted by one or more halogen, OR9, COOR9, CONR9R10, phenyl or phenyl substituted by halogen, CrC32alkyl, CrC4haloalkyl, SR9, OR9, or NR9R10; wherein R9 and Ri0 independently of one another are hydrogen or unsubstituted or substituted C1- C 32alkyl, Cβ-Cioaryl, C4-C1oheteroaryl, C7-C20aralkyl or C4-C2ocycloalkyl, whereby the alkyl and cycloalkyl are uninterrupted or interrupted by O; G 3 is C2-C8alkylene substituted by one or more OR7, C2-C8hydroxyalkylene substituted by one or more OR8; 1 ,2-phenylene or 1-methylene-2-phenyl, each of which optionally is substituted by one or more CrC20alkyl, halogen, phenyl, OR8, COOR9, CONR9R1O or C-ι-C 20alkyl interrupted by one or more O and/or substituted by halogen or OR8; with R 7 is CrC32alkyl, C4-C20cycloalkyl, -C(=O)-C4-C20cycloalkyl, -C(=O)-C2-C32alkenyl, - C(=O)-C2-C4alkenyl-C6-C10aryl, -C(=O)-(CH2)1-4-C(=O)-CrC32alkyl , -C(=0)-C6- C10aryl, -C(=O)-benzyl, -C(=O)-O-CrC32alkyl, -C(=O)-O-C6-C10aryl, -C(O)-NH- CrC32alkyl, -C(=O)-NH-C6-C10aryl -C(=O)-N(CrC32alkyl)2 or -C(=S)-NH-C6- C 10aryl, wherein CrC32alkyl, C4-C20cycloalkyl and C6-C10aryl may be optionally substituted by one or more halogen, OR8, COOR8, CONR8R9, phenyl or phenyl substituted by halogen, CrC32alkyl, CrC4haloalkyl, SR8, OR8, or NR8R9 and/or CrC32alkyl and C4-C2ocycloalkyl may be interrupted by one or more O or C=O; or -C(=O)-Ci-C32alkyl, which is interrupted by one or more O or C=O and/or substituted by one or more halogen, OR8, COOR8, CONR8R9, phenyl or phenyl substituted by halogen, Ct-C32alkyl, CrC4haIoalkyl, SR8, OR8, or NR8R9; R 8 is hydrogen, CrC32alkyl, C4-C20cycloalkyl,, -C(=O)-CrC32alkyl, -C(=O)-C4- C20cycloalkyl, -C(=O)-C2-C32alkenyl, -C(=O)-C2-C4alkenyl-C6-C10aryl, -C(=0)-C6- Cioaryl, -C(=O)-O-CrC32alkyl, -C(=O)-O-C6-C10aryl, -C(=O)-NH-CrC32alkyl, - C(=O)-NH-C 6-C10aryl -C(=O)-N(CrC32alkyl)2 or -C(=S)-NH-C6-C10aryl, wherein C-ι-C32alkyl, C4-C20cycloalkyl and C6-C10aryl may be optionally substituted by one or more halogen, OR9, COORg, CONR9R10, phenyl or phenyl substituted by halogen, CrC32alkyl, CrC4haloalkyl, SR9, ORg, or NR9Ri0 and/or CrC32alkyl and C4-C2ocycloalkyl may be interrupted by one or more O or C=O; R 9 and R-io independently of one another are hydrogen or unsubstituted or substituted Ci-C32alkyl, C6-C10aryl, C4-C10heteroaryl, C7-C2oaralkyl or C4-C20cycloalkyl, whereby the alkyl and cycloalkyl are uninterrupted or interrupted by O β. A hydroxylamine-ester of claim 5 wherein the group Ra in formula IC is an acyl radical selected from -C(=O)-C rC32alkyl, -C(=O)-C2-C4alkylene-C(=O)~ CrC32alkyl, -C(=O)-phenyl or -C(=O)-phenyl substituted by methoxy, -C(=O)-O-Ci-C32alkyl, -C(=O)-O-benzyl, -C(=O)-NH-CrC32alkyl, -C(=O)-NH-phenyl. A hydroxylamine-ester according to claim 5 or 6 wherein G 3 a group wherein R 2O is Cr6alkyl, preferably methyl or ethyl or R20 is a group CrC20alkyl-COO-CH2- R 30 is CrC32alkyl interrupted by one or more oxygen or C4-C2ocycloalkyl, C2- C32alkenyl, -C2-C4alkylene-C6-C10aryl, -(CH2)1.4-C(=O)-CrC32alkyl, C6-Ci0aryl, -0-C1- C32alkyl, -O-C6-C10aryl, -O-benzyl, -NH-CrC32alkyl, -NH-C6-Ci0aryl, -N(CrC32alkyl)2 or NH-C6-Ci0aryl; wherein the C6-CiOaryl is unsubstituted or substituted by one or more halogen atoms or by ORs wherein R8 is hydrogen, CrC32alkyl, C4-C20cycloalkyl, and wherein CrC32alkyl, C4-C20cycloalkyl and C6-Ci0aryl may be optionally substituted by one or more halogen, ORg, COOR9, CONR9R10, phenyl or phenyl substituted by halogen, CrC32alkyl, CrC4haloa]kyl, SRg, OR9, or NR9R10 and/or CrC32alkyl and C4- C20cycloalkyl may be interrupted by one or more O or C=O; Rg and R10 independently of one another are hydrogen or unsubstituted or substituted CrC32alkyl, C6-Ci0aryl, C4- Cioheteroaryl, C 7-C20aralkyl or C4-C20cycloalkyl, whereby the alkyl and cycloalkyl are uninterrupted or interrupted by O. 8. A hydroxylamine-ester according to claim 7, wherein the residue R30 is CrC32alkyl interrupted by one or more oxygen, phenyl or benzyl or phenyl substituted by one or more halogen atoms or is substituted by OR8, -(CH 2)i-4-C(=O)-Ci-C32alkyl or O-benzyl, -O-Ci-C32alkyl, -NH-CrC32alkyl, -NH-phenyl; 9. A hydroxylamine-ester according to claim 5 or 6 wherein G3 a group wherein or R 20 is a group CrC20alkyl-COO-CH2- R 40 is C1-C32 alkyl being substituted by one or more than one acyloxy group. 10. A hydroxylamine-ester according to claim 5 or 6 wherein G3 is a group -OR7 wherein R 7 is Ci-C32alkyl, C4-C20cycloalkyl, -C(=O)-C4-C20cycloalkyl, -C(=O)-C2-C32alkenyl, - C(=O)-C2-C4alkenyl-C6-C10aryl, -C(=O)-(CH2)i.4-C(=O)-CrC32alkyl , -C(=O)-C6- Cioaryl, -C(=O)-benzyl, -C(-O)-O-CrC32alkyl, -C(=O)-O-C6-C10aryl, -C(=O)-NH- CrC32alkyl, -C(=O)-NH-C6-C10aryl -C(=O)-N(CrC32alkyl)2 or -C(=S)-NH-C6- Cioaryl, wherein Ci-C 32alkyl, C4-C2ocycloalky! and C6-Ci0aryl may be optionally substituted by one or more halogen, OR8, COOR8, CONR8R9, phenyl or phenyl substituted by halogen, CrC32alkyl, CrC4haloalkyl, SR8, OR8, or NR8R9 and/or Ci-C32alkyl and C4-C2ocycloalkyl may be interrupted by one or more O or C=O; or -C(=O)-CrC32alkyl, which is interrupted by one or more O or C=O and/or substituted by one or more halogen, OR8, COOR8, CONR8R9, phenyl or phenyl substituted by halogen, CrC32alkyl, d-C4haloalkyl, SR8, OR8, or NR8R9. 11. A hydroxylamine-ester according to claim 5 or 6 wherein G3 is wherein R50 and R51 independently of one another are Ci-C2oalkyl, halogen, CrC2oalkoxy, -OCOCrC20alkyl, -COOCrC2oalkyl, -CONHCrQ^alkyl, or -CONH2. 12. A hydroxylamine-ester of the formula IA' Ri - R 4 each represent CrC6alkyl; and Ra and R 6 each represent independently of one another hydrogen, C-i-Cβalkyl or C6-Ci0aryl; or R5 and R6 together represent oxygen, Ra is an acyl radical selected from -C(O)-H, -C(O)-Ci-C 32alkyl, -C(O)-C2-C32alkenyl, - C(O)-C2-C4alkylene-C6-C10aryl, C(O)-C2-C4alkylene-C(O)- Ci-C32alkyl, -C(O)-C6-C10aryl, -C(O)-0-CrC32alkyl, -C(O)-0-benzyl, -C(O)-0-C6-Ci0aryl, -C(O)-NH-CrC32alkyl, -C(=O)-NH-C6-C10aryl and -C(O)-N(CrC32alkyl)2, wherein C1- C32alkyl and C6-Cioaryl may be optionally interrupted by one or more O or CO and/or substituted by one or more halogen, ORg, COOR9, CONR9Ri0, phenyl or phenyl substituted by halogen, CrC32alkyl, CrC4haloalkyl, SR9, OR9, or NR9R10; wherein R9 and R10 independently of one another are hydrogen or unsubstituted or substituted C1- C32alkyl, C6-Ci0aryl, C4-C10heteroaryl, C7-C20aralkyl or C4-C2ocycloalkyl, whereby the alkyl and cycloalkyl are uninterrupted or interrupted by O; G Ci-C 32alkyl or -C(O)-CrC32alkyl, wherein CrC32alkyl is interrupted by one or more CO and/or substituted by one or more halogen, OR9, COOR9, CONR9R10, phenyl or phenyl substituted by halogen, Ci-C32alkyl, C-ι-C4haloalkyl, SR9, OR9, or NR9R10; or G is -C(0)-C4-C20cycloalkyl, -C(O)-C2-C32alkenyl, -C(O)-C2-C4alkylene-C6-C10aryl, C(O)-C 2-C4alkylene-C(O)Ci-C32alkyl, or -C(=O)-C6-C10aryl, wherein d-C^alkyl, C4-C20cycloalkyl and C6-C10aryl may be optionally substituted by one or more halogen, ORg, CONR9R10, phenyl or phenyl substituted by halogen, CrC32alkyl, Ci-C4haloalkyl, SR9, OR9, or NR9R10 and/or C1- C32alkyl and C4-C2ocycloalkyl may be interrupted by one or more O or C=O; or C4-C20cycloalkyl, -C(=O)-O-CrC32alkyl, -C(=O)-O-C6-C10aryl, -C(=O)~NH-CrC32alkyl, - C(=O)-NH-C rC10aryl -C(=O)-N(CrC32alkyl)2 or -C(=S)-NH-C6-C10aryl, wherein C1- C32alkyl, C4-C20cycloalkyl and C6-C10aryl may be optionally substituted by one or more halogen, OR9, COOR9, CONR9R10, phenyl or phenyl substituted by halogen, C1- C32alkyl, CrC4haloalkyl, SR9, OR9, or NR9R10 and/or CrC32alkyl and C4-C2ocycloalkyl may be interrupted by one or more O or C=O; R 9 and Ri0 independently of one another are hydrogen or unsubstituted or substituted C1- C32alkyl, C6-Ci0aryl, C4-C10heteroaryl, C7-C20aralkyl or C4-C20cycloalkyl, whereby the alkyl and cycloalkyl are uninterrupted or interrupted by O, 13. A hydroxylamine-ester according to claim 12, wherein Ra is an acyl radical selected from -C(=O)-CrC32alkyl, -C(=O)-C 2-C4alkylene-C(=O)- CrC32alkyl, -C(=O)-phenyl or -C(=O)-phenyl substituted by methoxy, -C(=O)-O-d-C32alkyl, -C(=O)-O-benzyl, -C(=O)-NH-CrC32alkyl, -C(^O)- NH-phenyl. 14. A hydroxylamine-ester according to claim 12 or 13 wherein G is preferably -C(=O)-C1-C32alkyl, -C(=O)-C2-C4alkylene-C(=O)CrC32alkyl; or G is , -C(=O)-C 2-C4alkenyl-phenyl, or -C(=O)-phenyl, wherein phenyl may be optionally substituted by one or more halogen, OR 9. 15. A radically polymerizable composition comprising: (a) at least one alkaline developable resin; (b) at least one acrylate monomer; (c) at least a photo initiator; (d) at least one hydroxylamine ester compound of formula IA' and IC as defined in claims 5 and 12. 16. A composition comprising at least one ethylenically unsaturated, polymerizable monomer or oligomer; and at least one of the above-described compounds (IA') and (IC) as described in claims 5 and 12. 17. A process for preparing an oligomer, a cooligomer, a polymer or a copolymer by free- radical polymerization, characterised in that a composition comprising α) at least one ethylenically unsaturated, polymerizable monomer or oligomer; and β) one of the above-defined novel compounds (IA') and (IC) as described in claims 5 and 12. is subjected to the reaction conditions of a free-radical polymerization. 18. The use of the photopolymerizable composition according to claim 1 or according to claim 15 to manufacture color filters for a variety of display applications, spacers for LCD, overcoat layer for color filter and LCD, sealant for LCD, optical films for a variety of display applications, insulation layer for LCD, resists or photosensitive compositions to generate structures or layers in the manufacturing processes of plasma-display panels, electroluminescence displays and LCD, solder resists, as a photoresist material used for forming dielectric layers in a sequential build-up layer of a printed circuit board 19. The use of the photopolymerizable composition according to claim 1 or according to claim 15 to improve the C=C conversion rate in the post baking process. 20. The use of the of hydroxylamine esters of the formula I according to claim 1 or of the formula IC according to claim 5 or of formula IA' according to claim 12 to improve the C=C conversion rate in the post baking process. 21. The use of the of hydroxylamine esters of the formula I according to claim 1 or of the formula IC according to claim 5 or of formula IA' according to claim 12 to produce color filters. 22. A method for producing a color filter comprising: a) applying the photopolymerizable composition of claim 1 or of claim 15 to a support; b) drying the photopolymerizable composition; c) exposing the the photopolymerizable composition to UV light through a mask; d) developing the exposed composition layer with an alkali developer to form a colored pattern; and e) post baking the exposed photoresist at 180 to 230 0C. 23. The use of the of hydroxylamine esters of the formula IA' and IC according to claim 5 or 12 to prepare coatings optionally in combination with other initiators. 24. The use of the of hydroxylamine esters of the formula IA' and IC according to claim 5 or 12 for the controlled degradation of polypropylene and for the controlled build-up of the molecular weight or crosslinking of polyethylene. 1. a kind of one can free base polymer composition, it comprises: (a) at least one can of alkali developing resin, (b) at least one of acrylic ester monomer, (c) at least one of photo-initiator; and (d) and at least one ester of formula (I) compound Wherein Ra represents acyl, Rb and Rc together form ring, to obtain formula IC compound: Wherein Ra represents acyl, n is 1, G3 is radical as follows: Wherein Ra ' is interval with one of or more of oxygen and C1-C32 alkyl group or by hydroxy, acyloxy or carboxylate ester group substituted C1-C32 alkyl, and * is joint point, R1-R4 each represent C1-C6 alkyl group, and R5 and R6 each independently of each other stand for hydrogen, C1-C6 alkyl or C6-C10 aryl group, or R5 and R6 together represent oxygen. 2. The hydroxylamine ester is one of formula IC': Wherein R1-R4 respectively represent C1-C6 alkyl group, and R5 and R6 each independently of each other stand for hydrogen, C1-C6 alkyl or C6-C10 aryl group, or R5 and R6 together represent oxygen, Ra is selected from-C (= O)-H,-C (=O)-C1-C32 alkyl,-C (= O)-C2-C32 alkenyl,-C (= O)-C2-C4 alkylidene-C6-C10 aryl, C (= O)-C2-C4 alkylidene C (= O)-C1-C32 alkyl,-C (=O)-C6-C10 aryl,-C (= O)-O-C1-C32 alkyl,-C (= O)-O-benzyl,-C (= O)-O-C6-C10 aryl,-C (= O)-NH-C1-C32 alkyl,-C (= O)-NH-C6-C10 heteroaryl and-C (= O)-N (C1-C32 alkyl) 2 and acyl, wherein C1-C32 alkyl and C6-C10 aryl group may optionally have gap of one or more of O or C = O and / Or one by one or more of halogen, OR9, COOR9, CONR9R10, phenyl or by halogen, C1-C32 alkyl, C1-C4 halogenated alkyl, SR9, OR9, or NR9R10 substituted phenyl substituted, wherein R9 and R10 independent of each other is hydrogen or not substituted or substituted by C1-C32 alkyl, C6-C10 aryl, C4-C10 heteroaryl, C7-C20 aralkyl or C4-C20 cycloalkyl, the alkyl and naphthenic base end gap or gap with O; G3 for group as follows: Wherein R20 is C1-6 alkyl group or R20 is radical C1-C20 alkyl-COO-CH2-, R30 for interval with one of or more of oxygen is C1-C32 alkyl or C4-C20 naphthenic base, C2-C32 alkenyl,-C2-C4 alkylidene-C6-C10 aryl,-(CH2) 1-4-C (=O)-C1-C32 alkyl group, C6-C10 aryl group,-O-C1-C32 alkyl group,-O-C6-C10 aryl group,-O-benzyl,-NH-C1-C32 alkyl group,-NH-C6-C10 aryl group or-N (C1-C32 alkyl) 2, wherein said C6-C10 aryl group is substituted or not by one or more number of halogen atom or substituted by OR8 substituted, wherein R8 is hydrogen, C1-C32 alkyl, C4-C20 cycloalkyl, and wherein C1-C32 alkyl, C4-C20 naphthenic base and C6-C10 aryl group may select one by one or more of halogen, OR9, COOR9, CONR9R10, phenyl or by halogen, C1-C32 alkyl, C1-C4 halogenated alkyl, SR9, OR9 or NR9R10 substituted substituted phenyl, and/or C1-C32 alkyl and C4-C20 cycloalkyl may have one gap one or more of O or C = O; R9 and R10 independent of each other is hydrogen or not substituted or substituted by C1-C32 alkyl, C6-C10 aryl, C4-C10 heteroaryl, C7-C20 aralkyl or C4-C20 cycloalkyl, the alkyl and naphthenic base end gap or gap with O. 3. The claim 2 the hydroxylamine ester, the formula IC ' of the radical Ra is selected from-C (=O)-C1-C32 alkyl,-C (=O)-C (=O)-phenyl,-C (=O)-O-C1-C32 alkyl,-C (=O)-O-benzyl,-C (=O)-NH-C1-C32 alkyl,-C (= O)-NH-phenyl acyl-C2-C4 alkylene and-C (=O)-C1-C32 alkyl,-C (= O)-phenyl or methoxy group is substituted. 4. The hydroxylamine ester of claim 3, the group R30 is gap with one of or more of oxygen is C1-C32 alkyl, phenyl or benzyl or by one or more of halogen atom substituted or by one OR8 substituted phenyl,-(CH2) 1-4-C (=O)-C1-C32 alkyl or-O-benzyl,-O-C1-C32 alkyl group,-NH-C1-C32 alkyl group,-NH-phenyl. 5. The hydroxylamine ester of claim 2, the group R20 is methyl or ethyl. 6. a kind of one can free base polymer composition, it comprises: (a) at least one can of alkali developing resin, (b) at least one of acrylic ester monomer, (c) at least one of photo-initiator, (d) at least one of the claim 2 the definition of formula IC ' hydroxylamine ester compound. 7. a kind of one composition, it comprises: at least one olefinic unsaturation and can polymerization of monomer or oligomer, and at least one of the claim 2 and the said (IC ') compound. 8. a kind of paris polyphylla by free base polymerization in oligomer, oligomer, polymer or copolymer and method, wherein comprising following material using the composition in free base polymerization reaction condition is: alpha) at least one olefinic unsaturation and can polymerization of monomer or oligomer, and B) one of the claim 2 and the above definition of the compound (IC '). 9. Such as claim 1 or 6 and can free base polymerization in manufacturing composition for colour filter, LCD spacer, and an LCD colour filter protective layer, an LCD sealant and each of display application, wherein for each display application is a kind of optical film, AN insulation layer, a resist or light sensibility composition in manufacturing process of plasma display panel, electroluminescence display and LCD, retardant flux of product structure or layer of, in turn stacking layer as photo-resist material used for print circuit board in the form of dielectric layer in the application. 10. Such as claim 1 or 6 of free base polymer composition after can increase the application of at C=C conversion in the baking process. 11. FORMULA IC ' claim such as the type I 1 or of the claim 2 the hydroxylamine ester after the increase in the application of C=C conversion and baking process. 12. Hydroxylamine ester of formula IC ' claim of formula I such as 1 or such as in claim 2 wherein the manufacture and application of colour filter. 13. a kind of one colour filter and manufacturing method, it comprises: a) using the claim 1 or the claim 6 can free the base polymer composition is applied to a support of, b) drying the can free base polymer composition, c) using the free base polymerization composition can through the mask exposed in UV light and, d) using alkaline developer using exposure composition layer developing, forming the colouring pattern; and e) in 180-230 ℃ to the following photoresist exposure process after the baking. 14. The claim 2 of formula IC ' hydroxylamine ester group and optionally other initiator to prepare the coating application. 15. The claim 2 of formula IC ' hydroxylamine ester on controlled increase of controlled degradation of polypropylene and polyethylene molecule weight or the application of crosslinking. | C08F026502 ¦ C07D029524 ¦ C08K000532 ¦ C08K00053435 ¦ G03F0007039 | 2015-10-07 C14 GRANT OF PATENT OR UTILITY MODEL + ¦ 2012-05-09 C10 ENTRY INTO SUBSTANTIVE EXAMINATION ¦ 2012-02-22 C06 PUBLICATION + | A radically polymerizable composition (C1) comprises: at least one alkaline developable resin; at least one acrylate monomer; at least one photoinitiator; and at least one hydroxylamine ester compound. | For manufacturing color filters for a variety of display applications, spacers for LCD, overcoat layer for color filter and LCD, sealant for LCD, optical films for a variety of display applications, insulation layer for LCD, resists or photosensitive compositions to generate structures or layers in the manufacturing processes of plasma-display panels, electroluminescence displays and LCD, solder resists, and as a photoresist material used for forming dielectric layers in a sequential build-up layer of a printed circuit board. The composition (C3) is useful for preparing oligomer, cooligomer, polymer or copolymer by free- radical polymerization. The hydroxylamine ester (Ia) and (Ib) are also useful for forming coatings optionally with other initiators; and for controlled degradation of polypropylene and for controlled build-up of molecular weight or crosslinking of polyethylene (claimed). | The photopolymerizable compositions (C1) and (C2) improve the C=C conversion rate in the post baking process, due to the presence of hydroxylamine esters (I), (Ia) and (Ib). The use of hydroxylamine esters as thermal radical initiators for radically polymerizable compositions used to manufacture color filters results in a sufficiently high C=C conversion at lower temperature and/or in shorter time in the thermal curing (post baking) process which takes place after the photo curing process both in comparison to corresponding compositions lacking these hydroxylamine esters and in comparison to corresponding compositions comprising other thermal radical initiators (TRIs) e.g. peroxides, than these hydroxylamine esters.
US8900669B2 | 2014-12-02 | Clear polymeric matte coating used to apply on substrate e.g. wood and metal, comprises first polymer having specific glass transition temperature, second particulate polymer having specific average particle diameter and aminosilane | Clear matte coating | Rohm and Haas Company,Philadelphia,PA,US ¦ LaFleur Edward E.,Holland,PA,US ¦ Nungesser Edwin H.,Horsham,PA,US | LaFleur, Edward E. ¦ Nungesser, Edwin H. | Clear polymeric matte coating comprises (in wt.% based on the coating): a first polymer (10-65) having a calculated glass transition temperature (T g ) of -60 to 100° C; a second particulate polymer (10-80) having an average particle diameter of 0.5-30 microns; and an aminosilane (0.1-15). INDEPENDENT CLAIMS are also included for:aqueous polymeric coating composition comprising (in wt.% based on the dry weight of the coating composition) a first emulsion polymer (10-65) having a calculated T g of -60 to 100° C and an average particle diameter of 50-490 nm, a second emulsion polymer (10-80) having calculated T g of -60 to 150° C and an average particle diameter of 0.5-30 microns and an aminosilane (0.1-10); andimproving the matting efficiency of an emulsion polymer having a calculated T g of -60 to 150° C and average particle diameter of 0.5-30 microns in a coating composition, comprising forming the aqueous polymeric coating composition, applying the aqueous coating composition to a substrate and drying or allowing to dry, the applied aqueous coating composition. The clear polymeric matte coating is useful to apply on a substrate comprising wood, metal, plastics, leather, paper, vinyl, woven or nonwoven textiles, cementitious substrates comprising concrete, stucco and mortar, previously painted or primed surfaces and weathered surfaces. The clear polymeric matte coating exhibits improved matting efficiency. | A clear polymeric matte coating including from 10% to 65% by weight, based on the weight of the coating, of a first polymer having a calculated Tg of from −60° C. to 100° C.; from 10% to 80% by weight, based on the weight of the coating, of a second particulate polymer having an average particle diameter of from 0.5 microns to 30 microns; and from 0.1% to 15% by weight, based on the weight of the coating, of an aminosilane is provided. Also provided is an aqueous polymeric coating composition form which the clear matte coating may be formed and a method for improving the matting efficiency of an emulsion polymer having a calculated Tg of from −60° C. to 150° C. and an average particle diameter of from 0.5 microns to 30 microns in a coating. | US2011527150P | 2011-08-25 | US8900669B2 ¦ AU2012207027A1 ¦ AU2012207027B2 ¦ BR102012020750A2 ¦ CN102952444A ¦ CN102952444B ¦ EP2586836A1 ¦ KR1465430B1 ¦ KR1529873B1 ¦ KR2013023119A ¦ KR2014094493A ¦ KR2014097072A ¦ US20130052357A1 | US20130052357A1 ¦ KR2013023119A ¦ AU2012207027A1 ¦ AU2012207027B2 ¦ EP2586836A1 ¦ CN102952444A ¦ KR2014094493A ¦ KR2014097072A ¦ KR1465430B1 ¦ US8900669B2 ¦ BR102012020750A2 ¦ KR1529873B1 ¦ CN102952444B | What is claimed is: 1. A clear polymeric matte coating comprising: (a) from 10% to 65% by weight, based on the weight of said coating, of a first polymer having a calculated Tg of from −60° C. to 100° C.; (b) from 10% to 80% by weight, based on the weight of said coating, of a second particulate polymer having an average particle diameter of from 0.5 microns to 30 microns; and (c) from 0.1% to 15% by weight, based on the weight of said coating, of an aminosilane. 2. An aqueous polymeric coating composition comprising: (a) from 10% to 65% by weight, based on the dry weight of said coating composition, of a first emulsion polymer having a calculated Tg of from −60° C. to 100° C. and an average particle diameter of from 50 nm to 490 nm; (b) from 10% to 80% by weight, based on the dry weight of said coating composition, of a second emulsion polymer having a calculated Tg of from −60° C. to 150° C. and an average particle diameter of from 0.5 microns to 30 microns; and (c) from 0.1% to 10% by weight, based on the weight of said coating composition, of an aminosilane. 3. A method for improving the matting efficiency of an emulsion polymer having a calculated Tg of from −60° C. to 150° C. and an average particle diameter of from 0.5 microns to 30 microns in a coating comprising: (a) forming an aqueous coating composition comprising: (i) from 10% to 65% by weight, based on the dry weight of said coating composition, of a first emulsion polymer having a calculated Tg of from −60° C. to 100° C. and an average particle diameter of from 50 nm to 490 nm; (ii) from 10% to 80% by weight, based on the dry weight of said coating composition, of a second emulsion polymer having a calculated Tg of from −60° C. to 150° C. and an average particle diameter of from 0.5 microns to 30 microns; and (iii) from 0.1% to 10% by weight, based on the weight of said coating composition, of an aminosilane; (b) applying said aqueous coating composition to a substrate; and (c) drying, or allowing to dry, said applied aqueous coating composition. | B05D000302 ¦ C09D000502 ¦ C09D000700 ¦ C09D000712 ¦ C08K000554 | 2014-08-25 AS ASSIGNMENT ROHM AND HAAS COMPANY, PENNSYLVANIA ASSIGNMENT OF ASSIGNORS INTEREST;ASSIGNORS:LAFLEUR, EDWARD E.;NUNGESSER, EDWIN H.;REEL/FRAME:033598/0340 2012-05-08 | Clear polymeric matte coating comprises (in wt.% based on the coating): a first polymer (10-65) having a calculated glass transition temperature (T g ) of -60 to 100° C; a second particulate polymer (10-80) having an average particle diameter of 0.5-30 microns; and an aminosilane (0.1-15). | The clear polymeric matte coating is useful to apply on a substrate comprising wood, metal, plastics, leather, paper, vinyl, woven or nonwoven textiles, cementitious substrates comprising concrete, stucco and mortar, previously painted or primed surfaces and weathered surfaces. | The clear polymeric matte coating exhibits improved matting efficiency.
CN101687794B | 2013-09-11 | New oxime ester compounds useful in photopolymerizable compositions for producing e.g. pigmented and nonpigmented paints and varnishes, powder coatings, printing inks, printing plates, adhesives, dental compositions, gel coats | Oxime ester photoinitiators ¦ Oxime ester photoinitiator | BASF SE,DE | KURA, HISATOSHI ¦ OHWA, MASAKI ¦ MATSUMOTO, AKIRA ¦ TANABE, JUNICHI | Oxime ester compounds are new. Oxime ester compounds of formula (I) to (III) are new.R 1e.g. H, 1-20C alkoxycarbonyl, phenyl-1-4C alkyl or 1-20C alkyl (optionally substituted by at least one halo);R 2 and R' 2e.g. H, 1-20C alkyl (optionally contains at least one C-C multiple bonds), 3-10C cycloalkyl (optionally interrupted by O, CO or NR 14 and which optionally interrupted 3-10C cycloalkyl optionally contains at least one C-C multiple bonds), or phenyl;orR 2 and R' 2 with one of the C-atoms of the phenyl or naphthyl ring to which the group -C(R 2 )N-O-C(O)-R 9 or (CO)R' 2 is attached=optionally substituted ring;R 2aR 2 or a group of formula (i);R 2bR 2 or a group of formula (ii) or (iii);R 3 -R 5e.g. H, halo, 1-20C alkyl, or phenyl (optionally substituted;R 6 to R 8 , R' 6 , R' 7 , R' 8 , R 6a , R 7a , R 6b , R 7b , R 18a , R 19a , R 18b and R 19bR 3 ;orR 6a +R 7a or R 6b +R 7be.g. 1-6C alkylene or 2-6C alkenylene to form a bicyclic ring together with the phenyl to which they are attached;R 9e.g. phenyl or naphthyl, H, 3-8C cycloalkyl or 2-5C alkenyl.Full Definitions are given in the DEFINITIONS (Full Definitions) section. INDEPENDENT CLAIMS are included for the following:a photopolymerizable composition comprising at least one ethylenically unsaturated photopolymerizable compound (c1); and at least one compound of the formula (I) to (III) as photoinitiator;method for the photopolymerization of compounds containing ethylenically unsaturated double bonds involving irradiating the photopolymerizable composition with electromagnetic radiation in the range of 150-600 nm, or with electron beam or with X-rays;preparation of the oxime ester compound (I) to (III);coated substrate which is coated on at least one surface with the composition;photographic production of relief images involving subjecting the coated substrate to imagewise exposure and then the unexposed portions are removed with a developer;a color filter prepared by providing red, green and blue picture elements and a black matrix, all comprising a photosensitive resin and a pigment on a transparent substrate and providing a transparent electrode either on the surface of the substrate or on the surface of the color filter layer, where the photosensitive resin comprises a polyfunctional acrylate monomer, organic polymer binder and photopolymerization initiator (I) to (III); andnew intermediate compound of formula (Ia) to (IIIa). As photoinitiator in photopolymerizable compositions for producing pigmented and nonpigmented paints and varnishes, powder coatings, printing inks, printing plates, adhesives, pressure sensitive adhesives, dental compositions, gel coats, photoresists for electronics, electroplating resists, etch resists, both liquid and dry films, solder resists, resists to manufacture color filters for a variety of display applications, resists to generate structures in the manufacturing processes of plasma-display panels, electroluminescence displays and liquid crystal display (LCD), spacers for LCD, for holographic data storage (HDS), as composition for encapsulating electrical and electronic components, for producing magnetic recording materials, micromechanical parts, waveguides, optical switches, plating masks, etch masks, color proofing systems, glass fiber cable coatings, screen printing stencils, for producing three-dimensional objects by means of stereolithography, as image recording material, for holographic recordings, microelectronic circuits, decolorizing materials, decolorizing materials for image recording materials, for image recording materials using microcapsules, as a photoresist material for a UV and visible laser direct imaging system, as a photoresist material used for forming dielectric layers in a sequential build-up layer of a printed circuit board (all claimed). Also useful in optical lattices, light circuits, to produce composite materials, for coating or sealing electronic components and integrated circuits, or as coatings for optical fibers, for producing optical lenses, for the production of medical equipment, auxiliaries or implants. The compounds are highly reactive, easy to prepare and handle, have higher sensitivity than current initiation systems; have high solubility, thermal stability, storage stability and low volatility. The compounds are also suitable for photopolymerizations in presence of air, where they cause only low yellowing in the compositions after photopolymerization. Because the photocurable compositions have low yellowing properties, both thermally and photochemically, they are suitable for the production of microlens arrays. Preparation (claimed): Preparation of the oxime ester compound (I) to (III) involves reacting an oxime compounds of (Ia) to (IIIa) with an acyl halide or an anhydride of formula Hal-C(=O)-R 9 (V) or R 9 -C(=O)-O-C(=O)-R 9 (VI), in presence of a base or mixture of bases.Preferred Composition: The photopolymerizable composition comprises in addition to the photoinitiator at least one further photoinitiator and/or other additives. The photopolymerizable composition additionally comprises a binder polymer, in particular a copolymer of methacrylate and methacrylic acid. The photopolymerizable composition comprises the photoinitiator (I) to (III) (0.005-25 wt.%). Preferred Components: The additive comprises a photosensitizer, in particular a compound selected from benzophenone, thioxanthone, anthraquinone, or coumarin or their derivatives; a pigment or mixture of pigments; and dispersant or mixture of dispersants. The component (c1) is a resin obtained by the reaction of a saturated or unsaturated polybasic acid anhydride with a product of the reaction of an epoxy resin and an unsaturated monocarboxylic acid. | Compounds of formula (I), (II), and (III), wherein R<SUB>1</SUB>, R<SUB>2</SUB>, R'<SUB>2</SUB> and R'"<SUB>2</SUB> for example are C<SUB>1</SUB>-C<SUB>20</SUB>alkyl, provided that at least one of R<SUB>1</SUB>, R<SUB>2</SUB>, R'<SUB>2</SUB> and R'"<SUB>2</SUB> carries a specified substituent; R<SUB>3</SUB>, R<SUB>4</SUB>, and R<SUB>5</SUB> for example independently of one another are hydrogen or a defined substituent provided that at least one of R<SUB>3</SUB>, R<SUB>4</SUB> or R<SUB>5</SUB> is other than hydrogen or C<SUB>1</SUB>-C<SUB>20</SUB>alkyl; R<SUB>6</SUB>, R<SUB>7</SUB>, R<SUB>8</SUB>, R'<SUB>7</SUB>, RV, R'<SUB>8</SUB>, R" <SUB>6</SUB>, R"<SUB>7</SUB>, R'"<SUB>6</SUB> and R'"<SUB>7</SUB> for example independently of one another have one of the meanings as given for R<SUB>3</SUB>, R<SUB>4</SUB>, and R<SUB>5</SUB>; and R<SUB>9</SUB> for example is C<SUB>1</SUB>-C<SUB>20</SUB>alkyl; exhibit an unexpectedly good performance in photopolymerization reactions. Compounds of formula (I), (II), and (III), wherein R 1, R2, R'2 and R'"2 for example are C1-C20alkyl, provided that at least one of R1, R2, R'2 and R'"2 carries a specified substituent; R3, R4, and R5 for example independently of one another are hydrogen or a defined substituent provided that at least one of R3, R4 or R5 is other than hydrogen or C1-C20alkyl; R6, R7, R8, R'7, RV, R'8, R" 6, R"7, R'"6 and R'"7 for example independently of one another have one of the meanings as given for R3, R4, and R5; and R9 for example is C1-C20alkyl; exhibit an unexpectedly good performance in photopolymerization reactions. The present invention relates to compounds of formula (I), (II) and (III), wherein R1, R2, R'2 and R''2 are C1-C20 alkyl, with the proviso that R1,R2, R' 2 and R" 2, wherein at least one predetermined with a ;R3, R4 and R5 for example independently of one another are hydrogen or a substituent group, with the proviso that at least one of R3, R4 or R5, wherein at least one is not hydrogen or C1-C20 alkyl; R6, R7, R8, 7, RV, R'8, R''6, R''7, R''6 and R" 7 for example independently of one another have one of the meanings given for R3, R4 and R5; R9, such as C1-C20, which exhibits excellent performance in. L'invention concerne des composés de formule I, II, II. Dans ces formules R<SUB>1</SUB>, R<SUB>2</SUB>, R'<SUB>2</SUB> et R'"<SUB>2</SUB>représentent, par exemple, un alkyle en C<SUB>1</SUB>-C<SUB>20</SUB>, à condition qu'au moins un de R<SUB>1</SUB>, R<SUB>2</SUB>, R'<SUB>2</SUB> et R'"<SUB>2 </SUB>portent un substituant, R<SUB>3</SUB>, R<SUB>4</SUB>, et R<SUB>5 </SUB>représentent, par exemple, indépendamment l'un de l'autre de l'hydrogène ou un substituant défini à condition qu'au moins un de R<SUB>3</SUB>, R<SUB>4</SUB>, et R<SUB>5</SUB>soit autre que de l'hydrogène ou un alkyle en C<SUB>1</SUB>-C<SUB>20</SUB>; R<SUB>6</SUB>, R<SUB>7</SUB>, R<SUB>8</SUB>, R'<SUB>7</SUB>, RV, R'<SUB>8</SUB>, R" <SUB>6</SUB>, R"<SUB>7</SUB>, R'"<SUB>6</SUB> et R'"<SUB>7</SUB> ont, par exemple, indépendamment l'un de l'autre la même signification que R<SUB>3</SUB>, R<SUB>4</SUB>, et R<SUB>5</SUB>; et R<SUB>9 </SUB>représente, par exemple, un alkyle en C<SUB>1</SUB>-C<SUB>20</SUB>; les composés de l'invention présentent un rendement étonnamment bon dans des réactions de photopolymérisation. L'invention concerne des composés de formule I, II, II. Dans ces formules R 1, R2, R'2 et R'"2représentent, par exemple, un alkyle en C1-C20, à condition qu'au moins un de R1, R2, R'2 et R'"2portent un substituant, R3, R4, et R5représentent, par exemple, indépendamment l'un de l'autre de l'hydrogène ou un substituant défini à condition qu'au moins un de R3, R4, et R5soit autre que de l'hydrogène ou un alkyle en C1-C20; R6, R7, R8, R'7, RV, R'8, R" 6, R"7, R'"6 et R'"7 ont, par exemple, indépendamment l'un de l'autre la même signification que R3, R4, et R5; et R9représente, par exemple, un alkyle en C1-C20; les composés de l'invention présentent un rendement étonnamment bon dans des réactions de photopolymérisation. | EP2007108025A ¦ EP2007110623A ¦ WO2008EP54968A | 2007-05-11 ¦ 2007-06-20 ¦ 2008-04-24 | CN101687794B ¦ CN101687794A ¦ CN102702073A ¦ CN102702073B ¦ EP2144876A1 ¦ EP2144876B1 ¦ EP2402315A1 ¦ JP05535063B2 ¦ JP2010526846A ¦ JP2014028861A ¦ KR1526618B1 ¦ KR2010017753A ¦ TW200904800A ¦ TWI465432B ¦ US20100136491A1 ¦ US20150056554A1 ¦ US8911921B2 ¦ WO2008138724A1 | WO2008138724A1 ¦ TW200904800A ¦ EP2144876A1 ¦ KR2010017753A ¦ CN101687794A ¦ US20100136491A1 ¦ JP2010526846A ¦ EP2402315A1 ¦ EP2144876B1 ¦ CN102702073A ¦ CN101687794B ¦ JP2014028861A ¦ JP05535063B2 ¦ US8911921B2 ¦ US20150056554A1 ¦ TWI465432B ¦ CN102702073B ¦ KR1526618B1 | Patent Claims 1. A compound of the formula I, Il or (III), wherein Ri is hydrogen, (CO)R"2, CrC 2oalkoxycarbonyl, phenyl-CrC 4alkyl, d-C 2oalkyl which op tionally is substituted by one or more halogen, COORn or CONR 12 Ri3; or R1 is C2-C20alkyl which is interrupted by O, CO or NR14 ; or is C2-C12alkenyl which optionally is interrupted by O, CO or NR14 , or is C4-C8cycloalkenyl or C2-C12alkinyl; or R1 is benzoyl, naphthoyl, phenyloxycarbonyl or naphtyloxycarbonyl; or is benzoyl, naphthoyl, phenyloxycarbonyl or naphtyloxycarbonyl each of which is substituted by one or more Ci-C 20alkyl, Cr C4haloalkyl, SR10 , OR1 1 , NR12 R13 , halogen, phenyl, COOR 1 1 , CONR 12 R13 , CN, NO2 or by C3-C10cycloalkyl which optionally is interrupted by O, CO or NR14 ; or R1 is C3-C10cycloalkyl which optionally is interrupted by O, CO or NR14 , or is C3-C10cycloalkylcarbonyl which optionally is interrupted by O, CO or NR14 , or is C3-C10cyclo- alkyloxycarbonyl which optionally is interrupted by O, CO or NR14 ; or R1 is unsubstituted phenyl or naphthyl, or is phenyl or naphthyl which is substituted by one or more Cr C20alkyl, Cr C4haloalkyl, SR10 , OR1 1 , NR12 R13 , halogen, phenyl, COOR 1 1 , CONR 12 R13 , CN, NO2, or by C3-C10cycloalkyl which optionally is interrupted by O, CO or NR14 ; R2 and R'2 independently of each other are hydrogen, CrC 20alkyl which CrC 20alkyl optionally contains one or more C-C multiple bonds; C3-Ci 0cycloalkyl which optionally is interrupted by O, CO or NR14 and which uninterrupted or interrupted C3-Ci 0cycloalkyl optionally contains one or more C-C multiple bonds; or R2 and R'2 are Ci-C 2oalkyl which is substituted by one or more halogen, ORn, COORn, NR12 R13 , Cr C20heteroaryl, Cr C20heteroaryl-(CO)O, Cr C20heteroaryl-S, CONR 12 R13 , -N-XR 2 1 , phenyl or by phenyl which is substituted by SR10 , OR1 1 or NR12 R13 , which sub- R22 stituted C--C2oalkyl optionally contains one or more C-C multiple bonds; or R2 and R'2 are C2-C20alkyl which is interrupted by one or more O and/or optionally is sub stituted by one or more halogen, OR1 1 , COOR 1 1 , NR12 R13 , CrC 20heteroaryl, Cr C20heteroaryl-(CO)O, Cr C20heteroaryl-S, CONR 12 R13 , -N-XR 2 1 , phenyl or by phenyl R22 which is substituted by SR10 , OR1 1 , or NR12 R13 , which interrupted C2-C20alkyl optionally con tains C-C multiple bonds; or R2 and R'2 are unsubstituted phenyl, naphthyl or CrC 20heteroaryl; or are phenyl, naphthyl or CrC 20heteroaryl which is substituted by one or more CrC 12alkyl, C2-C12alkenyl, C2-C12alkynyl, phenyl, halogen, CN, NO2, SR10 , OR1 1 , NR12 R13 or by C3-C10cycloalkyl which optionally is in- terrupted by O, CO or NR14 ; or R2 and R'2 are C2-C20alkanoyl, or benzoyl which is unsubstituted or substituted by one or more CrC 6alkyl, phenyl, SR10 , OR1 1 or NR12 R13 ; or R2 and R'2 are C2-C12alkoxycarbonyl which optionally is interrupted by one or more O and/or optionally is substituted by one or more OH; or R2 and R'2 are phenoxycarbonyl which is unsubstituted or substituted by one or more CrC 6alkyl, halogen, phenyl, SR10 , OR1 1 or NR12 R13 ; or R2 and R'2 are NR12 R13 or or R2 and R'2 form a ring with one of the C-atoms of the phenyl or naphthyl ring to which the R2 O I Il group — C=N-O-C-R 9 o r (C0)R' 2 is attached, wherein said formed ring is unsubstituted or substituted; R"2 has one of the meanings given for R2 and R'2 or is R'" 2 has one of the meanings given for R2 and R'2 or is or R3, R , and R5 independently of one another are hydrogen, halogen, -N-XR 2 1 ,Ci-C 2oalkyl, C2-C2oalkyl which is interrupted by O, CO or NR14 , or are C2-Ci 2alkenyl which optionally is interrupted by O, CO or NR14 , or are C4-C8cycloalkenyl, C2-C12alkinyl, phenyl-CrC 4alkyl, CN, NO2 or C3-C10cycloalkyl which optionally is interrupted by O, CO or NR14 ; or R3, R4, and R5 are phenyl which is unsubstituted or substituted by one or more CrC 2oalkyl, halogen, CN, SR10 , OR1 1 or NR12 R13 ; or R3, R4, and R5 are (C0)R' 2, SR10 , OR1 1 , SOR 10 , SO2R10 or NR12 R13 , wherein the substituents (C0)R' 2, OR1 1 , SR10 and NR12 R13 optionally form 5- or 6-membered rings via the radicals R10 , R1 1 , R12 R13 , and/or R'2 with further substituents on the phenyl ring or with one of the carbon atoms of the phenyl ring; provided that (i) at least one of R3, R4 or R5 is other than hydrogen or CrC 20alkyl; and that (ii) if one of R3, R4 or R5 in the para position of the phenyl ring is SR10 then R10 is not unsub stituted phenyl; and (iii) if one of R3, R4 or R5 in the para position of the phenyl ring is NR12 R13 , then R12 and R13 are not both CrC 20alkyl; and (iv) if one of R3, R4 or R5 in the para position of the phenyl ring is NR12 R13 and R12 and R13 together with the N-atom to which they are attached form a ring, said ring is not a mor- pholino ring; and (v) if R3 is hydrogen, R4 is hydrogen or CrC 20alkyl in the ortho-position of the phenyl ring and R5 is OR1 1 in the para-position of the phenyl ring, then R1 1 is not C3-C1ocycloalkyl or C3-C1ocycloalkyl which is interrupted by O; R6, R7, R8, R'e, R'7, R'β, R"e, R'V, R'"6 and R'" 7 independently of one another have one of the meanings as given for R3, R4 and R5; or R"6 and R"7 in formula Il together are C-i-C alkylene or C2-C6alkenylene to form a bicyclic ring together with the phenyl to which they are attached, wherein said bicyclic ring optionally is substituted by one or more Ci-C 2 oalkyl, or by C2 -C2 oalkyl which is interrupted by O, CO or NR14 , or said bicyclic ring optionally is substituted by CrC 4 haloalkyl, SRi 0 , ORn, NR12 R13 , halogen, phenyl, COORn, CONR12 R13 , CN, NO2 , or C3 -C10 cycloalkyl which optionally is interrupted by R I "2 O Il O, CO or NR14 ; provided that the group —C=N-O-C-R 9 is attached to either ring; or R'"6 and R'"7 in formula III together are C2 -C6 alkylene or C2 -C6 alkenylene to form a bicyclic ring together with the phenyl to which they are attached, wherein said bicyclic ring optionally is substituted by one or more CrC 20 alkyl, by C2 -C20 alkyl which is interrupted by O, CO or NR14 , or said bicyclic ring optionally is substituted by CrC 4 haloalkyl, SR10 , OR1 1 , NR12 R13 , halogen, phenyl, COOR 1 1 , CONR12 R13 , CN, NO2 , or by C3 -C10 cycloalkyl which optionally is interrupted by O, CO or NR14 ; provided that one or more groups (C0)R"' 2 are attached to either ring; R9 is hydrogen, C3 -C8 cycloalkyl, C2 -C5 alkenyl, CrC 20 alkoxy, unsubstituted CrC 20 alkyl or CrC 20 alkyl which is substituted by one or more halogen, phenyl, CrC 20 alkylphenyl and/or CN; or R9 is phenyl or naphthyl, both of which are unsubstituted or substituted by one or more Ci-C 6 alkyl, halogen, CN, OR1 1 , SR10 and/or NR12 R13 ; or R9 is benzyloxy or phenoxy both of which are unsubstituted or substituted by one or more CrC 6 alkyl and/or halogen; Rio is hydrogen, CrC 20 alkyl, C3 -C12 alkenyl, C3 -C10 cycloalkyl which optionally is interrupted by O, CO or NR14 , or R10 is phenyl-CrC 4 alkyl or is CrC 20 alkyl which is substituted by OH, SH, CN, C3 -C6 alkenoxy, Cr C20 heteroaryl, Cr C20 heteroaryl-(CO)O, Cr C20 heteroaryl-S, -N-XR 2 1 -OCH2 CH2 CN, -OCH2 CH2 (CO)O(Ci-C 4 alkyl), -O(CO)-(C r C4 alkyl), -O(CO)-phenyl, R22 -(CO)OH or -(CO)O(CrC 4 alkyl); or R10 is C2 -C20 alkyl which is interrupted by one or more O or S ; or R10 is -(CH2 CH2 O)n H, -(CH2 CH2 O)n (CO)-(Ci-C 8 alkyl), C2 -C8 alkanoyl, benzoyl, C3 -C12 alkenyl or C3 -C6 alkenoyl; or R10 is phenyl, naphthyl or CrC 20 heteroaryl, each of which is unsubstituted or substituted by one or more halogen, CrC 12 alkyl, CrC 12 alkoxy, phenyl-CrC 3 alkyloxy, phenoxy, CrC 12 alkylsulfanyl, phenylsulfanyl, -N(CrC 12 alkyl)2 , diphenylamino, -(C0)0(CrC 8 alkyl) or by (CO)N(Ci-C βalkyl)2 ; or R10 is phenyl, naphtyl or CrC 20 heteroaryl which forms a 5- or 6-membered ring with the phenyl ring to which the SR1 Ois attached via a direct bond, C -ι-C4 alkylene, O, S, NR14 or CO, wherein said phenyl or naphthyl is unsubstituted or substituted by one or more CrC 20 alkyl, C2 -C20 alkyl which is interrupted by O, CO or NR14 , or is substituted by C3 -C10 cycloalkyl which is optionally interrupted by O, CO or NR14 , or is substituted by halogen, CrC 2oalkoxy, CrC 2oalkylcarbonyl or phenylcarbonyl; n is an integer from 1-12; Rn is hydrogen, d-C 2oalkyl which optionally is substituted by one or more halogen; or R1 1 is -(CH2CH2O)nH, -(CH2CH2O)n(CO)-(Ci-C βalkyl), Cr C8alkanoyl, C3-C12alkenyl, C3-C6alkenoyl, phenyl-CrC 4alkyl or is C2-C20alkyl which is interrupted by one or more O; or is C3-C10cycloalkyl which optionally is interrupted by O, CO or NR14 ; or R1 1 is CrC 20alkyl which is substituted by OH, SH, CN, C3-C6alkenoxy, CrC 20heteroaryl, CrC 20heteroaryl-(CO)O, CrC 20heteroaryl-S, -OCH2CH2CN, -OCH 2CH2(CO)O(C 1-C4alkyl), -N-XR 2 1 , -O(CO)-(C r C4alkyl), -O(CO)-phenyl, -(CO)OH or -(CO)O(C r C4alkyl); R22 or R1 1 is benzoyl which is unsubstituted or substituted by one or more C -ι-C6alkyl, halogen, OH or CrC 4alkoxy; or R1 1 is phenyl, naphthyl or C -ι-C2oheteroaryl each of which is unsubstituted or substituted by one or more halogen, OH, CrC 12alkyl, C3-C10cycloalkyl or CrC 12alkoxy; Ri2 and Ri3 independently of one another are hydrogen, CrC 20alkyl, C2-C20alkyl which is in terrupted by O, CO or NR14 , or are C2-C4hydroxyalkyl, CrC 12alkoxy, phenyl-CrC 4alkyl, (CO)R 15 , C2-C10alkoxyalkyl, C3-C5alkenyl or C3-C10cycloalkyl which optionally is interrupted by O, CO or NR14 ; or R12 and R13 are phenyl or naphthyl, each of which is unsubstituted or substituted by one or more Cr C20alkoxy, (CO)R 15 , phenyl, NR16 R17 , SR10 , OR1 1 , Cr C20alkyl, by C2-C20alkyl which is interrupted by O, CO or NR14 or are substituted by C3-C10cycloalkyl which optionally is inter rupted by O, CO or NR14 ; or R12 and R13 independently of each other are C2-C5alkylene or C2-C5alkenylene which is attached to one of the C-atoms of the phenyl or naphthyl ring to which the NR12 R13 is attached, wherein said C2-C5alkylene or C2-C5alkenylene optionally is interrupted by O, CO or NR14 ; or R12 and R13 independently of one another are phenyl which is attached via a direct bond to the phenyl ring on which the NR12 R13 is positioned; or R12 and R13 together with the N-atom to which they are attached form a 5- or 6-membered saturated or unsaturated ring which optionally is interrupted by O, N or NR14 , and which ring is unsubstituted or substituted by one or more CrC 20alkyl, CrC 20alkoxy, =0, SR10 , OR1 1 , NR16 R1 , (CO)R 15 , NO2, CN, phenyl or by C3-C10cycloalkyl which optionally is interrupted by O, CO or NR14 ; or R12 and R13 together with the N-atom to which they are attached form a heteroaromatic ring system, which heteroaromatic ring system is unsubstituted or substituted by one or more Ci-C 2oalkyl, Ci-C 2oalkoxy, =0, SRi 0, ORn, NR16 R17 , (CO)R 15 , NO2, CN, phenyl or by C3-C10cycloalkyl which optionally is interrupted by O, CO or NR14 ; R is hydrogen, CrC 20alkyl, C3-C8cycloalkyl, phenyl or (CO)R 15 ; Ri5 is hydrogen, OH, CrC 20alkyl, CrC 4haloalkyl, C2-C20alkyl which is interrupted by O , CO or NR14 , or is C3-C10cycloalkyl which optionally is interrupted by O , CO or NR14 , or is phenyl-Ci-C 4alkyl, SR10 , O R1 1 or NR12 R13 ; or R15 is phenyl, naphthyl or C -ι-C2oheteroaryl all of which are unsubstituted or substituted by R"2 O one or more SR10 , O R1 1 , NR12 R13 , — C=N-O-C-R . CN, NO2, halogen, Cr C20alkyl, CrC 4haloalkyl, by C2-C20alkyl which is interrupted by O , CO or NR14 or are substituted by C3-C10cycloalkyl which optionally is interrupted by O , CO or NR14 ; Ri6 and Ri7 independently of each other are hydrogen, CrC 20alkyl, C3-C10cycloalkyl or phenyl; or R16 and R17 together with N-atom to which they are attached form a 5- or 6-membered satu¬ rated or unsaturated ring, which optionally is interrupted by O , S or NR14 ; or R16 and R17 independently of one another are C2-C5alkylene or C2-C5alkenylene which is attached to one of the C-atoms of the phenyl or naphthyl ring to which the NR16 R17 is attached, wherein said C2-C5alkylene or C2-C5alkenylene optionally is interrupted by O , CO or NR15 , and to which C2-C5alkylene or C2-C5alkenylene optionally a benzene ring is condensed; R18, Rig, R20, R'i8, R'i9, and R'2o independently of one another are hydrogen, halogen, -N-XR 2 1 ,Cr C20alkyl, C2-C20alkyl which is interrupted by O , CO or NR14 , or are R22 C2-C12alkenyl which optionally is interrupted by O , CO or NR14 , or are C4-C8cycloalkenyl, C2-C12alkinyl, phenyl-CrC 4alkyl, CN, NO2 or C3-C10cycloalkyl which optionally is interrupted by O , CO or NR14 ; or R18, R19, R2O, R'i β, R'19, and R'2o are phenyl which is unsubstituted or substituted by one or more Cr C20alkyl, halogen, CN, SR10 , O R1 1 or NR12 R13 ; or R18, R19, R20, R'18, R'19, and R'2O are (C0)R' 2, SR10 , O R1 1 , SOR 10 , SO2R10 or NR12 R13 , wherein the substituents (C0)R' 2, O R1 1 , SR10 and NR12 R13 optionally form 5- or 6-membered rings via the radicals R10 , R1 1 , R12 R13 , and/or R'2 with further substituents on the phenyl ring or with one of the carbon atoms of the phenyl ring; R"i βand R"i 9 independently of each other have one of the meanings as given for R"6 and R"7; and R'"i βand R'"i 9 independently of each another have one of the meanings as given for R'" 6 and R"V; R2i is COOR11, CONR 12 Ri3 or (CO)R9; or R2i has one of the meanings as given for R15 ; R22 is COOR 1 1 , CONR 12 Ri3 or (CO)R9; or R2 has one of the meanings as given for R12 and X is O, S, SO or SO2; X2 is a direct bond, CrC 20alkylene which optionally is interrupted by O, CO or NR14 , and which uninterrupted or interrupted CrC 20alkylene is unsubstituted or substituted by one or more halogen, OR1 1 , COOR 1 1 , NR12 R13 , Cr C20heteroaryl, Cr C20heteroaryl-(CO)O, CrC 20heteroaryl-S, CONR 12 R13 , -N-XR 2 1 , phenyl or by phenyl which is substituted by R 20 halogen, CrC 20alkyl, CrC 4haloalkyl, SR10 , OR1 1 , or NR12 R13 , and which unsubstituted or substituted, interrupted or non-interrupted CrC 20alkylene optionally contains one or more C-C multiple bonds; m is an integer 1 or 2; R23 has one of the meanings as given for R9; R24 is hydrogen, CrC 20alkyl; C2-C20alkenyl; C3-C10cycloalkyl which optionally is interrupted by O, CO or NR14 , or R24 is C3-C10cycloalkenyl; CrC 20alkyl which is substituted by one or more halogen, OR1 1 , COOR 1 1 , NR12 R13 , Cr C20heteroaryl, CrC 20heteroaryl-(CO)O, Cr C20heteroaryl-S, CONR 12 R13 , -N-XR 2 1 or by phenyl; R20 or R24 is C2-C20alkyl which is interrupted by one or more O and/or optionally is substituted by one or more halogen, OR1 1 , COOR 1 1 , NR12 R13 , CrC 20heteroaryl, CrC 20heteroaryl-(CO)O, Cr C20heteroaryl-S, CONR 12 R13 , -N-XR 2 1 or by phenyl; R 20 or R24 is phenyl, naphthyl or CrC 2oheteroaryl, all of which optionally are substituted by one or more CrC 12alkyl, phenyl, halogen, CrC 4haloalkyl, CN, NO2, SR10 , OR1 1 , NR12 R13 or by C3-C10cycloalkyl which optionally is interrupted by O, CO or NR14 ; or R24 is C2-C20alkanoyl, or benzoyl which is unsubstituted or substituted by one or more Cr C6alkyl, halogen, phenyl, SR10 , OR1 1 or NR12 R13 ; or R24 is C2-C12alkoxycarbonyl which optionally is interrupted by one or more O and/or op tionally is substituted by one or more OH; or R24 is phenoxycarbonyl which is unsubstituted or substituted by one or more CrC 6alkyl, CrC 4haloalkyl, halogen, phenyl, SR10 , OR1 1 or NR12 R13 ; or R24 is NR12 R13 ; or R24 forms a ring with one of the C-atoms of the phenyl or naphthyl ring to which the group O r NIi - OT -C-FL ό , -Xd-CH-FL is attached, wherein said formed ring is unsubstituted or substituted; or provided that (a) at least one of R2 in formula I or III, R'2 in the group (CO)R' 2 in the definition of R3, R4, R5, R6, R7, R'6 or R'7 in formula I or in the definition of R6, R7, R8, R'6, R'7, R'8, R' 6 or R"7 in formula Il or in the definition of R6, R7, R8, R'6, R'7, R'''6 or R'''7 in formula III or in the definition of Ri8, R19, R20, R'-is, R'19, R'20 in the group for either R'"2 in formula III or for R2 in formula I, Il or III via the radicals R or R'2; R" 2 in formula Il or in the group (CO)R" 2 in R1 of formula I or in the group — in R15 in formula I via the radicals R1 or R14 or in for¬ mula Il via the radicals R12 or R13 or in formula III via the radicals R12 or R13 , or R111 in formula III (b) at least one of R2 in formula I or III, R'2 in the group (C0)R' 2 in the definition of R3, R4, R5, R6, R7, R'6 or R'7 in formula I or in the definition of R6, R7, R8, R'6, R'7, R'8, R''6 or R"7 in formula Il or in the definition of R6, R7, R8, R'6, R'7, R'''6 or R'''7 in formula III or in the definition of Ri8, for either R'"2 in formula III or for R2 in formula I, Il or III via the radicals R2 or R'2; R"2 in formula Il or in the group (CO)R"2 in R1 of formula I or R" o I 2 Il in the group — C=N-O-C-R 9 in R15 in formula I via the radicals R1 or R14 or in for mula Il via the radicals R12 or R13 or in formula III via the radicals R12 or R13 , or R'"2 in formula III forms a ring with one of the C-atoms of the phenyl or naphthyl ring to which the R2 O R"2 O corresponding group — C=N-O-C-R 0 &gt; — C=N-O-C-R 0 , (C0)R' 2 or (C0)R'" 2 is attached; or (c) at least one of R2 in formula I or III, R'2 in the group (C0)R' 2 in the definition of R3, R4, R5, Re, R7, R' or R'7 in formula I or in the definition of R6, R7, Rs, R' , RV, R's, R' or R"7 in formula Il or in the definition of Re, R7, Rs, R , RV, R'"e or R"V in formula III or in the definition of R18 , for either R'"2 in formula III or for R24 in formula I, Il or III via the radicals R2 or R'2; R"2 in formula Il or in the group (C0)R" 2 in R1 of formula I or R" o I 2 Il in the group — C=N-O-C-R 9 in R15 in formula I via the radicals R1 or R14 or in for mula Il via the radicals R12 or R13 or in formula III via the radicals R12 or R13 , or R'"2 in formula III contains one or more C-C multiple bonds; or (d) at least one of R2 in formula I or III, R'2 in the group (C0)R' 2 in the definition of R3, R4, R5, R6, R7, R' or RV in formula I or in the definition of Re, R7, R8, R' , RV, R's, R ' or R"7 in formula Il or in the definition of R6, R7, Rs, R' , RV, R'"6 or R'"7 in formula III or in the definition of Ri8, R19, R20, R'i β, R'19, R'20 in the group for either R'"2 in formula III or for R2 in formula I, Il or III via the radicals R2 or R'2; R" 2 in formula Il or in the group (CO)R" 2 in R1 of formula I or R", o I 2 Il in the group — C=N-O-C-R 9 in R15 in formula I via the radicals R1 or R14 or in for¬ mula Il via the radicals R12 or R13 or in formula III via the radicals R12 or R13 , and R'" 2 in formula III or R10 or R11 occuring in the groups SR10 , O R1 1 or COOR 1 1 as a substituent in any of the formula I, II or III is Ci-C20 alkyl which is substituted by one or more Ci-C20 heteroaryl, Ci-C20 heteroaryl-(CO)O, Ci-C20 heteroaryl-S or -N-XR 21 ; or R22 (e) at least one of R'" 2 in formula III or R10 or R11 occuring in the groups SR10 , O R1 1 or COOR 1 1 as a substituent in any of the formula I, II or III is an unsubstituted or substituted C1-C2oheteroaryl. 2. A compound of the formula I, II, and III according to claim 1, wherein R1 is,Ci-C 20alkyl; R2 and R'2 independently of each other are CrC 2oalkyl which CrC 2oalkyl optionally contains one or more C-C multiple bonds; or R2 and R'2 are CrC 20alkyl which is substituted by one or more COOR 1 1 , CrC 20heteroaryl-S or -N-XR 2 1 , R22 or R2 and R'2 are unsubstituted phenyl or CrC 20heteroaryl; or are phenyl which is substituted by one or more CrC 12alkyl or SR10 ; or R2 and R'2 are : or R2 and R'2 form a ring with one of the C-atoms of the phenyl or naphthyl ring to which the R2 O I Il group — C=N-O-C-R o r (C0)R' 2 is attached, wherein said formed ring is unsubstituted or substituted; R"2 has one of the meanings given for R2 and R'2; R'" 2 has one of the meanings given for R2 and R'2 or is R3, R4, and R5 independently of one another are hydrogen, or R3, R4, and R5 are (C0)R' 2, or NR12 R13 , R6, R7, R8, R'6, R'7, R'β, R"e, R'V, R'"6 and R'" 7 independently of one another have one of the meanings as given for R3, R4 and R5; R9 is Cr C20alkyl; Rio is CrC 20heteroaryl; Rn is CrC 20alkyl; Ri2 and Ri3 together with the N-atom to which they are attached form a heteroaromatic ring system; Ri8, Ri9, R2o, R'i8, R'i9, and R'2o are hydrogen, or R18, Rig, R2o, R'i8, R'i9, and R'2o are phenyl which is unsubstituted or substituted by one or more CrC 20alkyl; R22 is, (CO)R9; X is O; X2 is a direct bond; m is an integer 1; R23 has one of the meanings as given for R9; and R24 is CrC 20alkyl. 3. A photopolymerizable composition comprising (a) at least one ethylenically unsaturated photopolymerizable compound and (b) as photoinitiator, at least one compound of the formula I, Il or III as defined in claim 1. 4. A photopolymerizable composition according to claim 3 comprising in addition to the photoinitiator (b) at least one further photoinitiator (c) and/or other additives (d). 5. A photopolymerizable composition according to anyone of claims 3-4 as further additive (d) comprising a photosensitizer, in particular a compound selected from the group consisting of benzophenone and its derivatives, thioxanthone and its derivatives, anthraquinone and its derivatives, or coumarin and its derivatives. 6. A photopolymerzable composition according to anyone of claims 3-5, wherein the compo nent (a) is a resin obtained by the reaction of a saturated or unsaturated polybasic acid an hydride with a product of the reaction of an epoxy resin and an unsaturated monocarboxylic acid. 7. A photopolymerizable composition according to anyone of claims 3-6 additionally com prising a binder polymer (e), in particular a copolymer of methacrylate and methacrylic acid. 8. A photopolymerizable composition according to anyone of claims 3-7 as further additive (d) comprising a pigment or a mixture of pigments. 9. A photopolymerizable composition according to claim 8 as further additive (d) comprising a dispersant or a mixture of dispersants. 10. A photopolymerizable composition according to anyone of claims 3-9, comprising 0.005 to 25 % by weight of the photoinitiator (b), or the photoinitiators (b) and (c), based on the com position. 11. A process for the photopolymerization of compounds containing ethylenically unsaturated double bonds, which comprises irradiating a composition according to anyone of claims 3-10 with electromagnetic radiation in the range from 150 to 600 nm, or with electron beam or with X-rays. 12. A process for the preparation of a compound of the formula I, Il or III as defined in claim 1 by reacting an oxime compound of formula Ia, Na or Ilia wherein R1, R2, R'2l R"2, R'"2, Rs, R , R5, Re, R'β, R"β, R 1 , Rz, RV, R V, R'"7, Rs and R'8 are as defined in claim 1, with an acyl halide or an anhydride of formula V or V l o HaI-C-R, (V) R- °C-O- °C-R (Vl), wherein Hal denotes a halogen atom and R9 is as defined in claim 1, in the presence of a base or a mixture of bases. 13. The use of a composition according to anyone of the claims 3-1 0 for producing pigmented and nonpigmented paints and varnishes, powder coatings, printing inks, printing plates, ad- hesives, pressure sensitive adhesives, dental compositions, gel coats, photoresists for elec tronics, electroplating resists, etch resists, both liquid and dry films, solder resists, resists to manufacture color filters for a variety of display applications, resists to generate structures in the manufacturing processes of plasma-display panels, electroluminescence displays and LCD, spacers for LCD, for holographic data storage (HDS), as composition for encapsulating electrical and electronic components, for producing magnetic recording materials, microme- chanical parts, waveguides, optical switches, plating masks, etch masks, colour proofing systems, glass fibre cable coatings, screen printing stencils, for producing three-dimensional objects by means of stereolithography, as image recording material, for holographic re cordings, microelectronic circuits, decolorizing materials, decolorizing materials for image recording materials, for image recording materials using microcapsules, as a photoresist material for a UV and visible laser direct imaging system, as a photoresist material used for forming dielectric layers in a sequential build-up layer of a printed circuit board. 14. A process according to claim 11 for producing pigmented and nonpigmented paints and varnishes, powder coatings, printing inks, printing plates, adhesives, pressure sensitive ad- hesives, dental compositions, gel coats, photoresists for electronics, electroplating resists, etch resists, both liquid and dry films, solder resists, resists to manufacture color filters for a variety of display applications, resists to generate structures in the manufacturing processes of plasma-display panels, electroluminescence displays and LCD, spacers for LCD, for holo graphic data storage (HDS), as composition for encapsulating electrical and electronic com ponents, for producing magnetic recording materials, micromechanical parts, waveguides, optical switches, plating masks, etch masks, colour proofing systems, glass fibre cable coat ings, screen printing stencils, for producing three-dimensional objects by means of stereo- lithography, as image recording material, for holographic recordings, microelectronic circuits, decolorizing materials, decolorizing materials for image recording materials, for image re cording materials using microcapsules, as a photoresist material for a UV and visible laser direct imaging system, as a photoresist material used for forming dielectric layers in a se quential build-up layer of a printed circuit board. 15. Coated substrate which is coated on at least one surface with a composition according to claim 3. 16. Process for the photographic production of relief images, in which a coated substrate according to claim 15 is subjected to imagewise exposure and then the unexposed portions are removed with a developer. 17. A color filter prepared by providing red, green and blue picture elements and a black matrix, all comprising a photosensitive resin and a pigment on a transparent substrate and providing a transparent electrode either on the surface of the substrate or on the surface of the color filter layer, wherein said photosensitive resin comprises a polyfunctional acrylate monomer, an organic polymer binder and a photopolymerization initiator of formula I, Il or III as defined in claim 3. 18. A compound of the formula Ia, Na and Ilia wherein R1, R2, R'2, R' 2, R'''2, R3, R4, R5, R6, R'6, R''6, R'''6, R7, R'7, R''7, R'''7, R8 and R'8 are as defined in claim 1. 1. Compound of formula I: R3 wherein 7 multi-… R7 (I), R1 is C1-C20 alkyl, R2 and R ' 2 independently of each other is C1-C2ci alkyl group, the C1-C2ci alkyl group optionally containing one or more of ALKYL of multiple key, or RjPR 2 is is one or more one of COOR11X1-C2tl heteroaryl-S or g 21 is substituted C1-C2tl alkyl, 22 or R2 and R ' 2 is not substituted is phenyl or C1-C2tl heteroaryl, or one is one or more of C1-C12 alkyl SRltl or the substituted phenyl, 0 ' ' %. "-N-O-C-R73 or RjPR 2 is r/iJlR 23Tm to 24 or RjPR 2 and the same group (CO) R ' 2 is connected with C atom of one of phenyl ring form, wherein the form is ring is unsubstituted or by C3-C8 cyclo burn base, C2 to C5 alkenyl, C1-C2tl burn oxyl X1-C2tl alkyl, phenyl, naphthyl, benzyloxy or phenoxy is substituted, R3 is more than R4 and R5 independent of each other is hydrogen, or R3, R4 and R5 is (CO) R ' 2 or NR12R13, condition is R3 is more than R4 or R5 of at least one of two is not hydrogen, and (iii) wherein if phenyl ring para-position of R3, R4 or R5 is one of two is NR12R13, then R12 and R13 different time is C1-C2tl; And (iv) if in R3, R4 or R5 and phenyl ring position is the one of is NR12R13 and R12 and R13 and and they connected with the N atom to form ring, then the ring is not morpholine ring, and R (R6), R (R7), R ' 6 and R ' 7 independently of each other with corresponding R3, R4 and R5 the meanings, R9 is C1-C2tl alkyl; Rio is C1-C2tl mixed method base, R11 is C1-C2tl, R12 and R13 and N-atom and they connect together form the aromatic system, R21 is (CO) R9, R22 is (CO) R9, X is 0, X2 is direct key, m is integer, R23 to R9 has the meaning, and R24 is CfC2tl alkyl, condition is:(a) at least one of the group is 23. FORMULA.In the formula 1, R4, R5, R6 or R 7 are the group (CO) R'2, R'2, or (b) a group wherein at least one of the phenyl connected with the same corresponding to the group (CO) R'2 is the C atom formed ring is R2, FORMULA 1, in the formula I, R4, R5, R6 or R 7 are the group (CO) R'2, R'2, or (c), wherein at least one containing one or more C-C multiple bonds in the formula I R2, wherein R1, R4, R5, R6 or R 7 are the group (CO) R'2, R'2, or (d), wherein at least one of one or more of C1-C2tl O. XR21 is a C1-C2tl " 22 group in the formula (I). FORMULA.In the formula 1, R4, R5, R6 or R 7 are the group (CO) R'2, R'2, or (e) wherein at least one of C1-C2tl heteroaryl in the formula (I) is a R1 SRltl in the group. 2. The formula I compound according to claim 1 and claim, it has the following formula:Wherein R1, R2, R3, R4, R5, R6, 6, R7, 7 and R9 are defined according to claim 1. 3. Can photopolymerizable composition, it comprises: (a) at least one ethylenically unsaturated may a kind of photo-polymerizable compound, and (b) compound as photo-initiator is at least one of a kind of the right requirement 1 or 2 of the formula I defined. 4. The photo-polymerization compound according to claim 3, in addition to photoinitiator (b), further comprising at least one of said at least one additional photoinitiator (c) and/or other additives (d). 5. The photo-polymerization compound according to claim 3, comprising a photosensitizer as further additive (d). 6. The photo-polymerization compound according to claim 4, comprising a photosensitizer as further additive (d). 7. The photo-polymerization compound according to any one of claims 3-6, wherein the component (a) is prepared by reacting epoxy resin and an unsaturated a monocarboxylic acid of the reaction product with the saturated or unsaturated polybasic acid anhydride obtained by reacting. 8. The photo-polymerization compound according to any one of claims 3-6, further comprising a binder polymer (e). 9. The photo-polymerization compound according to claim 7, further comprising a binder polymer (e). 10. The photo-polymerization compound according to any one of claims 3-6, wherein the polymerizable composition comprises a mixture of pigment or pigment as further additive (d). 11. The photo-polymerization compound according to claim 7, wherein the sample comprises a mixture of the pigment or pigment as further additive. 12. The photo-polymerization compound according to claim 8, wherein the sample comprises a mixture of the pigment or pigment as further additive (4). 13. The photo-polymerization compound according to claim 9, wherein the sample comprises a mixture of the pigment or pigment as further additive (4). 14. The photo-polymerization compound according to claim 10, wherein the sample comprises a mixture of dispersant or dispersing agent as further additives (10). 15. The photo-polymerization compound according to any one of claims 11-13, wherein the polymerizable composition comprises the mixture of dispersant or dispersing agent as further additive (d). 16. The photo-polymerization compound according to any one of claims 3-6, wherein the polymerizable composition comprises 0.005 to 25 percent by weight of the photoinitiator (b), a photoinitiator (b) and (c). 17. The photo-polymerization compound according ... | C07D020980 ¦ C07D020986 ¦ C07D020988 ¦ C07D040906 ¦ G03F0007004 | 2013-09-11 C14 GRANT OF PATENT OR UTILITY MODEL + ¦ 2010-06-30 C10 ENTRY INTO SUBSTANTIVE EXAMINATION ¦ 2010-03-31 C06 PUBLICATION + | Oxime ester compounds are new. | As photoinitiator in photopolymerizable compositions for producing pigmented and nonpigmented paints and varnishes, powder coatings, printing inks, printing plates, adhesives, pressure sensitive adhesives, dental compositions, gel coats, photoresists for electronics, electroplating resists, etch resists, both liquid and dry films, solder resists, resists to manufacture color filters for a variety of display applications, resists to generate structures in the manufacturing processes of plasma-display panels, electroluminescence displays and liquid crystal display (LCD), spacers for LCD, for holographic data storage (HDS), as composition for encapsulating electrical and electronic components, for producing magnetic recording materials, micromechanical parts, waveguides, optical switches, plating masks, etch masks, color proofing systems, glass fiber cable coatings, screen printing stencils, for producing three-dimensional objects by means of stereolithography, as image recording material, for holographic recordings, microelectronic circuits, decolorizing materials, decolorizing materials for image recording materials, for image recording materials using microcapsules, as a photoresist material for a UV and visible laser direct imaging system, as a photoresist material used for forming dielectric layers in a sequential build-up layer of a printed circuit board (all claimed). Also useful in optical lattices, light circuits, to produce composite materials, for coating or sealing electronic components and integrated circuits, or as coatings for optical fibers, for producing optical lenses, for the production of medical equipment, auxiliaries or implants. | The compounds are highly reactive, easy to prepare and handle, have higher sensitivity than current initiation systems; have high solubility, thermal stability, storage stability and low volatility. The compounds are also suitable for photopolymerizations in presence of air, where they cause only low yellowing in the compositions after photopolymerization. Because the photocurable compositions have low yellowing properties, both thermally and photochemically, they are suitable for the production of microlens arrays.
US8906271B2 | 2014-12-09 | Photosensitive resin composition used to make color filter (used in e.g. LCD), comprises dye-polymer composite derived from quaternary ammonium compound, acrylic-based photopolymerizable monomer, photopolymerization initiator and solvent | Photosensitive resin composition for color filter and color filter using the same | Cheil Industries Inc.,Gumi-si,KR ¦ Lee Yeon-Soo,Uiwang-si,KR ¦ Nam Seong-Ryong,Uiwang-si,KR ¦ Baek Taek-Jin,Uiwang-si,KR ¦ Cho Sang-Won,Uiwang-si,KR ¦ Kim Jae-Hyun,Uiwang-si,KR ¦ Lee Chang-Min,Uiwang-si,KR ¦ Han Gyu-Seok,Uiwang-si,KR | Lee, Yeon-Soo ¦ Nam, Seong-Ryong ¦ Baek, Taek-Jin ¦ Cho, Sang-Won ¦ Kim, Jae-Hyun ¦ Lee, Chang-Min ¦ Han, Gyu-Seok | Photosensitive resin composition comprises: a dye-polymer composite including a structural unit derived from substituted quaternary ammonium compound (I); an acrylic-based photopolymerizable monomer; a photopolymerization initiator; and a solvent. Photosensitive resin composition comprises: a dye-polymer composite including a structural unit derived from substituted quaternary ammonium compound of formula ((R1-N + (R2)=X1=C(X2-Y1)-X3-Y2) (V1 - )) (I); an acrylic-based photopolymerizable monomer; a photopolymerization initiator; and a solvent.X13-30C cycloalkenyl and/or 3-30C heterocycloalkenyl (both optionally substituted);X2, X36-30C arylene, 6-30C alkylarylene and/or 3-30C heteroarylene (all optionally substituted);Y1, Y2-NR3R4, -OR5 or -SR6;V1 -counter ion of N + ; andR1-R61-30C alkyl, 6-30C aryl, 6-30C alkylaryl, 3-30C heteroaryl, (meth)acrylate (all optionally substituted) and/or H.Provided that at least one of R1-R6 is optionally substituted 2-30C alkenyl. The photosensitive resin composition is useful for manufacturing a color filter (claimed), which is used in electronic devices such as LCD device, organic LED and image sensor. The photosensitive resin composition: exhibits improved heat resistance and chemical resistance; and provides the color filter having high contrast ratio and luminescence characteristics. Preferred Composition: The photosensitive resin composition comprises: 0.5-40 wt.% of dye-polymer composite; 0.5-20 wt.% of acrylic-based photopolymerizable monomer; 0.1-10 wt.% of photopolymerization initiator; and balance of the solvent. The photosensitive resin composition further comprises a pigment and/or a dye, which is present at 0.1-40 wt.%. Preferred Components: (I) is substituted 4-(naphthalen-1-yl-phenyl-methylene)-cyclohexa-2,5-dienylidene-ammonium compound of formula (IA) or ethyl-{4-[(4-{ethyl-[2-(2-methyl-acryloyloxy)-ethyl]-amino}-phenyl)-(4-phenylamino-naphthalen-1-yl)-methylene]-cyclohexa-2,5-dienylidene}-[2-(2-methyl-acryloyloxy)-ethyl]-ammonium compound of formula (IB). In the dye-polymer composite, the structural unit derived from (I) is present at a concentration of 0.1-50 wt.%. The dye-polymer composite has a weight average molecular weight of 1000-500000. The dye-polymer composite comprises at least one of structural units of formulae (-(-CH 2 -C(R9)(C(=O)O-(-CH 2 -CH 2 -CH 2 -C(=O)O-) m -R10)-)-) (II), (-(-CH 2 -C(R11)(R12)-)-) (III) and (-(C(R13)(R15)-C(R14)(R16)-)-) (IV), where (II), (III) and (IV) are present at o, p and q mol, and each of o, p and q are 0-80, respectively. The dye-polymer composite includes (II)-(IV) at a concentration of 0.1-50 wt.%.R9, R10, R11, R13, R141-30C alkyl, 6-30C aryl, 6-30C alkylaryl (all optionally substituted) and/or H;R121-30C alkyl, 6-30C aryl (both optionally substituted) and/or -COR17-COOH;R171-30C alkylene or 1-30C alkoxylene (both optionally substituted); eitherR15-COOH or -CONHR18; andR16-COOH; orR15R16ring;R181-30C alkyl or 6-30C aryl (both optionally substituted); andm0-5. | Disclosed is a photosensitive resin composition for a color filter and a color filter using the same. The photosensitive resin composition for a color filter includes (A) a dye-polymer composite including a structural unit derived from the compound represented by the following Chemical Formula 1, wherein each substituent is the same as defined in the detailed description; (B) an acryl-based photopolymerizable monomer; (C) a photopolymerization initiator; and (D) a solvent. | KR2011128781A | 2011-12-05 | US8906271B2 ¦ CN103135351A ¦ KR1466147B1 ¦ KR2013062510A ¦ TW201324043A ¦ TWI476525B ¦ US20130141810A1 | US20130141810A1 ¦ KR2013062510A ¦ TW201324043A ¦ CN103135351A ¦ KR1466147B1 ¦ US8906271B2 ¦ TWI476525B | What is claimed is: 1. A photosensitive resin composition for a color filter, comprising: (A) a dye-polymer composite including a structural unit derived from the compound represented by the following Chemical Formula 4; (B) an acrylic-based photopolymerizable monomer; (C) a photopolymerization initiator; and (D) a solvent: wherein, in Chemical Formula 4, V − is a counter ion of N+. 2. The photosensitive resin composition for a color filter of claim 1, wherein the dye-polymer composite (A) includes the structural unit derived from the compound represented by Chemical Formula 4 in an amount of about 0.1 wt % to about 50 wt % based on the total weight of the dye-polymer composite (A). 3. The photosensitive resin composition for a color filter of claim 1, wherein the photosensitive resin composition for a color filter comprises (A) about 0.5 wt % to about 40 wt % of the dye-polymer composite; (B) about 0.5 wt % to about 20 wt % of the acrylic-based photopolymerizable monomer; (C) about 0.1 wt % to about 10 wt % of the photopolymerization initiator; and (D) balance of the solvent. 4. The photosensitive resin composition for a color filter of claim 1, wherein the dye-polymer composite (A) have a weight average molecular weight (Mw) of about 1,000 to about 500,000. 5. The photosensitive resin composition for a color filter of claim 1, wherein the dye-polymer composite (A) comprises at least one of structural units represented by the following Chemical Formulae 5 to 7 or a combination thereof: wherein, in Chemical Formulae 5 to 7, R 9, R10, R11, R13 and R14 are the same or different and are each independently hydrogen, substituted or unsubstituted C1 to C30 alkyl, substituted or unsubstituted C6 to C30 aryl, substituted or unsubstituted C6 to C30 alkylaryl, or a combination thereof, R 12 is substituted or unsubstituted C1 to C30 alkyl, substituted or unsubstituted C6 to C30 aryl, —CO—R17—COOH wherein R17 is substituted or unsubstituted C1 to C30 alkylene or substituted or unsubstituted C1 to C30 alkoxylene group, or a combination thereof, R 15 is —COOH or —CONHR18 wherein R18 is substituted or unsubstituted C1 to C30 alkyl or substituted or unsubstituted C6 to C30 aryl, R 16 is —COOH, or R 15 and R16 are fused to form a ring, and m is an integer of 0 to 5. 6. The photosensitive resin composition for a color filter of claim 5, wherein the dye-polymer composite (A) includes the structural units represented by the above Chemical Formulae 5 to 7 in amounts of o, p and q mol, where o, p and q are about 0≦o≦80, 0≦p≦80 and 0≦q≦80, respectively. 7. The photosensitive resin composition for a color filter of claim 5, wherein the dye-polymer composite (A) includes structural units represented by Chemical Formulae 5 to 7 in an amount of about 0.1 wt % to about 50 wt % based on the total weight of the dye-polymer composite (A). 8. The photosensitive resin composition for a color filter of claim 1, further comprising a pigment, a dye, or combination thereof in an amount of about 0.1 wt % to about 40 wt % based on the total weight of the photosensitive resin composition. 9. A color filter manufactured using the photosensitive resin composition for a color filter according to claim 1. | G02B000523 ¦ G02B000522 | 2012-10-16 AS ASSIGNMENT CHEIL INDUSTRIES INC., KOREA, REPUBLIC OF ASSIGNMENT OF ASSIGNORS INTEREST;ASSIGNORS:LEE, YEON-SOO;NAM, SEONG-RYONG;BAEK, TAEK-JIN;AND OTHERS;REEL/FRAME:029135/0847 2012-10-09 | Photosensitive resin composition comprises: a dye-polymer composite including a structural unit derived from substituted quaternary ammonium compound (I); an acrylic-based photopolymerizable monomer; a photopolymerization initiator; and a solvent. | The photosensitive resin composition is useful for manufacturing a color filter (claimed), which is used in electronic devices such as LCD device, organic LED and image sensor. | The photosensitive resin composition: exhibits improved heat resistance and chemical resistance; and provides the color filter having high contrast ratio and luminescence characteristics.
US8877852B2 | 2014-11-04 | Organic polymer comprises phosphorus as internal pendant phosphorous acid groups separated from backbone of organic polymer by alkylene glycol units, where organic polymer is formed by polymerization from ethylenically unsaturated monomer | Phosphorous-containing organic polymer and compositions and processes including same | Rohm and Haas Company,Philadelphia,PA,US ¦ Bohling James Charles,Lansdale,PA,US ¦ Gebhard Matthew Stewart,Cary,IL,US ¦ Madle Thomas Glenn,Flourtown,PA,US ¦ Maurice Alvin Michael,Lansdale,PA,US ¦ Pafford IV Robert Joseph,Langhorne,PA,US ¦ Rohrbach William Douglas,Perkasie,PA,US | Bohling, James Charles ¦ Gebhard, Matthew Stewart ¦ Madle, Thomas Glenn ¦ Maurice, Alvin Michael ¦ Pafford, IV, Robert Joseph ¦ Rohrbach, William Douglas | An organic polymer (P1) comprises internal pendant phosphorous acid groups at a level of greater than 0.25% phosphorus by weight based on the weight of the organic polymer. The phosphorous acid groups are separated from the backbone of the organic polymer by ≯ 2 alkylene glycol units, in which the organic polymer having an acid number of 100-1000, and a molecular weight (M w ) of 1000-75000, where the organic polymer is formed by emulsion polymerization from at least one ethylenically unsaturated monomer. An INDEPENDENT CLAIM is included for an aqueous composition comprising an inorganic particle; and an organic polymer (P1), where the inorganic particle in an aqueous medium is first contacted with the organic polymer and subsequently the emulsion polymer (P2) is added to form the aqueous composition. As a dispersant polymer composition for coating plastics, wood, metals, primed surfaces, previously painted surfaces, weathered painted surfaces, glass, composites and cementitious substrates. The polymer has high weight percent of phosphorus as internal pendant phosphorous acid groups e.g. greater than 0.25%; has an acid number of 100-1000 and molecular weight (M w ) of 1000-75000; has a photosensitive group that is capable of absorbing some portion of the solar light spectrum without bound by a particular theory acting as a photoinitiator for crosslinking of the composition during exterior exposure. Preferred Polymer: The polymer (P1) comprises as copolymerized units a phosphorous acid group monomer, at least one ethylenically unsaturated monomer not containing a phosphorous acid group and carboxylic acid monomer, where the carboxylic acid group monomer provides an acid number contribution of greater than 70. The polymer (0.1-50 wt.%) (P1) further comprises an emulsion polymer (P2) containing phosphorus (0.05-2%) and an inorganic particle. | An organic polymer including internal pendant phosphorous acid groups at a level of >0.25% phosphorus by weight based on the weight of said organic polymer, the phosphorus acid groups being separated from the backbone of the organic polymer by no more than 2 alkylene glycol units, the organic polymer having an acid number of from 100 to 1,000, and a Mw of from 1,000 to 75,000, wherein the organic polymer has been formed by emulsion polymerization from at least one ethylenically unsaturated monomer is provided. Compositions further including an emulsion polymer including from 0.05% to 2% phosphorous, present as pendant phosphorous acid groups, by weight based on the weight of the emulsion polymer, and, optionally, an inorganic particle are also provided as are processes related to the compositions. | US2006875228P | 2006-12-15 | US8877852B2 ¦ AU2007240257A1 ¦ AU2007240257B2 ¦ BRPI0704509A2 ¦ CN101205267A ¦ CN101205267B ¦ EP1932862A1 ¦ US20080146724A1 | EP1932862A1 ¦ US20080146724A1 ¦ CN101205267A ¦ AU2007240257A1 ¦ BRPI0704509A2 ¦ CN101205267B ¦ AU2007240257B2 ¦ US8877852B2 | What is claimed is: 1. An aqueous composition comprising an inorganic particle; an organic polymer comprising phosphorous acid groups at a level of &gt;0.25% phosphorus by weight based on the weight of said organic polymer, said phosphorus acid groups being separated from the backbone of said organic polymer by no more than 2 alkylene glycol units, said organic polymer having an acid number of from 50 to 1,000, and said organic polymer having a Mw of from 2,000 to 20,000, wherein said organic polymer has been formed by emulsion polymerization from at least one ethylenically unsaturated monomer; wherein said organic polymer is present at a level of from 0.2 to 10% by weight based on the weight of said inorganic particle; and an emulsion polymer comprising from 0.05% to 2% phosphorous, present as pendant phosphorous acid groups, by weight based on the weight of said emulsion polymer, wherein said organic polymer is present at a level of from 0.1% to 50% by weight based on the total weights of said organic polymer and said emulsion polymer; wherein said inorganic particle in an aqueous medium has been first contacted with said organic polymer and subsequently said emulsion polymer has been added to form said aqueous composition; and wherein the pH of said aqueous composition is in the range of from 3 to 11. 2. A process for forming an aqueous composition comprising: a) providing an inorganic particle; b) contacting said inorganic particle in an aqueous medium with an organic polymer comprising phosphorous acid groups at a level of &gt;0.25% phosphorus by weight based on the weight of said organic polymer, said phosphorus acid groups being separated from the backbone of said organic polymer by no more than 2 alkylene glycol units, said organic polymer having an acid number of from 50 to 1,000, and said organic polymer having a Mw of from 2,000 to 20,000, wherein said organic polymer has been formed by emulsion polymerization from at least one ethylenically unsaturated monomer; wherein said organic polymer is present at a level of from 0.2 to 10% by weight based on the weight of said inorganic particle; and c) subsequently adding an emulsion polymer comprising from 0.05% to 2% pendant phosphorous acid groups by weight based on the weight of said emulsion polymer, wherein said organic polymer is present from 0.1% to 50% of said composition based on the total weights of said organic polymer and said emulsion polymer; and wherein the pH of said aqueous composition is in the range of from 3 to 11. | C08L004302 ¦ C08F000222 ¦ C08F022014 ¦ C08F023002 ¦ C08K000900 ¦ C08F022006 ¦ C08F022018 | 2014-09-02 AS ASSIGNMENT ROHM AND HAAS COMPANY, PENNSYLVANIA ASSIGNMENT OF ASSIGNORS INTEREST;ASSIGNORS:BOHLING, JAMES CHARLES;GEBHARD, MATTHEW STEWART;MADLE, THOMAS GLENN;AND OTHERS;SIGNING DATES FROM 20070413 TO 20070511;REEL/FRAME:033648/0390 | An organic polymer (P1) comprises internal pendant phosphorous acid groups at a level of greater than 0.25% phosphorus by weight based on the weight of the organic polymer. The phosphorous acid groups are separated from the backbone of the organic polymer by ≯ 2 alkylene glycol units, in which the organic polymer having an acid number of 100-1000, and a molecular weight (M w ) of 1000-75000, where the organic polymer is formed by emulsion polymerization from at least one ethylenically unsaturated monomer. | As a dispersant polymer composition for coating plastics, wood, metals, primed surfaces, previously painted surfaces, weathered painted surfaces, glass, composites and cementitious substrates. | The polymer has high weight percent of phosphorus as internal pendant phosphorous acid groups e.g. greater than 0.25%; has an acid number of 100-1000 and molecular weight (M w ) of 1000-75000; has a photosensitive group that is capable of absorbing some portion of the solar light spectrum without bound by a particular theory acting as a photoinitiator for crosslinking of the composition during exterior exposure.
US8877954B2 | 2014-11-04 | Functionalized nanoparticle useful as e.g. stabilizer and compatibilizer in organic materials comprises on the surface a covalently bound siloxy radical | Functionalized nanoparticles | BASF SE,Ludwigshafen,DE ¦ BASF SE,Ludwigshafen,DE | Giesenberg, Thomas ¦ Muhlebach, Andreas ¦ Jung, Tunja ¦ Rime, Francois ¦ Michau, Laurent ¦ Muller, Martin ¦ Bauer, Didier | A functionalized nanoparticle (FNP) comprising on the surface a covalently bound siloxy radical of formula (I). A functionalized nanoparticle (FNP) comprising on the surface a covalently bound siloxy radical of formula -OSi(R 2 )(R 3 )(CH 2 ) n XR 1 (I). The nanoparticle is a SiO 2 , Al 2 O 3 or mixed SiO 2 and Al 2 O 3 nanoparticle.XO, S or -N(R 4 )-;R 11-25C alkyl, 3-25C alkyl interrupted by O, S or -C(O)-; hydroxyl-substituted 2-24C alkyl interrupted by O, S or -C(O)-; 2-24C alkenyl, 5-12C cycloalkyl, 5-12C cycloalkenyl, a polymerizable group, a polymer or an additive selected from radical scavengers, hydroperoxide decomposers, UV-absorbers, light stabilizers, flame retardants or photoinitiators;R 2 and R 3H, 1-25C alkyl, 3-25C alkyl interrupted by O or S; 2-24C alkenyl, phenyl, 7-9C phenylalkyl, -OR 5 , -OSi(R 6 )(R 7 )OR 5 , -OSi(R 6 )(R 7 )OSi(R 6 )(R 7 )OR 5 , -OSi(R 6 )(R 7 )OSi(R 6 )(R 7 )O Si(R 6 )(R 7 )OR 5 ;R 4H, 1-25C alkyl or 3-25C alkyl interrupted by O or S;R 5H, 1-25C alkyl, 3-25C alkyl interrupted by O or S, 2-24C alkenyl, phenyl, 7-9C phenylalkyl, -Si(R 8 )(R 9 )(R 10 ) or the nanoparticle surface;R 6 and R 7H, 1-25C alkyl, 3-25C alkyl interrupted by O or S, 2-24C alkenyl, phenyl, 7-9C phenylalkyl or -OR 5 ;R 8 - R 10H, 1-25C alkyl, 3-25C alkyl interrupted by O or S, 2-24C alkenyl, phenyl or 7-9C phenylalkyl; andn1 - 8.INDEPENDENT CLAIMS are included for the following:a composition comprising (a) an organic material subject to oxidative, thermal or light-induced degradation and (b) at least one (FNP);a process for stabilizing, flame-retarding and/or compatibilizing an organic material which is subject to oxidative, thermal or light-induced degradation, which involves incorporating or applying at least a (FNP); anda process for photoinitiating in-situ polymerization or hardening of a pre-polymeric nanocomposite or sol to a nanocomposite material, which involves incorporating or applying at least a (FNP). As stabilizer and/or flame retarder and/or compatibilizer for organic materials which are subject to oxidative, thermal or light-induced degradation; as photoinitiator for in-situ polymerization or hardening of pre-polymeric nanocomposites to nanocomposite materials; and as reinforcer of coatings and improver of scratch resistance in coating compositions for surfaces (claimed). The functionalized nanoparticles possess extremely large surface with high surface energy, long term stability, flame retardant property; when used in polymers, it is possible to bring about improvement in, e.g. mechanical properties, especially the density, hardness, rigidity or impact strength of the polymer; and improves scratch resistance in coating compositions for surfaces. Preferred Compounds: The functionalized nanoparticle (preferably silica nanoparticle) has a spherical shape with particle size of 10 - 1000 (preferably 10 - 500) nm. (FNP) Comprises on the surface addionally a covalently bound siloxy radical of formula -OSi(R 2 )(R 3 )(R 11 ) (II).R 111-25C alkyl, 3-25C alkyl interrupted by O or S or -N(R 4 )-; amino-, mercapto- or hydroxy substituted 2-24C alkyl optionally interrupted by O or S or -N(R 4 )-; 2-24C alkenyl, 5-12C cycloalkyl, 5-12C cycloalkyl, 5-12C cycloalkenyl, a polymerizable group or a polymer.Preferred Composition: The composition is a coating composition and (a) is an organic film-forming binder (preferably synthetic polymer). (b) Is present in 0.01 - 80% based on wt. of (a). The composition also comprises additional additives. | The present invention discloses functionalized nanoparticles comprising on the surface a covalently bound radical of the formula (I) wherein the nanoparticles are SiO 2, Al2O3 or mixed SiO2 and Al2O3 nanoparticles, and wherein the general symbols are as defined in claim 1. These functionalized nanoparticles are for example useful as stabilizers and/or compatibilizers in organic materials, or as photoinitiators in pre-polymeric or pre-crosslinking formulations, or as reinforcer of coatings and improver of scratch resistance in coating compositions for surfaces. | EP2004105278A ¦ WO2005EP55287A ¦ US2007665627A | 2004-10-25 ¦ 2005-10-17 ¦ 2005-10-17 | US8877954B2 ¦ EP1805255A1 ¦ EP2028228A2 ¦ EP2028228A3 ¦ JP05524449B2 ¦ JP2008518067A ¦ US20090076198A1 ¦ US20130296453A1 ¦ WO2006045713A1 | WO2006045713A1 ¦ EP1805255A1 ¦ JP2008518067A ¦ EP2028228A2 ¦ US20090076198A1 ¦ TW200619298A ¦ EP2028228A3 ¦ US20130296453A1 ¦ JP05524449B2 ¦ US8877954B2 | What is claimed is: 1. A functionalized nanoparticle comprising on a surface covalently bound radical of the formula (I) and a covalently bound radical of formula (II): wherein the functionalized nanoparticle is a SiO 2 nanoparticle; X is oxygen; sulfur; or R 1 is a photoinitiator having as formula selected from the group consisting of R 2 and R3 are each independently hydrogen; C1-C25 alkyl; C3-C25alkyl, which is interrupted by oxygen or sulfur; C2-C24alkenyl; phenyl; C7-C9-phenylalkyl; —OR5; R 4 is hydrogen; C1-C25alkyl; or C3-C25alkyl, which is interrupted by oxygen or sulfur; R 5 is hydrogen; C1-C25alkyl; which is interrupted by oxygen or sulfur; C2-C24alkenyl; phenyl; C7-C9phenylalkyl; or the nanoparticle surface, R 6 and R7 are each independently hydrogen; C1-C25alkyl; C3-C25alkyl, which is interrupted by oxygen or sulfur; C2 phenyl; C7-C9-phenylalkyl; or —OR5; R 8, R9 and R10 are each independently hydrogen; C1-C25alkyl; C3-C25alkyl, which is interrupted by oxygen or sulfur; C2-C24alkenyl; phenyl; or C7-C9phenylalkyl; R 11 is C1-C25alkyl; C3-C25alkyl, which is interrupted by oxygen, sulfur or amino-, mercapto-, or hydroxyl substituted C 2-C24alkyl; amino-, mercapto-, or hydroxyl substituted C2-C24alkyl, which is interrupted by oxygen, sulfur, or C 2-C24alkenyl; C5-C12cycloalkyl; C5-C2cycloalkenyl; a polymerizable group; or a polymer; R 12 and R13 are each independently hydrogen; C1-C25alkyl; C3-C25alkyl, which is interrupted by oxygen or sulfur; C2-C24alkenyl; phenyl; C7-C9-phenylalkyl; —OR15; R 14 is hydrogen; C1-C25alkyl; or C3-C25alkyl, which is interrupted by oxygen or sulfur; R 15 is hydrogen; C1-C25alkyl; C3-C75alkyl, which is interrupted by oxygen or sulfur; C 2-C24alkenyl; phenyl; C7-C9-phenylalkyl; or the nanoparticle surface, R 16 and R17 are each independently hydrogen; C1-C25alkyl; C3-C25alkyl, which is interrupted by oxygen or sulfur; C2-C24alkenyl; phenyl; C7-C9-phenylalkyl; —OR15, R 18, R19 and R20 are each independently hydrogen; C1-C25alkyl; C3-C25alkyl, which is interrupted by oxygen or sulfur; C2-C24alkenyl; phenyl; or C7-C9phenylalkyl, R 43 and R44 are each independently hydrogen; C1-C18alkoxy; or di(C1-C4alkyl)amino; R 45 is hydrogen; C1-C18alkyl; or C1-C18alkoxy; R 63 and R64 are each independently hydrogen; C1-C18alkoxy; C1-C4alkylthio; morpholinyl; or C7-C9phenylalkyl of phenyl; R 65 and R66 are each independently C1-C18alkyl; R 67 is C2-C4alkylene; R 68 is hydrogen or C1-C18alkyl; R 69 is C3-C7alkylene; R 70 and R71 are each independently C1-C8alkyl or C7-C9-phenylalkyl; R 72 and R73 are each independently C1-C8alkyl; or R72 and R73 are together —CH2CH2—O—CH2CH2— thus forming with the nitrogen atom to which they are attached a morpholinyl ring; R 74 is hydrogen; C1-C18alkyl; or C7-C9-phenylalkyl; and n is 1, 2, 3, 4, 5, 6, 7 or 8. 2. The functionalized nanoparticle according to claim 1, wherein n is 3. 3. The functionalized nanoparticle according to claim 1, wherein R4 is hydrogen or C1-C4alkyl. 4. The functionalized nanoparticle according to claim 1, wherein R 11 is C1-C18alkyl; C3-C18alkyl, which is interrupted by oxygen or sulfur; or 3-aminopropyl. 5. The functionalized nanoparticle according to claim 1, wherein the functionalized nanoparticle has a spherical shape. 6. The functionalized nanoparticle according to claim 1, wherein the functionalized nanoparticle has a particle size of 10 to 1000 nm. 7. A composition comprising: a component (a), which is an organic material subject to oxidative, thermal, or light induced degradation, and a component (b), which is at least one functionalized nanoparticle according to claim 1, wherein the composition is a coating composition and the component (a) is an organic film-forming binder. 8. The composition according to claim 7, wherein the component (a) is a synthetic polymer. 9. The composition according to claim 7, wherein the component (b) is present in an amount from 0.01 to 80%, based on a weight of the component (a). 10. The composition according to claim 7, wherein additional additives are present besides the components (a) and (b). 11. A process for photoinitiating in-situ polymerization or hardening of a pre-polymeric nanocomposite or sol to a nanocomposite material, which comprises incorporating therein, or applying thereto, at least one functionalized nanoparticle according to claim 1. 12. A functionalized nanoparticle comprising on a surface covalently bound radical of the formula (I) and a covalently bound radical of formula (II): wherein the functionalized nanoparticle is a SiO 2 nanoparticle; X is oxygen; sulfur; or R 1 is a photoinitiator having as formula selected from the group consisting of R 2 and R3 are each independently hydrogen; C1-C25alkyl; C3-C25alkyl, which is interrupted by oxygen or sulfur; C2-C24alkenyl; phenyl; C7-C9-phenylalkyl; —OR5; R 4 is hydrogen; C1-C25alkyl; or C3-C25alkyl, which is interrupted by oxygen or sulfur; R 5 is hydrogen; C1-C25alkyl; C3-C25alkyl, which is interrupted by oxygen or sulfur; C 2-C24alkenyl; phenyl; C7-C9phenylalkyl; or the nanoparticle surface, R 6 and R7 are each independently hydrogen; C1-C25alkyl; C3-C25alkyl, which is interrupted by oxygen or sulfur; C2-C24alkenyl; phenyl; C7-C9-phenylalkyl; or —OR5; R 8, R9 and R10 are each independently hydrogen; C1-C25alkyl; C3-C25alkyl, which is interrupted by oxygen or sulfur; C2-C24alkenyl; phenyl; or C7-C9phenylalkyl; R 11 is C1-C25alkyl; C3-C25alkyl, which is interrupted by oxygen, sulfur or amino-, mercapto-, or hydroxyl substituted C 2-C24alkyl; amino-, mercapto-, or hydroxyl substituted C2-C24alkyl, which is interrupted by oxygen, sulfur, or C 2-C24alkenyl; C5-C12cycloalkyl; C5-C12cycloalkenyl; a polymerizable group; or a polymer; R 12 and R13 are each independently hydrogen; C1-C25alkyl; C3-C25alkyl, which is interrupted by oxygen or sulfur; C2-C24alkenyl; phenyl; C7-C9-phenylalkyl; —OR15; R 14 is hydrogen; C1-C25alkyl; or C3-C25alkyl, which is interrupted by oxygen or sulfur; R 15 is hydrogen; C1-C25alkyl; C3-C25alkyl, which is interrupted by oxygen or sulfur; C 2-C24alkenyl; phenyl; C7-C9-phenylalkyl; or the nanoparticle surface, R 16 and R17 are each independently hydrogen; C1-C25alkyl; C3-C15alkyl, which is interrupted by oxygen or sulfur; C2-C24alkenyl; phenyl; C7-C9-phenylalkyl; or —OR15, R 18, R19 and R20 are each independently hydrogen; C1-C25alkyl; C3-C25alkyl, which is interrupted by oxygen or sulfur; C2-C24alkenyl; phenyl; or C7-C9phenylalkyl, R 24 is n is 1, 2, 3, 4, 5, 6, 7 or 8. | C09D000712 ¦ C09C000130 ¦ C09C000140 ¦ C08K000906 | 2015-06-09 CC CERTIFICATE OF CORRECTION ¦ 2013-07-02 AS ASSIGNMENT BASF SE, GERMANY ASSIGNMENT OF ASSIGNORS INTEREST;ASSIGNOR:CIBA CORPORATION;REEL/FRAME:030728/0658 2009-06-30 ¦ 2013-07-02 AS ASSIGNMENT CIBA CORPORATION, NEW YORK CHANGE OF NAME;ASSIGNOR:CIBA SPECIALTY CHEMICALS CORPORATION;REEL/FRAME:030745/0683 2007-11-01 ¦ 2013-07-02 AS ASSIGNMENT CIBA SPECIALTY CHEMICALS CORPORATION, NEW YORK ASSIGNMENT OF ASSIGNORS INTEREST;ASSIGNORS:GIESENBERG, THOMAS;MUHLEBACH, ANDREAS;JUNG, TUNJA;AND OTHERS;SIGNING DATES FROM 20070119 TO 20070129;REEL/FRAME:030728/0350 | A functionalized nanoparticle (FNP) comprising on the surface a covalently bound siloxy radical of formula (I). | As stabilizer and/or flame retarder and/or compatibilizer for organic materials which are subject to oxidative, thermal or light-induced degradation; as photoinitiator for in-situ polymerization or hardening of pre-polymeric nanocomposites to nanocomposite materials; and as reinforcer of coatings and improver of scratch resistance in coating compositions for surfaces (claimed). | The functionalized nanoparticles possess extremely large surface with high surface energy, long term stability, flame retardant property; when used in polymers, it is possible to bring about improvement in, e.g. mechanical properties, especially the density, hardness, rigidity or impact strength of the polymer; and improves scratch resistance in coating compositions for surfaces.
US8815997B2 | 2014-08-26 | One component aqueous composition for preparing coating composition used as a single coat primer plus topcoat, comprises anion exchange resin beads, emulsion copolymers, and phosphorus containing surfactant | Aqueous compositions comprising ion exchange resins that deliver paint and primer properties in a coating | Rohm and Haas Company,Philadelphia,PA,US ¦ Zhang Wei,Ambler,PA,US ¦ Pressley Ozzie M.,Cheltenham,PA,US ¦ Luckenbach Monica A.,Woxall,PA,US ¦ Bohling James C.,Lansdale,PA,US | Zhang, Wei ¦ Pressley, Ozzie M. ¦ Luckenbach, Monica A. ¦ Bohling, James C. | One component aqueous composition comprises: (i) from 0.01 to 7 wt.%, based on the total weight of solids in the composition, of anion exchange resin beads having a weight average particle size of from 0.1 to 20 μ m and having a having a copolymerized crosslinker content of from 0.5 to 2.0 wt.%, based on the total weight of monomers used to make the anion exchange resin copolymer; (ii) one or more emulsion copolymers having a copolymerization residue of one or more phosphorous acid monomers; and (iii) at least one phosphorus containing surfactant. One component aqueous composition comprises: (i) from 0.01 to 7 wt.%, based on the total weight of solids in the composition, of anion exchange resin beads having a weight average particle size of from 0.1 to 20 μ m and having a copolymerized crosslinker content of from 0.5 to 2.0 wt.%, based on the total weight of monomers used to make the anion exchange resin copolymer, the anion exchange resin copolymer beads being selected from gelular beads, beads having a dual morphology, and its mixtures; (ii) one or more emulsion copolymers having a copolymerization residue of one or more phosphorous acid monomers, and having an anionic surfactant or its polymerization residue and a reductant or its polymerization residue; and (iii) at least one phosphorus containing surfactant in the amount of from 0.1 to 5 wt.%, based on the weight of emulsion copolymer solids. INDEPENDENT CLAIMS are:a coating composition comprising the aqueous composition and having a volatile organic compound (VOC) content of from 0 g/L to 150 g/L;a method for using the coating composition as a single coat primer plus topcoat comprising applying the coating composition to a substrate which has no primer on it to form a coating having improved stain block resistance; anda method for making an aqueous composition comprising aqueous emulsion polymerizing at least one ethylenically unsaturated monomer and one or more phosphorous acid monomers in the presence of a free radical redox initiator system and in the presence of an anionic surfactant to form an emulsion copolymer; and formulating the emulsion copolymer with a phosphorus containing surfactant and an anion exchange resin copolymer to form an aqueous composition having the anion exchange resin in the amount of from 0.01 to 7 wt.%, based on the total weight of solids in the composition, and the phosphorus containing surfactant in the amount of from 0.1 to 5 wt.%, based on the weight of emulsion copolymer solids. The one component aqueous composition is useful for preparing coating composition used as a single coat primer plus topcoat (claimed). Additionally, the compositions are useful as coating binders and either pigmented or unpigmented paints. The coating has improved stain block resistance (claimed). Preferred Composition: The amount of the anion exchange resin copolymer is 4 wt.% or less, based on the total weight of solids in the composition. The anion exchange resin copolymer has a copolymerized crosslinker content of from 0.7 to 1.75 wt.%, based on the total weight of monomers used to make the anion exchange resin copolymer. Preferred Parameter: The anion exchange resin has a weight average particle size of 10 μ m or less. Preferred Components: The anion exchange resin copolymer has quaternary ammonium anion exchange groups. The phosphorus containing surfactant is selected from a phosphate surfactant, a phosphonate surfactant, and its mixtures. It is an alkyl alkoxylated phosphate. | The present invention provides one component aqueous compositions comprising (i) from 0.01 to 7 wt. %, based on the total weight of solids in the composition, of anion exchange resin beads having a weight average particle size of from 0.1 to 20 μm a low crosslinker content, the anion exchange resin copolymer beads being chosen from gelular beads, beads having a dual morphology, and mixtures thereof, (ii) an emulsion copolymer having a copolymerization residue of one or more phosphorus acid monomer, and having an anionic surfactant or its polymerization residue and a reductant or its polymerization residue and, (iii) at least one phosphorous containing surfactant in the amount of from 0.1 to 5 wt. %, based on the weight of emulsion copolymer solids. The compositions find use as coating binders and either pigmented or unpigmented paints and enable the provision of a single coat primer plus topcoat with excellent stain blocking. | US2011480607P ¦ US2011497253P | 2011-04-29 ¦ 2011-06-15 | US8815997B2 ¦ AU2012202518A1 ¦ AU2012202518B2 ¦ CA2771572A1 ¦ CA2771572C ¦ CN102757707A ¦ CN102757707B ¦ EP2518116A1 ¦ EP2518116B1 ¦ RU2012117399A ¦ US20120277334A1 | EP2518116A1 ¦ CA2771572A1 ¦ US20120277334A1 ¦ AU2012202518A1 ¦ CN102757707A ¦ AU2012202518B2 ¦ RU2012117399A ¦ CA2771572C ¦ EP2518116B1 ¦ US8815997B2 ¦ CN102757707B | We claim: 1. A one component aqueous composition comprising (i) from 0.01 to 7 wt. %, based on the total weight of solids in the composition, of anion exchange resin beads having a weight average particle size of from 0.1 to 20 μm and having a copolymerized crosslinker content of from 0.5 to 2.0 wt. %, based on the total weight of monomers used to make the anion exchange resin copolymer, the anion exchange resin copolymer beads being chosen from gelular beads, beads having a dual morphology, and mixtures thereof, (ii) one or more emulsion copolymer having a copolymerization residue of one or more phosphorus acid monomer, and having an anionic surfactant or its polymerization residue and a reductant or its polymerization residue and, (iii) at least one phosphorous containing surfactant in the amount of from 0.1 to 5 wt. %, based on the weight of emulsion copolymer solids. 2. The aqueous composition as claimed in claim 1, wherein the amount of the anion exchange resin copolymer is 4 wt. % or less, based on the total weight of solids in the composition. 3. The aqueous composition as claimed in claim 1, wherein the anion exchange resin has a weight average particle size of 10 μm or less. 4. The aqueous composition as claimed in claim 1, wherein the anion exchange resin copolymer has a copolymerized crosslinker content of from 0.7 to 1.75 wt. %, based on the total weight of monomers used to make the anion exchange resin copolymer. 5. The aqueous composition as claimed in claim 1, wherein the anion exchange resin copolymer has quaternary ammonium anion exchange groups. 6. The aqueous composition as claimed in claim 1, wherein the phosphorous containing surfactant of the present invention is chosen from a phosphate surfactant, a phosphonate surfactant, and mixtures thereof. 7. The aqueous composition as claimed in claim 6, wherein the phosphorus containing surfactant is an alkyl alkoxylated phosphate. 8. A coating composition comprising the aqueous composition of claim 1 and having a VOC content of from 0 g/l to 150 g/l. 9. A method for using the coating composition of claim 7 as a single coat primer plus topcoat comprising applying the coating composition to a substrate which has no primer on it to form a coating having improved stain block resistance. 10. A method for making an aqueous composition comprising aqueous emulsion polymerizing at least one ethylenically unsaturated monomer and one or more phosphorus acid monomer in the presence of a free radical redox initiator system and in the presence of an anionic surfactant to form an emulsion copolymer; and, formulating the emulsion copolymer with a phosphorus containing surfactant and an anion exchange resin copolymer in the form of gelular beads, beads having a dual morphology, and mixtures thereof, the beads having a weight average particle size of from 0.1 to 20 μm and having a copolymerized crosslinker content of from 0.5 to 2.0 wt. %, based on the total weight of monomers used to make the anion exchange resin copolymer, to form an aqueous composition having the anion exchange resin of the present invention in the amount of from 0.01 to 7 wt. %, based on the total weight of solids in the composition, and the phosphorous containing surfactant of the present invention in the amount of from 0.1 to 5 wt. %, based on the weight of emulsion copolymer solids. 11. The aqueous composition as claimed in claim 1, wherein the (ii) one or more emulsion copolymer has a copolymerization residue of one or more phosphorus acid monomer in the amount of from 0.5 to 2.5 wt. %, based on the total weight of monomers used to make the emulsion copolymer. | C08L003100 ¦ C08J000520 | 2014-06-17 AS ASSIGNMENT ROHM AND HAAS COMPANY, PENNSYLVANIA ASSIGNMENT OF ASSIGNORS INTEREST;ASSIGNORS:ZHANG, WEI;PRESSLEY, OZZIE M.;LUCKENBACH, MONICA A.;AND OTHERS;REEL/FRAME:033188/0176 2011-12-01 | One component aqueous composition comprises: (i) from 0.01 to 7 wt.%, based on the total weight of solids in the composition, of anion exchange resin beads having a weight average particle size of from 0.1 to 20 μ m and having a having a copolymerized crosslinker content of from 0.5 to 2.0 wt.%, based on the total weight of monomers used to make the anion exchange resin copolymer; (ii) one or more emulsion copolymers having a copolymerization residue of one or more phosphorous acid monomers; and (iii) at least one phosphorus containing surfactant. | The one component aqueous composition is useful for preparing coating composition used as a single coat primer plus topcoat (claimed). Additionally, the compositions are useful as coating binders and either pigmented or unpigmented paints. | The coating has improved stain block resistance (claimed).
CN101460525B | 2012-07-18 | Polymerizing monomer to form polymer encapsulated solid particulate material used in coating involves adding hydrophilic reversible addition-fragmentation chain transfer agent dispersion to liquid phase of ethylenically unsaturated monomer | Polymer product and interfacial polymerisation process using RAFT agent ¦ Polymer product and interface polymerization method using RAFT agent | Univ Sydney,AU | HAWKETT, BRIAN STANLEY ¦ SUCH, CHRISTOPHER HENRY ¦ NGUYEN, DUC NGOC | Polymerizing (p1) monomer to form polymer at the surface of solid particulate material involves (a1) providing a dispersion of the solid particulate material in a continuous hydrophilic liquid phase having at least one ethylenically unsaturated monomer, where the dispersion comprises a hydrophilic reversible addition-fragmentation chain transfer (RAFT) agent as a stabilizer for the solid particulate material; and (b1) polymerizing the ethylenically unsaturated monomers under the control of the RAFT agent. INDEPENDENT CLAIMS are included for the following:preparing (p2) a dispersion of polymer encapsulated solid particulate material in a hydrophilic liquid, involving the steps (a1) and (b1);preparation (p3) of a polymer having solid particulate material dispersed in it involving the steps (a1) and (b1);preparing a paint, filler, adhesive, toner, liquid ink, primer, sealant, diagnostic product or therapeutic product involving preparing the dispersion by the method (p2) and/or preparing the polymer by the method (p3); and combining the dispersion and/or polymer with at least one formulation components;polymer encapsulated solid particulate material (m1) that is ≤100 microns in size; and is encapsulated in a substantially uniform and continuous coating of a polymer that has at least in part been formed under the control of a hydrophilic RAFT agent, and uniformly dispersed throughout the encapsulating polymer;a composition (c1) comprising discrete particles of the polymer encapsulated solid particulate material (m1), where other than the hydrophilic RAFT agent, the encapsulating polymer comprises no dispersant; anda liquid dispersion of the polymer encapsulated solid particulate material (m1), where other than the hydrophilic RAFT agent, the encapsulating polymer comprises no dispersant. For polymerizing monomer to form polymer at the surface of solid particulate material (such as inorganic pigments, organic pigments, titanium dioxide, zinc oxide, calcium carbonate, iron oxide, silicon dioxide, barium sulfate, carbon black, phthalocyanine blue, phthalocyanine green, quiancridone, dibromananthrone, magnetic material, waxes, and/or bioactive agents); and for preparing a dispersion of polymer encapsulated solid particulate material in a hydrophilic liquid, and a polymer having solid particulate material dispersed in it. The dispersion and polymer both are useful for preparing a paint, filler, adhesive, toner, liquid ink, primer, sealant, diagnostic product or therapeutic product (claimed). The polymer solid particulate material is useful in coating formulations. The method provides a unique interfacial polymerization technique that enables polymer to be formed at the surface of solid particulate materials in a substantially controllable and reproducible manner; and is robust, efficient and capable of being applied to a range of polymers and particle types and sizes. The hydrophilic RAFT agent is of formula Z a -C(=S)-S-(X) n -R 1 (I).Xpolymerized residue of a hydrophilic ethylenically unsaturated monomer;n0-100;R 1an organic group optionally substituted by at least one hydrophilic groups;Z aany group that promote sufficient reactivity of the thiocarbonyl group towards radical addition while not slowing the rate of fragmentation to the extent that there is unacceptable retardation of polymerization.Preferred Method: The dispersion of the solid particulate material is prepared either by forming a composition comprising the solid particulate material, the hydrophilic RAFT agent and the continuous hydrophilic liquid phase, where the ethylenically unsaturated monomers are then added to the composition and are polymerized under the control of the hydrophilic RAFT agent to form polymer at the surface of the solid particulate material; or by forming a composition comprising the solid particulate material, the hydrophilic RAFT agent and the ethylenically unsaturated monomers as the continuous hydrophilic liquid phase, where the composition is dispersed in a second continuous liquid phase and the ethylenically unsaturated monomers which form the first mentioned continuous hydrophilic liquid phase are polymerized under the control of the hydrophilic RAFT agent to form polymer at the surface of the solid particulate material. The continuous hydrophilic liquid phase is a continuous aqueous phase. The method provides an aqueous dispersion of polymer encapsulated solid particulate material. Preferred Components: The largest dimension of the solid particulate material is ≯10 (preferably ≯1) microns. Preferred Composition: The composition (c1) is in the form of a free flowing powder. | The invention provides a method of polymerising monomer to form polymer at the surface of solid particulate material, said method comprising: providing a dispersion of said solid particulate material in a continuous hydrophilic liquid phase, said dispersion comprising a hydrophilic RAFT agent as a stabiliser for said solid particulate material, and said continuous hydrophilic liquid phase comprising one or more ethylenically unsaturated monomers; and polymerising said one or more ethylenically unsaturated monomers under the control of said hydrophilic RAFT agent to thereby form polymer at thesurface of said solid particulate material. The invention claims a kind of the monomer is polymerized to form polymer on the surface of solid particulate material, said method comprising: providing the solid particulate material in a dispersion of the continuous hydrophilic liquid phase, said dispersion comprising a hydrophilic RAFT agent as the solid particulate material is stabilizing agent, according to the continuous hydrophilic liquid phase comprising one or more ethylenic linkage type unsaturated monomer, making the one or more ethylenic linkage type unsaturated monomer to form a polymer on the surface of said solid particulate material under the control of said hydrophilic RAFT agent. La présente invention concerne un procédé de polymérisation d'un monomère dans le but de former un polymère à la surface d'un matériau particulaire solide, ledit procédé comprenant les étapes consistant à : fournir une dispersion dudit matériau particulaire solide dans une phase liquide hydrophile continue, ladite dispersion comprenant un agent RAFT hydrophile en tant que stabilisant dudit matériau particulaire solide et ladite phase liquide hydrophile continue comprenant un ou plusieurs monomères à insaturation éthylénique ; puis polymériser ledit ou lesdits monomères à insaturation éthylénique sous le contrôle dudit agent RAFT hydrophile, de manière à former un polymère à la surface dudit matériau particulaire solide. | AU2006901730A ¦ WO2007AU437A | 2006-04-03 ¦ 2007-04-03 | CN101460525B ¦ AU2007233579A1 ¦ BRPI0709848A2 ¦ CA2643596A1 ¦ CN101460525A ¦ CN102304300A ¦ CN102304300B ¦ EP2001911A1 ¦ EP2001911A4 ¦ EP2363419A1 ¦ IL194513A ¦ IL194513D0 ¦ JP2009532534A ¦ KR1433963B1 ¦ KR2008112358A ¦ NZ571932A ¦ SG170774A1 ¦ US20090258979A1 ¦ US20110196088A1 ¦ US8779029B2 ¦ US8796359B2 ¦ WO2007112503A1 ¦ ZA200809302B | WO2007112503A1 ¦ EP2001911A1 ¦ KR2008112358A ¦ AU2007233579A1 ¦ CA2643596A1 ¦ CN101460525A ¦ IN200808343P1 ¦ JP2009532534A ¦ US20090258979A1 ¦ ZA200809302A ¦ NZ571932A ¦ SG170774A1 ¦ US20110196088A1 ¦ EP2363419A1 ¦ CN102304300A ¦ BRPI0709848A2 ¦ CN101460525B ¦ SG146795A1 ¦ US8779029B2 ¦ US8796359B2 ¦ KR1433963B1 ¦ IL194513A ¦ CN102304300B | THE CLAIMS DEFINING THE INVENTION ARE AS FOLLOWS: 1. A method of polymerising monomer to form polymer at the surface of solid particulate material, said method comprising: providing a dispersion of said solid particulate material in a continuous hydrophilic liquid phase, said dispersion comprising a hydrophilic RAFT agent as a stabiliser for said solid particulate material, and said continuous hydrophilic liquid phase comprising one or more ethylenically unsaturated monomers; and polymerising said one or more ethylenically unsaturated monomers under the control of said hydrophilic RAFT agent to thereby form polymer at the surface of said solid particulate material. 2. The method according to claim 1, wherein the dispersion of said solid particulate material is prepared by forming a composition, comprising the solid particulate material, the hydrophilic RAFT agent and the continuous hydrophilic liquid phase, and the one or more ethylenically unsaturated monomers are then added to the composition and are polymerised under the control of the hydrophilic RAFT agent to thereby form polymer at the surface of the solid particulate material. 3. The method according to claim 2, wherein the continuous hydrophilic liquid phase is a continuous aqueous phase. 4. The method according to claim 1, wherein the dispersion of said solid particulate material is prepared by forming a composition comprising the solid particulate material, the hydrophilic RAFT agent and the one or more ethylenically unsaturated monomers as the continuous hydrophilic liquid phase, and wherein said composition is dispersed in a second continuous liquid phase and the one or more ethylenically unsaturated monomers which form the first mentioned continuous hydrophilic liquid phase are polymerised under the control of the hydrophilic RAFT agent to thereby form polymer at the surface of the solid particulate material. 5. A method of preparing a dispersion of polymer encapsulated solid particulate material in a hydrophilic liquid, said method comprising: providing a dispersion of solid particulate material in a continuous hydrophilic liquid phase, said dispersion comprising a hydrophilic RAFT agent as a stabiliser for said solid particulate material, and said continuous hydrophilic liquid phase comprising one or more ethylenically unsaturated monomers; and polymerising said one or more ethylenically unsaturated monomers under the control of said hydrophilic RAFT agent to form polymer at the surface of said solid particulate material, thereby providing said dispersion of polymer encapsulated solid particulate material in a hydrophilic liquid. 6. The method according to claim 5, wherein the continuous hydrophilic liquid phase is a continuous aqueous phase and the method provides an aqueous dispersion of polymer encapsulated solid particulate material. 7. A method of preparing a polymer having solid particulate material dispersed therethrough, said method comprising: providing a dispersion of said solid particulate material in a continuous hydrophilic liquid phase, said dispersion comprising a hydrophilic RAFT agent as a stabiliser for said solid particulate material, and said continuous hydrophilic liquid phase consisting essentially of one or more ethylenically unsaturated monomers; and polymerising said one or more ethylenically unsaturated monomers under the control of said hydrophilic RAFT agent to form polymer at the surface of said solid particulate material, thereby providing polymer having the solid particulate material dispersed therethrough. 8. The method according to claim 7, wherein the continuous hydrophilic liquid phase comprising the solid particulate material and the hydrophilic RAFT agent is dispersed in a second continuous liquid phase, and wherein the one or more ethylenically unsaturated monomers are polymerised under the control of the hydrophilic RAFT agent to form polymer at the surface of said solid particulate material to thereby provide a dispersion in the second continuous liquid phase of polymer particles having the solid particulate material dispersed therethrough. 9. A method of preparing a paint, filler, adhesive, toner, liquid ink, primer, sealant, diagnostic product or therapeutic product comprising preparing a dispersion of polymer encapsulated solid particulate material according to claim 5 and/or preparing a polymer having solid particulate material dispersed therethrough according to claim 7, and combining said dispersion and/or polymer with one or more formulation components. 10. The method according to any one of claims 1 to 9, wherein the solid particulate material is selected from inorganic pigments, organic pigments, titanium dioxide, zinc oxide, calcium carbonate, iron oxide, silicon dioxide, barium sulphate, carbon black, phthalocyanine blue, phthalocyanine green, quiancridone, dibromananthrone, magnetic material, waxes, bioactive agents, and combinations thereof. 11. The method according to any one of claims 1 to 10, wherein the largest dimension of the solid particulate material is no greater than 10 microns. 12. The method according to claim 11, wherein the largest dimension of the solid particulate material is no greater than 1 micron. 13. A paint, filler, adhesive, toner, liquid ink, primer, sealant, diagnostic product or therapeutic product comprising a dispersion of polymer encapsulated solid particulate material prepared in accordance with claim 5 and/or a polymer having solid particulate material dispersed there through prepared in accordance with claim 7. 14. Polymer encapsulated solid particulate material that is 100 microns or less in size, said solid particulate material being encapsulated in a substantially uniform and continuous coating of a polymer that has at least in part been formed under the control of a hydrophilic RAFT agent. 15. Polymer encapsulated solid particulate material that is 100 microns or less in size, wherein the encapsulating polymer has at least in part been formed under the control of a hydrophilic RAFT agent, and wherein the solid particulate material is substantially uniformly dispersed throughout the encapsulating polymer. 16. A composition comprising or consisting of discrete particles of polymer encapsulated solid particulate material, said solid particulate material being encapsulated in a substantially uniform and continuous coating of a polymer which has at least in part been formed under the control of a hydrophilic RAFT agent. 17. A composition comprising or consisting of discrete particles of polymer encapsulated solid particulate material, said discrete particles having the solid particulate material substantially uniformly dispersed throughout the encapsulating polymer, wherein the encapsulating polymer has at least in part been formed under the control of a hydrophilic RAFT agent, and wherein, other than the hydrophilic RAFT agent, the encapsulating polymer comprises substantially no dispersant. 18. The composition according to claim 16 or 17 which is in the form of a free flowing powder. 19. A paint, filler, adhesive, primer, toner, liquid ink, sealant, diagnostic product or therapeutic product comprising a composition according to claim 16 or 17. 20. A liquid dispersion of polymer encapsulated solid particulate material, said solid particulate material being encapsulated in a substantially uniform and continuous coating of a polymer which has at least in part been formed under the control of a hydrophilic RAFT agent. 21. A liquid dispersion of polymer encapsulated solid particulate material, said polymer encapsulated solid particulate material having the solid particulate material substantially uniformly dispersed throughout the encapsulating polymer, wherein the encapsulating polymer has at least in part been formed under the control of a hydrophilic RAFT agent, and wherein, other than the hydrophilic RAFT agent, the encapsulating polymer comprises substantially no dispersant. 22. The method according to claim 1, 5, 7 or 9, the polymer encapsulated particulate material according to claim 14 or 15, the composition according to claim 16 or 17, the paint, filler, adhesive, primer, toner, liquid ink, sealant, diagnostic product or therapeutic product according to claim 13 or 19, and the liquid dispersion according to claim 20 or 21, wherein the hydrophilic RAFT agent is of general formula (4): (4) where each X is independently a polymerised residue of a hydrophilic ethylenically unsaturated monomer, n is an integer ranging from 0 to 100, R1 is an organic group optionally substituted with one or more hydrophilic groups and Z is any group that can promote sufficient reactivity of the thiocarbonyl group towards radical addition while not slowing the rate of fragmentation to the extent that there is unacceptable retardation of polymerisation. 1. A kind of the monomer is polymerized to form polymer on the surface of the solid particulate material, said method comprising: providing the solid particulate material comprises hydrophilic RAFT agent is a dispersion of the continuous hydrophilic liquid phase, said dispersion as the solid particulate material is stabilizing agent, according to the continuous hydrophilic liquid phase comprising one or more ethylenically unsaturated monomers, and exposing the one or more ethylenically unsaturated monomers under the control of said hydrophilic RAFT agent to thereby form polymer at the surface of the solid particles, wherein the hydrophilic RAFT agent having the general formula (4);In formula, each X is independently an ethylenically unsaturated hydrophilic monomer residue, n is an integer from 0-100 to R1 is optionally substituted with one or more hydrophilic group substituted organic group, Z is selected from aryloxy, optionally substituted alkoxy, optionally substituted cycloalkyl, an optionally substituted alkyl group, an optionally substituted aryl, optionally substituted heterocyclyl, optionally substituted arylalkyl, optionally substituted alkylthio, optionally substituted aryl, alkoxy-or aryloxy-phosphinyl (-P (= O) OR22], dialkyl-or aryl-phosphinyl (-P (= O) R22], optionally substituted amido, optionally substituted acylimino, optionally substituted amino, R1-(X) n-S-selected from the group consisting of polyalkyleneoxide polymer and derivatives thereof, alkyl-terminated polymer chain, wherein FORMULA X and n are defined as above, R2 is selected from the group consisting of optionally substituted C1-C8 alkyl, optionally substituted C2-C8 alkenyl, optionally substituted aryl, optionally substituted heterocyclyl, an optionally substituted aralkyl, optionally substituted aryl, wherein R2 and Z groups as optional substituents comprising epoxy group, a hydroxyl group, an alkoxy group, acyl group, acyloxy group, a carboxyl group and a carboxylic acid, a sulfonic acid group and a sulfonate, alkoxy-or aryloxy-, 1 acid, 1, , burning and halogen _■ burning gas. 2. According to claim I according to the method, the feature is that, the aforementioned solid kernel material with comprising the solid particulate material, the hydrophilic RAFT agent and is prepared by the continuous hydrophilic liquid phase, and then adding one or more ethylenic linkage type unsaturated monomer to the composition, and polymerized under the control of a hydrophilic RAFT agent to thereby form polymer at the solid particle surface of the plant propagation material. 3. According to claim 2, wherein the method, wherein, the water phase is the continuous hydrophilic liquid phase is continuous. 4. According to claim I according to the method, the feature is that, the aforementioned solid kernel material with comprising the solid particulate material, the hydrophilic RAFT agent and the continuous hydrophilic liquid phase is one or more kind of ethylenic linkage type unsaturated monomer composition, wherein the composition is dispersed in the second continuous liquid phase to form the continuous hydrophilic liquid phase as the one or more ethylenically unsaturated monomers under the control of a hydrophilic RAFT agent to thereby form polymer at the solid particle surface of the plant propagation material. 5. A kind of preparing polymer encapsulated solid particulate material in a dispersion of hydrophilic liquid, said method comprises the following steps: providing solid particulate material comprises hydrophilic RAFT agent is a dispersion of the continuous hydrophilic liquid phase, said dispersion as the solid particulate material is stabilizer, and said continuous hydrophilic liquid phase comprising one or more ethylenically unsaturated monomers, and exposing the one or more ethylenically unsaturated monomers under the control of said hydrophilic RAFT agent to form polymer at the surface of the solid particulate material to provide a polymer encapsulated solid particulate material in a dispersion of hydrophilic liquid, in which the hydrophilic RAFT agent having the general formula (4);In formula, each X is independently an ethylenically unsaturated hydrophilic monomer residue, n is an integer from 0-100 to R1 is optionally substituted with one or more hydrophilic group substituted organic group, Z is selected from aryloxy, optionally substituted alkoxy, optionally substituted cycloalkyl, an optionally substituted alkyl group, an optionally substituted aryl, optionally substituted heterocyclyl, optionally substituted arylalkyl, optionally substituted alkylthio, optionally substituted aryl, alkoxy-or aryloxy-phosphinyl (-P (= O) OR22], dialkyl-or aryl-phosphinyl (-P (= O) R22], optionally substituted amido, optionally substituted acylimino, optionally substituted amino, R1-(X) n-S-selected from the group consisting of polyalkyleneoxide polymer and derivatives thereof, alkyl-terminated polymer chain, wherein FORMULA X and n are defined as above, R2 is selected from the group consisting of optionally substituted C1-C8 alkyl, optionally substituted C2-C8 alkenyl, optionally substituted aryl, optionally substituted heterocyclyl, an optionally substituted aralkyl, optionally substituted aryl, wherein R2 and Z groups as optional substituents comprising epoxy group, a hydroxyl group, an alkoxy group, acyl group, acyloxy group, a carboxyl group and a carboxylic acid, a sulfonic acid group and a sulfonate, alkoxy-or aryloxy-, 1 acid, 1, , burning and halogen _■ burning gas. 6. According to claim 5, wherein the method, wherein, the water dispersion solid particle material of the continuous hydrophilic liquid phase is continuous, the method provides a polymer-encapsulated. 7. A kind of preparation in which is dispersed solid polymer matrix without alumina hydrate particulate material, the method comprising: providing the solid particulate material comprises hydrophilic RAFT agent is a dispersion of the continuous hydrophilic liquid phase, said dispersion as the solid particulate material is stabilizing agent, according to the continuous hydrophilic liquid phase is mainly composed of one or more ethylenically unsaturated monomers, and exposing the one or more ethylenically unsaturated monomers under the control of said hydrophilic RAFT agent to form polymer at the surface of said solid particulate material dispersed therein so as to provide a solid polymer matrix without alumina hydrate particulate material, wherein the hydrophilic RAFT agent having the general formula (4);In formula, each X is independently an ethylenically unsaturated hydrophilic monomer residue, n is an integer from 0-100 to R1 is optionally substituted with one or more hydrophilic group substituted organic group, Z is selected from aryloxy, optionally substituted alkoxy, optionally substituted cycloalkyl, an optionally substituted alkyl group, an optionally substituted aryl, optionally substituted heterocyclyl, optionally substituted arylalkyl, optionally substituted alkylthio, optionally substituted aryl, alkoxy-or aryloxy-phosphinyl (-P (= O) OR22], dialkyl-or aryl-phosphinyl (-P (= O) R22], optionally substituted amido, optionally substituted acylimino, optionally substituted amino, R1-(X) n-S-selected from the group consisting of polyalkyleneoxide polymer and derivatives thereof, alkyl-terminated polymer chain, wherein FORMULA X and n are defined as above, R2 is selected from the group consisting of optionally substituted C1-C8 alkyl, optionally substituted C2-C8 alkenyl, optionally substituted aryl, optionally substituted heterocyclyl, an optionally substituted aralkyl, optionally substituted aryl, wherein R2 and Z groups as optional substituents comprising epoxy group, a hydroxyl group, an alkoxy group, acyl group, acyloxy group, a carboxyl group and a carboxylic acid, a sulfonic acid group and a sulfonate, alkoxy-or aryloxy-, 1 acid, 1, , burning and halogen _■ burning gas. 8. According to claim 7, the method, its character is that, comprises the solid particulate material and the hydrophilic RAFT agent to the continuous hydrophilic liquid phase scattered in the second continuous liquid phase, dispersion according to one or more ethylenic linkage type unsaturated monomers under the control of a hydrophilic RAFT agent to form polymer at the surface of the solid particulate material, so as to provide in the polymer particle of the second continuous liquid phase, wherein the solid particulate material in an aqueous solution. 9. A kind of preparing paint, filler, adhesive, adjusting , ink, method of airproofing in ϋ, diagnostic product or therapeutic product, said method comprising the method according to claim 5, and/or prepared by the method according to claim 7, and the dispersion and/or polymer with one or more formulation components. 10. According to of claim according to according to any one of claims 1-9, wherein the solid particulate material is selected from the group consisting of inorganic pigments, organic pigments, magnetic material, wax, bioactive agents, and combinations thereof. 11. According to claim 10, the method, its character is that the inorganic pigment is selected from the group consisting of titanium oxide, zinc oxide, calcium carbonate, iron oxide, silicon dioxide, barium sulfate, carbon black, and combinations thereof, wherein the organic pigment is selected from phthalocyanine blue, phthalocyanine green, quinacridone, $num-bromine anthracene ketone and combinations thereof. 12. According to claim 1-9 and any one of claims 11, wherein the solid particulate material is a largest dimension no greater than 10 microns. 13. According to claim 10, the method, its character is that the solid particulate material is the maximum size not greater than 10 microns. 14. According to claim 12, the method, its character is that the solid particulate material is the maximum size is not more than I microns. 15. According to claim 13, the method, its character is that the solid particulate material is the maximum size is not more than I microns. 16. A kind of oil paint, stuffing, bond, toner, prepared Chinese ink, sealant, diagnostic product or therapeutic product comprising plant oil prepared according to the method according to claim 5, and/or polymer blend prepared by the method according to claim 7. | C08F000238 ¦ C09C000310 | 2012-07-18 C14 GRANT OF PATENT OR UTILITY MODEL + ¦ 2009-08-12 C10 ENTRY INTO SUBSTANTIVE EXAMINATION ¦ 2009-06-17 C06 PUBLICATION + | Polymerizing (p1) monomer to form polymer at the surface of solid particulate material involves (a1) providing a dispersion of the solid particulate material in a continuous hydrophilic liquid phase having at least one ethylenically unsaturated monomer, where the dispersion comprises a hydrophilic reversible addition-fragmentation chain transfer (RAFT) agent as a stabilizer for the solid particulate material; and (b1) polymerizing the ethylenically unsaturated monomers under the control of the RAFT agent. | For polymerizing monomer to form polymer at the surface of solid particulate material (such as inorganic pigments, organic pigments, titanium dioxide, zinc oxide, calcium carbonate, iron oxide, silicon dioxide, barium sulfate, carbon black, phthalocyanine blue, phthalocyanine green, quiancridone, dibromananthrone, magnetic material, waxes, and/or bioactive agents); and for preparing a dispersion of polymer encapsulated solid particulate material in a hydrophilic liquid, and a polymer having solid particulate material dispersed in it. The dispersion and polymer both are useful for preparing a paint, filler, adhesive, toner, liquid ink, primer, sealant, diagnostic product or therapeutic product (claimed). The polymer solid particulate material is useful in coating formulations. | The method provides a unique interfacial polymerization technique that enables polymer to be formed at the surface of solid particulate materials in a substantially controllable and reproducible manner; and is robust, efficient and capable of being applied to a range of polymers and particle types and sizes.
US8791190B2 | 2014-07-29 | One component aqueous composition, useful in a pigmented or unpigmented coating composition, comprises cationic stain blocking polymer, emulsion copolymer, and stabilizer | Stabilized aqueous compositions comprising cationic polymers that deliver paint and primer properties in a coating | Rohm and Haas Company,Philadelphia,PA,US ¦ Pressley Ozzie M.,Cheltenham,PA,US ¦ Luckenbach Monica A.,Woxall,PA,US ¦ Zhang Wei,Ambler,PA,US ¦ Faulk Ronald C.,Willow Grove,PA,US | Pressley, Ozzie M. ¦ Luckenbach, Monica A. ¦ Zhang, Wei ¦ Faulk, Ronald C. | One component aqueous composition comprises (i) a cationic stain blocking polymer, (ii) one or more emulsion copolymer, and (iii) a stabilizer comprising an inorganic phosphorus containing dispersant, and a mixture of a nonionic surfactant and an anionic surfactant. An INDEPENDENT CLAIM is included for making aqueous compositions, comprising: aqueous emulsion polymerizing at least one ethylenically unsaturated monomer, one or more phosphorus acid monomer and one or more acid-functional or anionic monomer, in the presence of a free radical redox initiator system and in the presence of an anionic surfactant to form the emulsion copolymer; and formulating the emulsion copolymer with the stabilizer of which includes each of an inorganic phosphorus containing dispersant having multiple phosphorus-containing functional groups, a nonionic surfactant and an anionic surfactant, and with the cationic stain blocking polymer. The one component aqueous composition is useful in a pigmented or unpigmented coating composition (claimed). The one component aqueous composition has improved stability and adhesion property, and low volatile organic compound content, and provides coating with improved stain block resistance, gloss, and smoothness. Preferred Components: The stabilizer comprises as the inorganic phosphorus containing dispersant, a tetrasodium pyrophosphate (TSPP) or another inorganic phosphorus compound having multiple phosphorus-containing functional groups. The stabilizer comprises as an anionic surfactant, phosphorus containing surfactant or a sulfur containing surfactant. The stabilizer further comprises a chelating agent.Preferred Components: The stabilizer comprises as nonionic surfactant, alkoxylated alkyl ether having 20-40 alkoxy groups or alkylphenyl ether having 20-40 alkoxy groups.Preferred Components: The cationic stain blocking polymer is 0.01-4 wt.% of anion exchange resin copolymer beads, based on the total weight of solids in the composition, and/or 1-15 wt.%, based on the total weight of solids in the composition, of a crosslinked cationic addition polymer. The cationic stain blocking polymer is an anion exchange resin copolymer beads that have a weight average particle size of 10 μ m or less and have a copolymerized crosslinker content of 0.7-1.75 wt.%, based on the total weight of monomers used to make the anion exchange resin copolymer, based on the total weight of monomers used to make the anion exchange resin copolymer. The emulsion copolymer includes the copolymerized residue of one or more unsaturated beta-dicarbonyl monomer or unsaturated cyanocarbonyl monomer, which is in the enamine form. | The present invention provides one component aqueous compositions comprising (i) a cationic stain blocking polymer chosen from (a) 0.01 to 7 wt. % of anion exchange resin copolymer gelular or dual morphology beads that have a weight average particle size of from 0.1 to 20 μm and a low copolymerized crosslinker content of from 0.5 to 2.0 wt. %, (b) from 1 to 30 wt. % a crosslinked cationic addition polymer and (c) mixtures thereof, (ii) one or more emulsion copolymer having a copolymerized residue of at least one phosphorus acid monomer, and (iii) a stabilizer of from 0.1 to 2 wt. % of an inorganic phosphorus containing dispersant, and from 0.2 to 5.0 wt. % of a mixture of a nonionic surfactant and an anionic surfactant, both wt. % s based on the total weight of emulsion copolymer solids. The compositions provide stabilized binders for in a single coat primer plus topcoat coatings and paints. | US2011480591P ¦ US2011497237P | 2011-04-29 ¦ 2011-06-15 | US8791190B2 ¦ AU2012202520A1 ¦ AU2012202520B2 ¦ CA2771763A1 ¦ CA2771763C ¦ CN102757706A ¦ CN102757706B ¦ EP2518109A1 ¦ EP2518109B1 ¦ RU2012117400A ¦ US20120277333A1 ¦ US20130283060A1 | EP2518109A1 ¦ CA2771763A1 ¦ US20120277333A1 ¦ AU2012202520A1 ¦ CN102757706A ¦ AU2012202520B2 ¦ RU2012117400A ¦ US8791190B2 ¦ CA2771763C ¦ CN102757706B ¦ EP2518109B1 | We claim: 1. A one component aqueous composition comprising (i) a cationic stain blocking polymer chosen from 0.01 to 7 wt. %, based on the total weight of solids in the composition, of anion exchange resin copolymer beads that have a weight average particle size of from 0.1 to 20 μm and have a copolymerized crosslinker content of from 0.5 to 2.0 wt. %, based on the total weight of monomers used to make the anion exchange resin copolymer, from 1 to 30 wt. %, based on the total weight of solids in the composition of a crosslinked cationic addition polymer which has from 20 wt. % to 96 wt. %, based on the total weight of monomers used to make the copolymer, of the copolymerized residue of a monomer chosen from a cationic monomer, a monomer that is modified to contain a cation and mixtures thereof, from 4 to 30 wt. % of a crosslinking monomer, and the remainder of an one or more other monoethylenically unsaturated monomer, and mixtures thereof, (ii) one or more emulsion copolymer having a copolymerized residue of at least one phosphorus acid monomer and having an anionic surfactant or its polymerization residue and a reductant or its polymerization residue, and (iii) a stabilizer of from 0.1 to 2 wt. %, based on the total weight of emulsion copolymer solids, of an inorganic phosphorus containing dispersant, and from 0.2 to 5.0 wt. %, based on the total weight of emulsion copolymer solids, of a mixture of a nonionic surfactant and an anionic surfactant, wherein when the cationic stain blocking polymer is an anion exchange resin bead it is chosen from gelular beads, beads having a dual morphology, and mixtures thereof. 2. The composition as claimed in claim 1, wherein the cationic stain blocking polymer is chosen from 0.01 to 4 wt. % of anion exchange resin copolymer beads, based on the total weight of solids in the composition, from 1 to 15 wt. %, based on the total weight of solids in the composition, of a crosslinked cationic addition polymer, and mixtures thereof. 3. The composition as claimed in claim 2, wherein the cationic stain blocking polymer is an anion exchange resin copolymer beads having a weight average particle size of 10 μm or less and having a copolymerized crosslinker content of from 0.7 to 1.75 wt. %, based on the total weight of monomers used to make the anion exchange resin copolymer, based on the total weight of monomers used to make the anion exchange resin copolymer. 4. The composition as claimed in claim 1, wherein the emulsion copolymer of the present invention includes the copolymerized residue of one or more unsaturated beta-dicarbonyl monomer or unsaturated cyanocarbonyl monomer, which may be in the enamine form. 5. The composition as claimed in claim 1, wherein the stabilizer comprises as the inorganic phosphorus containing dispersant a tetrasodium pyrophosphate (TSPP) or another inorganic phosphorus compound having multiple phosphorus-containing functional groups. 6. The composition as claimed in claim 1, wherein the stabilizer comprises as nonionic surfactant an alkoxylated alkyl ether having from 20 to 40 alkoxy groups or alkylphenyl ether having from 20 to 40 alkoxy groups. 7. The composition as claimed in claim 1, wherein the stabilizer comprises as an anionic surfactant at least one phosphorus containing surfactant or a sulfur containing surfactant. 8. The composition as claimed in claim 1, wherein the stabilizer further comprises a chelating agent. 9. A coating composition comprising the aqueous composition as claimed in claim 1 and which is pigmented or unpigmented. 10. A method for making aqueous compositions comprising aqueous emulsion polymerizing at least one ethylenically unsaturated monomer, one or more phosphorus acid monomer and one or more acid-functional or anionic monomer, in the presence of a free radical redox initiator system and in the presence of an anionic surfactant to form (ii) an emulsion copolymer; and, formulating the emulsion copolymer with (iii) a stabilizer of which includes each of from 0.1 to 2 wt. %, based on the total weight of emulsion copolymer solids, of an inorganic phosphorus containing dispersant, and from 0.2 to 5.0 wt. %, based on the total weight of emulsion copolymer solids, of a mixture of a nonionic surfactant and an anionic surfactant, and with (i) a cationic stain blocking polymer chosen from 0.1 to 7 wt. %, based on the total weight of solids in the composition, of anion exchange resin beads having a weight average particle size of from 0.1 to 20 μm, and having a copolymerized crosslinker content of from 0.5 to 2.0 wt. %, based on the total weight of monomers used to make the anion exchange resin copolymer, from 1 to 30 wt. %, based on the total weight of solids in the composition, of a crosslinked cationic addition polymer which has from 20 wt. % to 96 wt. %, based on the total weight of monomers used to make the copolymer, of the copolymerized residue of a monomer chosen from a cationic monomer, a monomer that is modified to contain a cation and mixtures thereof, from 4 to 30 wt. % of a crosslinking monomer, and the remainder of an one or more other monoethylenically unsaturated monomer, and mixtures thereof, wherein when the cationic stain blocking polymer is an anion exchange resin bead it is chosen from gelular beads, beads having a dual morphology, and mixtures thereof. 11. The aqueous composition as claimed in claim 1, wherein the (ii) one or more emulsion copolymer has a copolymerization residue of one or more phosphorus acid monomer in the amount of from 0.3 to 3.0 wt. %, based on the total weight of monomers used to make the emulsion copolymer. | C08K000332 ¦ C08J000520 | 2014-05-27 AS ASSIGNMENT ROHM AND HAAS COMPANY, PENNSYLVANIA ASSIGNMENT OF ASSIGNORS INTEREST;ASSIGNORS:PRESSLEY, OZZIE M.;LUCKENBACH, MONICA A.;ZHANG, WEI;AND OTHERS;REEL/FRAME:032965/0343 2011-12-01 | One component aqueous composition comprises (i) a cationic stain blocking polymer, (ii) one or more emulsion copolymer, and (iii) a stabilizer comprising an inorganic phosphorus containing dispersant, and a mixture of a nonionic surfactant and an anionic surfactant. | The one component aqueous composition is useful in a pigmented or unpigmented coating composition (claimed). | The one component aqueous composition has improved stability and adhesion property, and low volatile organic compound content, and provides coating with improved stain block resistance, gloss, and smoothness.
US8742014B2 | 2014-06-03 | Liquid resin composition used for cured material for terrace, carport, bathtub unit and motor vehicle, contains liquid hardening resin, and polymer particles having intermediate layer, elastic core layer and shell layer | Liquid resin composition and cured product using the liquid resin composition | Kaneka Corporation,Osaka,JP ¦ Hongo Shinya,Akashi,JP | Hongo, Shinya | A liquid resin composition contains a resin structural component containing liquid hardening resin, and polymer particles. The polymer particles have intermediate layer containing monomer having double bonds and covering an elastic core layer, and shell layer covering the intermediate layer. The resin structural component contains liquid hardening resin, resin solution which dissolves solid hardening resin in solvent or liquid organic compound which forms polymer chain with hardening resin. A liquid resin composition contains a resin structural component containing liquid hardening resin, and polymer particles. The polymer particles have intermediate layer containing monomer having double bonds and covering an elastic core layer, and shell layer covering the intermediate layer. The polymer particles are dispersed till the ratio of volume average particle diameter and number average particle diameter become 3 or less. The resin structural component contains liquid hardening resin, resin solution which dissolves solid hardening resin in solvent or liquid organic compound which forms polymer chain with hardening resin. Liquid resin composition is used for cured material (claimed) for terrace, carport, purification tank, bathtub unit, motor vehicle, motor boat, yacht, electrical component, tank, duct, and aerospace. The liquid resin composition has low viscosity. Preferred Compounds: The monomer having double bonds is chosen from (meth)acrylate multifunctional monomer, isocyanuric-acid derivative, aromatic vinyl multifunctional monomer and aromatic multivalent-carboxylic acid ester. The liquid organic compound is aromatic di(meth)allyl compound. Preferred Group: The shell layer contains organic group chosen from hydroxyl, carbon-carbon double bond and epoxy group.Preferred Resin: The liquid hardening resin is chosen from epoxy resin, oxetane resin and acrylate resin. Preferred Process: The liquid resin composition is obtained by mixing aqueous latex containing polymer particles with organic solvent (5-40 mass%) which is soluble in water at 20° C, adding excess water, aggregating polymer particles, mixing with organic solvent, forming organic solvent solution of polymer particles, isolating liquid phase, recovering aggregated polymer particles, distilling organic solvent, and mixing with resin structural component. The resin composition contains intermediate layer (0.2-7 mass%) and polymer particles (100 mass%). | An object of the invention is to provide a liquid resin composition with low viscosity while containing polymer particles. Further, another object of the invention is to provide a liquid resin composition containing a large quantity of polymer particles without increasing the viscosity of the liquid resin composition. A liquid resin composition of the invention is comprising a liquid resin component and polymer particles each having an elastic core layer, an intermediate layer formed with a monomer having two or more double bonds and coated on the core layer, and a shell layer coated on the intermediate layer; wherein the polymer particles are dispersed at a ratio of their volume average particle diameter (Mv) to their number average particle diameter (Mn) of 3 or lower. L'invention porte sur une composition de résine liquide qui est réduite en viscosité, tout en contenant des particules de polymère. L'invention porte également sur une composition de résine liquide contenant de nombreuses particules de polymère sans augmenter la viscosité de la composition de résine liquide. De façon spécifique, l'invention porte sur une composition de résine liquide caractérisée par le fait qu'elle contient un composant de résine liquide, et des particules de polymère ayant chacune une couche intermédiaire contenant un monomère ayant deux doubles liaisons ou plus et enrobant une couche de coer élastique, et une couche d'écorce enrobant la couche intermédiaire. La composition de résine liquide est également caractérisée par le fait que les particules de polymère sont dispersées de telle sorte que le rapport diamètre de particule moyen en volume (Mv)/diamètre de particule moyen en nombre (Mn) n'est pas supérieur à 3. L'invention porte sur une composition de résine liquide qui est réduite en viscosité, tout en contenant des particules de polymère. L'invention porte également sur une composition de résine liquide contenant de nombreuses particules de polymère sans augmenter la viscosité de la composition de résine liquide. De façon spécifique, l'invention porte sur une composition de résine liquide caractérisée par le fait qu'elle contient un composant de résine liquide, et des particules de polymère ayant chacune une couche intermédiaire contenant un monomère ayant deux doubles liaisons ou plus et enrobant une couche de cœur élastique, et une couche d'écorce enrobant la couche intermédiaire. La composition de résine liquide est également caractérisée par le fait que les particules de polymère sont dispersées de telle sorte que le rapport diamètre de particule moyen en volume (Mv)/diamètre de particule moyen en nombre (Mn) n'est pas supérieur à 3. | JP2007235851A ¦ WO2008JP66232A | 2007-09-11 ¦ 2008-09-09 | US8742014B2 ¦ CN101802105A ¦ CN101802105B ¦ DK2189502T3 ¦ EP2189502A1 ¦ EP2189502A4 ¦ EP2189502B1 ¦ ES2422287T3 ¦ JP05605825B2 ¦ KR1573551B1 ¦ KR2010075889A ¦ TW200932814A ¦ TWI445750B ¦ US20100204404A1 ¦ WO2009034966A1 | WO2009034966A1 ¦ TW200932814A ¦ EP2189502A1 ¦ US20100204404A1 ¦ CN101802105A ¦ JP2009532184X ¦ CN101802105B ¦ EP2189502B1 ¦ KR2010075889A ¦ US8742014B2 ¦ JP05605825B2 ¦ TWI445750B ¦ KR1573551B1 | The invention claimed is: 1. A liquid resin composition comprising: a resin component (A) selected from the group consisting of liquid thermosetting resins or photo curable resins, resin solutions of solid thermosetting resins or photo curable resins dissolved in a solvent, and liquid organic compounds capable of forming a polymer chain with a thermosetting resin or a photo curable resin; and polymer particles (B) each having an elastic core layer, an intermediate layer formed with only a monomer having two or more polymerizable double bonds and coated on the core layer, and a shell layer coated on the intermediate layer; wherein the polymer particles (B) are dispersed at a ratio of their volume average particle diameter (Mv) to their number average particle diameter (Mn) of 3 or lower, the monomer having two or more polymerizable double bonds is at least one selected from the group consisting of (meth)acrylate polyfunctional monomers, isocyanuric acid derivatives, aromatic vinyl polyfunctional monomers, and aromatic polycarboxylic acid esters having two or more polymerizable double bonds, and the intermediate layer is contained at an amount of not smaller than 0.2% by mass and not larger than 7% by mass in 100% mass of the polymer particles (B). 2. The liquid resin composition according to claim 1, wherein the shell layer contains at least one kind of a component having an organic group selected from a hydroxyl group, a carbon-carbon double bond, and an epoxy group. 3. The liquid resin composition according to claim 1, wherein the liquid thermosetting resin or photo curable resin is a resin selected from epoxy resins, oxetane resins, and acrylate resins. 4. The liquid resin composition according to claim 1, wherein the liquid organic compound is an aromatic di(meth)allyl compound. 5. The liquid resin composition according to claim 1, which is prepared by a process comprising: a first step of mixing an aqueous latex containing the polymer particles (B) with an organic solvent having a solubility in water of not lower than 5% by mass and not higher than 40% by mass at 20° C., and then further mixing the obtained mixture with an excess amount of water to aggregate the polymer particles (B); a second step of separating and recovering the aggregated polymer particles (B) from a liquid phase, and then mixing again the agglomerated polymer particles (B) with an organic solvent to obtain an organic solvent solution of the polymer particles (B); and a third step of mixing the organic solvent solution with the resin component (A), and then removing the organic solvent by distillation. 6. The liquid resin composition according to claim 5, wherein the method further comprises, between the first step and the second step, at least one operation of separating and recovering the aggregated polymer particles (B) from a liquid phase, mixing again the aggregated polymer particles (B) with an organic solvent having a solubility in water of not lower than 5% by mass and not higher than 40% by mass at 20° C., and then further mixing with an excess amount of water to aggregate the polymer particles (B). 7. A liquid resin composition comprising a mixture of two or more kinds of the liquid resin compositions according to claim 1. 8. A cured product obtained by curing the liquid resin composition according to claim 1. 9. A cured product obtained by curing the liquid resin composition according to claim 7. | C08L003308 ¦ C08L003310 ¦ C08L006110 ¦ C08L006300 ¦ C08L006302 ¦ C08L006310 ¦ C08L006706 ¦ C08L010106 | 2010-03-11 AS ASSIGNMENT KANEKA CORPORATION, JAPAN ASSIGNMENT OF ASSIGNORS INTEREST;ASSIGNOR:HONGO, SHINYA;REEL/FRAME:024082/0238 2010-03-02 | A liquid resin composition contains a resin structural component containing liquid hardening resin, and polymer particles. The polymer particles have intermediate layer containing monomer having double bonds and covering an elastic core layer, and shell layer covering the intermediate layer. The resin structural component contains liquid hardening resin, resin solution which dissolves solid hardening resin in solvent or liquid organic compound which forms polymer chain with hardening resin. | Liquid resin composition is used for cured material (claimed) for terrace, carport, purification tank, bathtub unit, motor vehicle, motor boat, yacht, electrical component, tank, duct, and aerospace. | The liquid resin composition has low viscosity.
US8722600B2 | 2014-05-13 | Lubricating oil composition useful as a hydraulic oil includes a copolymer comprising a hydrogen-bonding monomer and a unsaturated ester | Polymers with H-bridge forming functionalities for improving anti-wear protection | Evonik Rohmax Additives GmbH,Darmstadt,DE ¦ Scherer Markus,Köln,DE ¦ Schweder Roland,Darmstadt,DE | Scherer, Markus ¦ Schweder, Roland | Lubricating oil composition comprises 25-90 wt.% mineral and/or synthetic base oil, 0.2-20 wt.% additives and 0.2-30 wt.% of a copolymer comprising 0.01-20 wt.% hydrogen-bonding monomer (III), 0-40 wt.% (meth)acrylate ester (I), 35-99.99 wt.% unsaturated ester (II), 0-40 wt.% comonomer(s) and 0-20 wt.% unsaturated monomer (IV). Lubricating oil composition comprises 25-90 wt.% mineral and/or synthetic base oil, 0.2-20 wt.% additives and 0.2-30 wt.% of a copolymer comprising 0.01-20 wt.% hydrogen-bonding monomer of formula (III), 0-40 wt.% (meth)acrylate ester of formula (I), 35-99.99 wt.% unsaturated ester of formula (II), 0-40 wt.% comonomer(s) and 0-20 wt.% unsaturated monomer of formula (IV), provided that (III) and (IV) are present only in the main chain or only in grafted side chains.R 6 -R 8H or 1-5C alkyl;R 9a hydrogen donor group with one or more units capable of forming hydrogen bonds;RH or Me;R 11-5C alkyl;R 46-40C (cyclo)alkyl;R 2 , R 3H or COOR 5 ;R 5H or 6-40C (cyclo)alkyl;R 10 -R 121-5C alkyl;R 13COOR 14 or NR 17 COR 18 ;R 142-20C alkyl substituted with NR 15 R 16 ;R 15 , R 16H or 1-20C alkyl or NR 15 R 16 is a 5- or 6-membered ring optionally containing another N or O atom, optionally substituted with 1-6C alkyl;R 17 +R 182-6C alkylene forming a 4- to 8-membered (un)saturated ring optionally containing another N or O atom, optionally substituted with 1-6C alkyl.INDEPENDENT CLAIMS are also included for:copolymer as above in which (III) is an ω-olefin carboxylic acid;three processes for preparing graft copolymers as above. The composition is useful as a hydraulic oil (claimed). The copolymer acts as a viscosity index improver for hydraulic oils and also contributes to wear reduction in hydraulic devices independently of the kinematic viscosity of the oil, the wear reduction being provided by the copolymer alone or together with conventional antiwear agents, e.g. friction modifiers. Preferred Monomers: (III) is (meth)acrylic acid, dimethylaminopropyl methacrylamide or dimethylaminoethyl methacrylamide. (I) is methyl methacrylate or n-butyl methacrylate. (II) is a C8-C18 alkyl methacrylate. Comonomers are α-olefins or styrene. (IV) is dimethylaminoethyl methacrylamide, dimethylaminopropyl methacrylamide or a hterocyclic vinyl compound, e.g. vinylpyridine or vinylimidazole. Preparation (claimed): The processes comprises producing the main chain by radical polymerization and grafting the product with (III) and (IV) in either order or with a mixture of (III) and (IV). Preferred Composition: The composition also includes 0.05-10 wt.% of an alkyl alkoxylate of formula (V): R 1 ((CR 2 R 3 ) n ) z LAR 4 (V)R 1 -R 3H or 1-40C hydrocarbyl;R 4H, Me or Et;La linking group;n4-40;A2-25 repeat units derived from ethylene oxide, propylene oxide and/or butylene oxide;z1 or 2; andprovided that R 1 ((CR 2 R 3 ) n ) z Lat least 9 C atoms. | The invention relates to lubricating oil formulations comprising copolymers or graft copolymers produced by radically polymerising polymerisable monomers and, in addition comprising long-chain ethylenically unsaturated compounds containing alkyl, in particular acrylate or methacrylate substitutes provided with hydrogen-bridge donator functions. The monomer exhibiting a hydrogen-bridge donator property is contained, according to said invention, in the polymer backbone or in graft side branches. Apart from the polymers containing monomers provided with hydrogen-bridge donator functions, said invention relates to polymers containing monomers simultaneously carrying donator and acceptor functions. It was found that the hydrogen-bridge donator functions of a polymer, in particular a simultaneous availability of the hydrogen-bridge donator and acceptor functions produce the positive effects on the anti-wear protection and on a detergency and dispersancy action. The inventive polymers are suitable, in the form of additives, for lubricating oil formulations, for example for motor oils or hydraulic fluids exhibiting an improved anti-wear behavior. L'invention concerne des formulations d'huiles lubrifiantes comprenant des copolymères ou des copolymères greffés, édifiés à partir de monomères polymérisables par polymérisation radicalaire, et renfermant, en plus de composés éthyléniquement insaturés à longues chaînes, portant des substituants alkyle, en particulier des acrylates ou des méthacrylates, des monomères à fonctions donneur de ponts hydrogène. Le monomère à propriété donneur de ponts hydrogène se trouve, conformément à l'invention, soit dans le squelette du polymère, soit dans les branches latérales greffées. Outre des polymères renfermant des monomères à fonctions donneur de ponts hydrogène, l'invention concerne également des polymères renfermant des monomères porteurs, en même temps, de fonctions donneur de ponts hydrogène et accepteur de ponts hydrogène. On a trouvé que les fonctions donneur de ponts hydrogène dans le polymère, en particulier la présence simultanée de fonctions donneur et accepteur de ponts hydrogène, exerçaient des effets positifs sur la protection contre l'usure et l'action détergente et dispersante. Les polymères selon l'invention conviennent comme additifs pour des formulations d'huiles lubrifiantes, par exemple pour des huiles pour moteurs ou pour des liquides hydrauliques à comportement anti-usure amélioré. Die vorliegende Anmeldung betrifft Schmierölformulierungen, die Copolymere oder Pfropfcopolymere enthalten, die aus radikalisch polymerisierbaren Monomeren aufgebaut sind und die neben langkettig alkylsubstituierten ethylenisch ungesättigten Verbindungen, insbesondere Acrylaten oder Methacrylaten, zusätzlich noch Monomere mit Wasserstoffbrücken-Donator-Funktionen enthalten. Das Monomer mit Wasserstoffbrückendonator-Eigenschaft befindet sich gemäss der Erfindung entweder im Polymerbackbone oder in den gepfropften Seitenästen. Neben Polymeren, die Monomere mit Wasserstoffbrücken-Donator-Funktion enthalten werden auch solche offenbart, die Monomere enthalten, die gleichzeitig Wasserstoffbrücken-Donator-und Wasserstoffbrücken-Akzeptor-Funktionen tragen. Es wurde gefunden, dass die Wasserstoffbrücken-Donator-Funktionen im Polymer, insbesondere aber das gleichzeitige Vorliegen von Wasserstoffbrücken-Donator-und Akzeptor-Funktionen positive Auswirkungen auf Verschleissschutz, Detergier-und Dispergierwirkung haben. Die Polymere eignen sich als Zusätze für Schmierölformulierungen, beispielsweise für Motorenöle oder für Hydraulikflüssigkeiten mit verbessertem Verschleissverhalten. | DE102004018094A ¦ WO2005EP1905A | 2004-04-08 ¦ 2005-02-24 | US8722600B2 ¦ BR200509664A ¦ BRPI0509664B1 ¦ CA2561175A1 ¦ CA2561175C ¦ CN1926226A ¦ CN1926226B ¦ DE102004018094A1 ¦ EP1733011A1 ¦ JP04881293B2 ¦ JP2007532703A ¦ KR1184484B1 ¦ KR2007034463A ¦ US20070197409A1 ¦ WO2005097956A1 ¦ WO2005097956A8 | WO2005097956A1 ¦ DE102004018094A1 ¦ EP1733011A1 ¦ MX2006010960A ¦ CN1926226A ¦ KR2007034463A ¦ US20070197409A1 ¦ BR200509664A ¦ JP2007532703A ¦ CN1926226B ¦ JP04881293B2 ¦ KR1184484B1 ¦ MX306960B ¦ CA2561175C ¦ US8722600B2 ¦ BRPI0509664B1 | What is claimed is: 1. A copolymer comprising free-radically polymerized units of a) from 0.1 to 40% by weight of one or more (meth)acrylates of the formula (I) wherein R is hydrogen or methyl and R 1 is a linear or branched alkyl radical having from 1 to 5 carbon atoms, b) from 35 to 99.99% by weight of one or more ethylenically unsaturated ester compounds of the formula (II) wherein R is hydrogen or methyl, R 4 is a linear, cyclic or branched alkyl radical having from 6 to 40 carbon atoms, R2 and R3 are each independently hydrogen or a group of the formula —COOR5 where R5 is hydrogen or a linear, cyclic or branched alkyl radical having from 6 to 40 carbon atoms, and c) from 0 to 40% by weight of one or more comonomers, and d) from 0.01 to 20% by weight of a compound selected from the group consisting of omega-olefin carboxylic acids, e) from 0 to 20% by weight of one or more compounds of the formula (IV) wherein R 10, R11 and R12 may each independently be hydrogen or an alkyl group having from 1 to 5 carbon atoms and R 13 is either a C(O)OR 14 group and R14 is a linear or branched alkyl radical which is substituted by at least one —NR15R16 group and has from 2 to 20, carbon atoms, where R15 and R16 are each independently hydrogen, an alkyl radical having from 1 to 20, carbon atoms, and where R15 and R16, including the nitrogen atom and, if present, a further nitrogen or oxygen atom, form a 5-or 6-membered ring which may optionally be substituted by C1-C6-alkyl, or R 13 is an NR17C(═O)R18 group where R17 and R18 together form an alkylene group having from 2 to 6 carbon atoms, where they form a 4-to 8-membered saturated or unsaturated ring, optionally including a further nitrogen or oxygen atom, where this ring may also optionally be substituted by C1-C6-alkyl, where the compound e) is present only in the backbone of the polymer formed, and, if present, the compound e) of the formula (IV) is present only in the backbone of the polymer formed, and the % by weight of the above components is based on the total weight of the monomers used. 2. The copolymer as claimed in claim 1, wherein the weight-average molecular weight is 1500-4 000 000 g/mol. 3. The copolymer as claimed in claim 1, wherein the monomer of the formula (I) is methyl methacrylate or n-butyl methacrylate or a mixture of the two. 4. The copolymer as claimed in claim 1, wherein the monomer of the formula (II) is one or more compounds selected from the group consisting of 2-ethylhexyl methacrylate, isononyl methacrylate, isodecyl methacrylate, dodecyl methacrylate, tridecyl methacrylate, pentadecyl methacrylate, hexadecyl methacrylate and octadecyl methacrylate. 5. The copolymer as claimed in claim 1, wherein the comonomer c) is present and is either an alpha-olefin or styrene or a mixture of the two. 6. The copolymer as claimed in claim 1, wherein the monomer of the formula (IV) is dimethylaminoethyl methacrylate, dimethylaminopropyl methacrylate, N-morpholinoethyl methacrylate or a heterocyclic vinyl compound. 7. A hydraulic oil, comprising: the copolymer as claimed in claim 1. 8. The hydraulic oil as claimed in claim 7, wherein the copolymer is a VI improver and, irrespective of the kinematic viscosity of the hydraulic oil, contributes to the reduction of wear in hydraulic units, the wear protection being provided either solely by the copolymer or together with common wear-reducing additives. 9. The hydraulic oil as claimed in claim 8, wherein a content of the compound d) in the copolymer is from 0.5 to 20% by weight. 10. The lubricant oil composition as claimed in claim 1, wherein said component d) is an omega-alkenecarboxylic acid selected from the group consisting of 2-hydroxy-4-pentenoic acid, 2-methyl-4-pentenoic acid, 2-n-propyl-4-pentenoic acid, 2-isopropyl-4-pentenoic acid, 2-ethyl-4-pentenoic acid, 2,2-dimethyl-4-pentenoic acid, 4-pentenoic acid, 5-hexenoic acid, 6-heptenoic acid, 7-octenoic acid, 8-nonenoic acid, 9-decenoic acid, 10-undecenoic acid, 11-dodecenoic acid, 12-tridecenoic acid, 13-tetradecenoic acid, 14-pentadecenoic acid, 15-hexadecenoic acid, 16-heptadecenoic acid, 17-octadecenoic acid, 22-tricosenoic acid, and 3-butene-1,1-dicarboxylic acid. 11. A lubricant oil composition, comprising: from 0.2 to 30% by weight, based on the overall mixture, of a copolymer comprising free-radically polymerized units of a) from 0.1 to 40% by weight of one or more (meth)acrylates of the formula (I) wherein R is hydrogen or methyl and R 1 is a linear or branched alkyl radical having from 1 to 5 carbon atoms, b) from 35 to 99.99% by weight of one or more ethylenically unsaturated ester compounds of the formula (II) wherein R is hydrogen or methyl, R 4 is a linear, cyclic or branched alkyl radical having from 6 to 40 carbon atoms, R2 and R3 are each independently hydrogen or a group of the formula —COOR5 where R5 is hydrogen or a linear, cyclic or branched alkyl radical having from 6 to 40 carbon atoms, have, and c) from 0 to 40% by weight of one or more comonomers, and d) from 0.01 to 20% by weight of a compound selected from the group consisting of omega-olefin carboxylic acids; and e) from 0 to 20% by weight of one or more compounds of the formula (IV) wherein R 10, R11 and R12 may each independently be hydrogen or an alkyl group having from 1 to 5 carbon atoms and R 13 is either a C(O)OR 14 group and R14 is a linear or branched alkyl radical which is substituted by at least one —NR15R16 group and has from 2 to 20, carbon atoms, where R15 and R16 are each independently hydrogen, an alkyl radical having from 1 to 20, carbon atom, and where R15 and R16, including the nitrogen atom and, if present, a further nitrogen or oxygen atom, form a 5-or 6-membered ring which may optionally be substituted by C1-C6-alkyl, or R 13 is an NR17C(═O)R18 group where R17 and R18 together form an alkylene group having from 2 to 6 carbon atoms, where they form a 4-to 8-membered saturated or unsaturated ring, if appropriate including a further nitrogen or oxygen atom, where this ring may also optionally be substituted by C1-C6-alkyl, where the compound d) of the formula (III) is present in the backbone of the polymer formed, and, if present, the compound e) of the formula (IV) is likewise present only in the backbone of the polymer formed, the percentage by weight of the above components is based on the total weight of the monomers used, and the lubricant oil composition also comprises, as further components: from 25 to 90% by weight of mineral and/or synthetic base oil, altogether from 0.2 to 20% by weight of further customary additives. 12. The lubricant oil composition as claimed in claim 11, further comprising: 0.05-10.0 percent by weight of an alkyl alkoxylate of formula (V) R 1(CR2R3)nz-L-A-R4 (V), wherein R 1, R2 and R3 are each independently hydrogen or a hydrocarbon radical having up to 40 carbon atoms, R 4 is hydrogen, a methyl or ethyl radical, L is a linking group, n is an integer in the range from 4 to 40, A is an alkoxy group having from 2 to 25 repeat units which are derived from ethylene oxide, propylene oxide and/or butylene oxide, where A includes homopolymers and random copolymers of at least two of the aforementioned compounds, and z is 1 or 2, where the nonpolar moiety of the compound of the formula (VI) of the formula (V) R 1(CR2R3)nz-L- (VI) contains at least 9 carbon atoms. 13. The lubricant oil composition as claimed in claim 11, wherein said component d) is an omega-alkenecarboxylic acid selected from the group consisting of 2-hydroxy-4-pentenoic acid, 2-methyl-4-pentenoic acid, 2-n-propyl-4-pentenoic acid, 2-isopropyl-4-pentenoic acid, 2-ethyl-4-pentenoic acid, 2,2-dimethyl-4-pentenoic acid, 4-pentenoic acid, 5-hexenoic acid, 6-heptenoic acid, 7-octenoic acid, 8-nonenoic acid, 9-decenoic acid, 10-undecenoic acid, 11-dodecenoic acid, 12-tridecenoic acid, 13-tetradecenoic acid, 14-pentadecenoic acid, 15-hexadecenoic acid, 16-heptadecenoic acid, 17-octadecenoic acid, 22-tricosenoic acid, and 3-butene-1,1-dicarboxylic acid. 14. The lubricant oil composition as claimed in claim 11, wherein the comonomer c) is present and is either an alpha-olefin or styrene or a mixture of the two. 15. The lubricant oil composition as claimed in claim 11, wherein the weight-average molecular weight of the copolymer is 1500-4,000,000 g/mol. 16. The lubricant oil composition as claimed in claim 11, wherein the monomer of the formula (I) is methyl methacrylate or n-butyl methacrylate or a mixture of the two. 17. The lubricant oil composition as claimed in claim 11, wherein the monomer of the formula (II) is one or more compounds selected from the group consisting of 2-ethylhexyl methacrylate, isononyl methacrylate, isodecyl methacrylate, dodecyl methacrylate, tridecyl methacrylate, pentadecyl methacrylate, hexadecyl methacrylate and octadecyl methacrylate. 18. A lubricant oil composition as claimed in claim 11, wherein the monomer of the formula (IV) is dimethylaminoethyl methacrylate, dimethylaminopropyl methacrylate, N-morpholinoethyl methacrylate or a heterocyclic vinyl compound. 19. A method, comprising: adding a copolymer to a lubricant oil composition; wherein the added copolymer is a dispersing or nondispersing viscosity index improver, a detergent component, a pour point improver, a wear-reducing component or a component which reduces the energy consumption by reducing wear; and wherein the copolymer comprises free-radically polymerized units of a) from 0.1 to 40% by weight of one or more (meth)acrylates of the formula (I) wherein R is hydrogen or methyl and R 1 is a linear or branched alkyl radical having from 1 to 5 carbon atoms, b) from 35 to 99.99% by weight of one or more ethylenically unsaturated ester compounds of the formula (II) wherein R is hydrogen or methyl, R 4 is a linear, cyclic or branched alkyl radical having from 6 to 40 carbon atoms, R2 and R3 are each independently hydrogen or a group of the formula —COOR5 where R5 is hydrogen or a linear, cyclic or branched alkyl radical having from 6 to 40 carbon atoms, have, and c) from 0 to 40% by weight of one or more comonomers, and d) from 0.01 to 20% by weight of a compound selected from the group consisting of omega-olefin carboxylic acids, and e) from 0 to 20% by weight of one or more compounds of the formula (IV) wherein R 10, R11 and R12 may each independently be hydrogen or an alkyl group having from 1 to 5 carbon atoms and R 13 is either a C(O)OR 14 group and R14 is a linear or branched alkyl radical which is substituted by at least one —NR15R16 group and has from 2 to 20, carbon atoms, where R15 and R16 are each independently hydrogen, an alkyl radical having from 1 to 20, carbon atom, and where R15 and R16, including the nitrogen atom and, if present, a further nitrogen or oxygen atom, form a 5-or 6-membered ring which may optionally be substituted by C1-C6-alkyl, or R 13 is an NR17C(═O)R18 group where R17 and R18 together form an alkylene group having from 2 to 6 carbon atoms, where they form a 4-to 8-membered saturated or unsaturated ring, if appropriate including a further nitrogen or oxygen atom, where this ring may also optionally be substituted by C1-C6-alkyl, where the compound d) of the formula (III) is present in the backbone of the polymer formed, and, if present, the compound e) of the formula (IV) is likewise present only in the backbone of the polymer formed, the percentage by weight of the above components is based on the total weight of the monomers used. 20. The copolymer as claimed in claim 1, wherein component c) is present. 21. The copolymer as claimed in claim 1, wherein component e) is present. 22. The lubricant oil composition as claimed in claim 11, wherein component c) is present. 23. The lubricant oil composition as claimed in claim 11, wherein component e) is present. 24. The method as claimed in claim 19, wherein component c) is present. 25. The method as claimed in claim 19, wherein component e) is present. | C10M014510 ¦ C08F002012 ¦ C08F002056 ¦ C08F002060 ¦ C08F026504 ¦ C08F026510 ¦ C08F026706 ¦ C08F026710 ¦ C10M014514 ¦ C10M015704 ¦ C10M016100 ¦ C10M016904 | 2010-02-25 AS ASSIGNMENT EVONIK ROHMAX ADDITIVES GMBH,GERMANY CHANGE OF NAME;ASSIGNOR:ROHMAX ADDITIVES GMBH;REEL/FRAME:023998/0585 2007-09-21 ¦ 2010-02-25 AS ASSIGNMENT EVONIK ROHMAX ADDITIVES GMBH, GERMANY CHANGE OF NAME;ASSIGNOR:ROHMAX ADDITIVES GMBH;REEL/FRAME:023998/0585 2007-09-21 ¦ 2007-08-13 AS ASSIGNMENT ROHMAX ADDITIVES GMBH, GERMANY ASSIGNMENT OF ASSIGNORS INTEREST;ASSIGNORS:SCHERER, MARKUS;SCHWEDER, ROLAND;REEL/FRAME:019683/0818;SIGNING DATES FROM 20060705 TO 20060709 | Lubricating oil composition comprises 25-90 wt.% mineral and/or synthetic base oil, 0.2-20 wt.% additives and 0.2-30 wt.% of a copolymer comprising 0.01-20 wt.% hydrogen-bonding monomer (III), 0-40 wt.% (meth)acrylate ester (I), 35-99.99 wt.% unsaturated ester (II), 0-40 wt.% comonomer(s) and 0-20 wt.% unsaturated monomer (IV). | The composition is useful as a hydraulic oil (claimed). | The copolymer acts as a viscosity index improver for hydraulic oils and also contributes to wear reduction in hydraulic devices independently of the kinematic viscosity of the oil, the wear reduction being provided by the copolymer alone or together with conventional antiwear agents, e.g. friction modifiers.
US8740369B2 | 2014-06-03 | Ink composition for forming inkjet image comprises water, colorant, water-soluble organic solvent, surfactant and water-soluble silicate | Ink composition, ink set, and image forming method | FUJIFILM Corporation,Tokyo,JP ¦ Ikoshi Masao,Kanagawa,JP ¦ Matsumoto Jun,Kanagawa,JP ¦ Ohzeki Tomoyuki,Kanagawa,JP | Ikoshi, Masao ¦ Matsumoto, Jun ¦ Ohzeki, Tomoyuki | An ink composition comprises water, colorant, water-soluble organic solvent, surfactant and water-soluble silicate. The water-soluble silicate is present at 0.0001-0.5 mass%. The water-soluble organic solvent has value of solubility parameter (SP) at ≤ 27.5 of ≥ 40 mass%. An ink composition for forming inkjet image (claimed). The composition provides an improved discharge accuracy and abrasion resistance of image. Preferred Components: The water-soluble silicate is of formula (x(A 2 O).y(SiO 2 )), sodium silicate, potassium silicate or tetramethyl ammonium silicate. The water-soluble organic solvent is of formula (HO(AO) l -CH 2 -CH((AO) m OH)-CH 2 -(AO) n OH).ANa, K or tetraalkyl ammonium (NR 4 );x1-2;y1-4;R1-4C alkyl;l, m, n≥ 1; orl+m+n3-15; andAOoxyethylene (EO) or oxypropylene (PO).Preferred Composition: The water-soluble organic solvent is present at ≥ 30-50 mass%. | The invention provides an ink composition including water, a colorant, a water-soluble organic solvent, a surfactant and a water-soluble silicate, the water-soluble silicate being comprised in an amount of from 0.0001% by mass to 0.5% by mass with respect to a total mass of the ink composition, and the water-soluble organic solvent including a water-soluble organic solvent having a value of solubility parameter (SP) of 27.5 or less in an amount of 40% by mass or more with respect to a total mass of the water-soluble organic solvent; an ink composition including a water-soluble alkali metal silicate and a pigment coated with a water-insoluble resin, the water-insoluble resin including a structural unit having an acidic group; and an ink composition including a water-soluble alkali metal silicate, self-dispersing polymer particles, and a pigment. | JP2009206055A ¦ JP2009206054A ¦ JP2009216112A | 2009-09-07 ¦ 2009-09-07 ¦ 2009-09-17 | US8740369B2 ¦ JP05398444B2 ¦ JP05448659B2 ¦ JP05606708B2 ¦ JP2011057753A ¦ JP2011057754A ¦ JP2011063725A ¦ US20110057986A1 | US20110057986A1 ¦ JP2011057753A ¦ JP2011057754A ¦ JP2011063725A ¦ EP2484728A1 ¦ IN201100470I4 ¦ CN102649887A ¦ JP05398444B2 ¦ JP05448659B2 ¦ EP2484728B1 ¦ US8740369B2 ¦ JP05606708B2 ¦ CN102649887B | What is claimed is: 1. An ink composition comprising water, a water-dispersible pigment, a water-soluble organic solvent, a surfactant and a water-soluble silicate, an amount of the water-soluble silicate being from 0.0001% by mass to 0.5% by mass with respect to a total mass of the ink composition, and the water-soluble organic solvent comprising a water-soluble organic solvent having a value of solubility parameter (SP) of 27.5 or less in an amount of 70% by mass or more with respect to a total mass of the water-soluble organic solvent, wherein the water-soluble silicate is represented by the following Formula (A): x (A2O).y(SiO2) Formula (A) wherein, in Formula (A), A represents sodium, potassium or tetraalkyl ammonium (NR 4); when A represents sodium or potassium, x represents 2, and represents 1 or 3; when A represents tetraalkyl ammonium (NR4), R represents an alky1 group having from 1 to 4 carbon atoms, x represents 1 or 2, and y represents an integer from 1 to 4. 2. The ink composition according to claim 1, wherein the water-soluble silicate is at least one selected from the group consisting of sodium silicate, potassium silicate and tetramethyl ammonium silicate. 3. The ink composition according to claim 1, wherein the water-soluble organic solvent having a value of solubility parameter (SP) of 27.5 or less has the following structural formula: wherein, in the structural formula l, m and n each independently represents an integer of 1 or more; a sum of l+m+n is from 3 to 15; and AO represents at least one of an oxyethylene group (EO) or an oxypropylene group (PO). 4. The ink composition according to claim 1, wherein a total content of the water-soluble organic solvent is 30% by mass or less with respect to a total mass of the ink composition. 5. An inkjet image forming method, comprising forming an image by discharging the ink composition according to claim 1 onto a recording medium from an inkjet head comprising a silicon nozzle plate. 6. The inkjet image forming method according to claim 5, further comprising applying, to the recording medium, a treatment liquid that can form an aggregate upon contact with the ink composition. 7. The inkjet image forming method according to claim 5, wherein the recording medium is ordinary paper or coated paper. 8. An ink composition comprising a water-soluble alkali metal silicate, self-dispersing polymer particles, and a water-dispersible pigment, the self-dispersing polymer particles comprising a hydrophobic structural unit having an alicyclic group, the self-dispersing polymer particles having an I/O value of from 0.40 to 0.55, and the water-soluble alkali metal silicate being represented by the following Formula (S): x (M2O).y(SiO2) Formula (S) wherein, in Formula (S), M represents sodium or potassium; x represents 1 or 2; and y represents an integer from 1 to 4. 9. The ink composition according to claim 8, wherein the self-dispersing polymer particles have a glass transition temperature of 120° C. or higher. 10. The ink composition according to claim 8, wherein a mass ratio of the alkali metal silicate with respect to the self-dispersing polymer particles (alkali metal silicate/self-dispersing polymer particles) is from 0.0001 to 0.1. 11. The ink composition according to claim 8, wherein the self-dispersing polymer particles comprise a hydrophilic structural unit having a carboxyl group. 12. An inkjet image forming method, comprising forming an image by discharging the ink composition according to claim 8 onto a recording medium from an inkjet head comprising a silicon nozzle plate. 13. The inkjet image forming method according to claim 12, further comprising applying, to the recording medium, a treatment liquid that can form an aggregate upon contact with the ink composition. 14. An ink composition comprising a water-soluble alkali metal silicate and a pigment coated with a water-insoluble resin, the water-insoluble resin comprising a structural unit having an acidic group and a structural unit derived from any of the following compounds: the water-soluble alkali metal silicate being represented by the following Formula (S): x (M2O).y(SiO2) Formula (S) wherein, in Formula (S), M represents sodium or potassium; x represents 1 or 2; and y represents an integer from 1 to 4. 15. The ink composition according to claim 14, wherein the water-insoluble resin has an acid value of from 30 mgKOH/g to 100 mgKOH/g. 16. The ink composition according to claim 14, wherein the water-insoluble resin comprises a hydrophilic structural unit derived from (meth)acrylic acid. 17. The ink composition according to claim 14, wherein the ink composition has a pH at 25° C. of from 7.5 to 10.0. 18. The ink composition according to claim 14, wherein a mass ratio of the alkali metal silicate with respect to the water-insoluble resin (alkali metal silicate/water-insoluble resin) is from 0.0001 to 0.5. 19. An inkjet image forming method, comprising forming an image by discharging the ink composition according to claim 14 onto a recording medium from an inkjet head comprising a silicon nozzle plate. 20. The inkjet image forming method according to claim 19, further comprising applying, to the recording medium, a treatment liquid that can form an aggregate upon contact with the ink composition. | B41J000201 ¦ B41J000221 | 2010-09-02 AS ASSIGNMENT FUJIFILM CORPORATION, JAPAN ASSIGNMENT OF ASSIGNORS INTEREST;ASSIGNORS:IKOSHI, MASAO;MATSUMOTO, JUN;OHZEKI, TOMOYUKI;REEL/FRAME:024935/0096 2010-08-11 | An ink composition comprises water, colorant, water-soluble organic solvent, surfactant and water-soluble silicate. The water-soluble silicate is present at 0.0001-0.5 mass%. The water-soluble organic solvent has value of solubility parameter (SP) at ≤ 27.5 of ≥ 40 mass%. | An ink composition for forming inkjet image (claimed). | The composition provides an improved discharge accuracy and abrasion resistance of image.
US8735478B2 | 2014-05-27 | Water-based coating material useful for coating exterior and interior of building, window frame, window glass, board material, vehicle and vinyl greenhouse, comprises polymer, colloidal silica and nonionic surfactant | Aqueous coating material and painted article | Mitsubishi Rayon Co. Ltd.,Tokyo,JP ¦ Haraguchi Shinsuke,Toyohashi,JP ¦ Tanaka Motomi,Otake,JP ¦ Nakamura Junichi,Toyohashi,JP ¦ Natsui Daisuke,Toyohashi,JP | Haraguchi, Shinsuke ¦ Tanaka, Motomi ¦ Nakamura, Junichi ¦ Natsui, Daisuke | Water-based coating material comprises polymer, colloidal silica and nonionic surfactant. The hydrophilic-lipophilic balance (HLB) of nonionic surfactant is 16 or more. The polymer is obtained by copolymerizing the monomer mixture containing monomers (0.2-10 %mass) having two or more radical polymerizable groups. The solid content of colloidal silica is 0.1-20 parts mass with respect to polymer (100 parts mass). The content of nonionic surfactant is 0.01-10 parts mass with respect to polymer (100 parts mass). The water-based coating material is useful for coating exterior and interior of building, window frame, window glass, board material, vehicle, exterior of machinery, solar cell cover, tent and vinyl greenhouse. The water-based coating material has excellent contamination resistance, weather resistance, water resistance, solvent resistance, frost damage resistance, storage stability and blister-proof property. Preferred Composition: The average particle diameter of the polymer is 80-140 nm. The polymer comprises acrylic acid (0.1-9 %mass) with respect to monomer mixture. The monomer mixture comprises monomer mixture (m1) containing monomer having two or more radical polymerizable groups and mixture (m2) which does not contain monomer. The polymer polymerizes the mixture (m2) after polymerizing the monomer mixture (m1). The glass transition temperature of the polymer comprised in the mixture (m2) and monomer mixture (m1) is 20° C or more and 60° C or less, respectively. | The present invention relates to an aqueous coating material containing polymer (I), colloidal silica (II), and nonionic surfactant (III) with an HLB value of 16 or more. The polymer (I) is obtained by copolymerization of monomer mixture (M) that contains 0.2 to 10% by mass of monomer (a) having two or more radically polymerizable groups. The solid content of the colloidal silica (II) is 0.1 to 20 parts by mass with respect to 100 parts by mass of the polymer (I). The content of the nonionic surfactant (III) is 0.01 to 10 parts by mass with respect to 100 parts by mass of the polymer (I). The present invention also relates to a painted article where the aqueous coating material is applied. Therefore, an aqueous coating material and a painted article capable of expressing stain resistance and weather resistance can be provided by reducing a water contact angle. La présente invention concerne un matériau de revêtement à base d'eau qui comprend un polymère (I), de la silice colloïde (II), et un tensioactif non ionique(III) ayant une balance hydrophile-lipophile (HLB) de 16 ou plus, le polymère (I) étant un polymère obtenu par copolymérisation d'un mélange de monomères (M) contenant 0,2 à 10 % en masse d'un monomère (a) ayant deux groupes polymérisables par radicaux ou plus ; la teneur en silice colloïdale (II) en termes de matière solide étant de 0,1 à 20 parties en masse pour 100 parties en masse du polymère (I) ; et la teneur en tensioactif non ionique (III) étant de 0,01 à 10 parties en masse pour 100 parties en masse du polymère (I). L'invention concerne également des articles revêtus avec le matériau de revêtement à base d'eau. Le matériau de revêtement à base d'eau présente un petit angle de contact avec l'eau et peut donc développer une résistance aux taches et une résistance aux intempéries. | JP2009137291A ¦ JP2009137288A ¦ JP2009263123A ¦ JP2009263122A ¦ JP201064622A ¦ WO2010JP3801A | 2009-06-08 ¦ 2009-06-08 ¦ 2009-11-18 ¦ 2009-11-18 ¦ 2010-03-19 ¦ 2010-06-08 | US8735478B2 ¦ CN102459482A ¦ CN102459482B ¦ JP05817117B2 ¦ JP2015193853A ¦ US20120077911A1 ¦ WO2010143413A1 | WO2010143413A1 ¦ US20120077911A1 ¦ CN102459482A ¦ JP2010524689X ¦ IN201109325P4 ¦ US8735478B2 ¦ CN102459482B ¦ JP2015193853A ¦ JP05817117B2 | The invention claimed is: 1. An aqueous coating material, comprising: a polymer (I); colloidal silica (II); and a nonionic surfactant (III) having an HLB value of 16 or more, wherein the polymer (I) is obtained by a process comprising polymerizing a monomer mixture (M) comprising 0.2 to 10% by mass of monomer (a) comprising 2 or more radically polymerizable groups, a solid content of the colloidal silica (II) is 0.1 to 20 parts by mass with respect to 100 parts by mass of the polymer (I), and a content of the nonionic surfactant (III) is 0.01 to 10 parts by mass with respect to 100 parts by mass of the polymer (I). 2. The aqueous coating material of claim 1, wherein the polymer (I) has an average particle size of 80 to 140 nm, and the monomer mixture (M) comprises 0.1 to 9% by mass of acrylic acid. 3. The aqueous coating material of claim 1, wherein the monomer mixture (M) comprises a monomer mixture (m1) that comprises the monomer (a) and a monomer mixture (m2) that does not comprise the monomer (a), the polymerizing comprises, polymerizing the monomer mixture (m1), and then polymerizing the monomer mixture (m2), and a polymer comprising the monomer mixture (m2) has a glass transition temperature of 20° C. or more calculated from a FOX equation. 4. The aqueous coating material of claim 1, wherein the monomer mixture (M) comprises a monomer mixture (m1) that comprises the monomer (a) and a monomer mixture (m2) that does not comprise the monomer (a), the polymerizing comprises, polymerizing the monomer mixture (m1), and then polymerizing the monomer mixture (m2), and a polymer comprising a monomer mixture other than the monomer mixture (ml) has a glass transition temperature of 60° C. or less calculated from a FOX equation. 5. The aqueous coating material of claim 1, further comprising an anionic surfactant comprising a phosphoric acid structure. 6. A painted article obtained by a process comprising contacting an article with a paint comprising an aqueous coating material of claim 1. 7. The aqueous coating material of claim 2, wherein the monomer mixture (M) comprises a monomer mixture (m1) that comprises the monomer (a) and a monomer mixture (m2) that does not comprise the monomer (a), the polymerizing comprises, polymerizing the monomer mixture (m1), and then polymerizing the monomer mixture (m2), and a polymer comprising the monomer mixture (m2) has a glass transition temperature of 20° C. or more calculated from a FOX equation. 8. The aqueous coating material of claim 2, wherein the monomer mixture (M) comprises a monomer mixture (m1) that comprises the monomer (a) and a monomer mixture (m2) that does not comprise the monomer (a), the polymerizing comprises, polymerizing the monomer mixture (m1), and then polymerizing the monomer mixture (m2), and a polymer comprising a monomer mixture other than the monomer mixture (m1) has a glass transition temperature of 60° C. or less calculated from a FOX equation. 9. The aqueous coating material of claim 1, wherein the monomer mixture (M) comprises 0.4% to 10% by mass of monomer (a). 10. The aqueous coating material of claim 1, wherein the monomer mixture (M) comprises 0.2 to 3% by mass of monomer (a). 11. The aqueous coating material of claim 9, wherein the monomer mixture (M) comprises 0.4% to 3% by mass of monomer (a). 12. The aqueous coating material of claim 2, wherein the polymer (I) has an average particle size of 100 to 130 nm 13. The aqueous coating material of claim 1, wherein the solid content of the colloidal silica (II) is 0.5 to 18 parts by mass with respect to 100 parts by mass of the polymer (I). 14. The aqueous coating material of claim 1, wherein the solid content of the colloidal silica (II) is 1 to 10 parts by mass with respect to 100 parts by mass of the polymer (I) 15. The aqueous coating material of claim 1, wherein the colloidal silica (II) has an average particle size of 1 to 60 nm. 16. The aqueous coating material of claim 1, wherein the colloidal silica (II) has an average particle size of less than 40 nm. 17. The aqueous coating material of claim 1, wherein the colloidal silica (II) has an average particle size of less than 20 nm. 18. The aqueous coating material of claim 1, wherein the nonionic surfactant (III) has an HLB value of 17 or more. 19. The aqueous coating material of claim 1, wherein the nonionic surfactant (III) has an HLB value of 18 or more. 20. The aqueous coating material of claim 1, wherein the content of the nonionic surfactant (III) is 0.3 to 5 parts by mass with respect to 100 parts by mass of the polymer (I). | C08K000506 ¦ C08L003700 | 2011-12-12 AS ASSIGNMENT MITSUBISHI RAYON CO., LTD., JAPAN ASSIGNMENT OF ASSIGNORS INTEREST;ASSIGNORS:HARAGUCHI, SHINSUKE;TANAKA, MOTOMI;NAKAMURA, JUNICHI;ANDOTHERS;REEL/FRAME:027366/0316 2011-12-05 | Water-based coating material comprises polymer, colloidal silica and nonionic surfactant. The hydrophilic-lipophilic balance (HLB) of nonionic surfactant is 16 or more. The polymer is obtained by copolymerizing the monomer mixture containing monomers (0.2-10 %mass) having two or more radical polymerizable groups. The solid content of colloidal silica is 0.1-20 parts mass with respect to polymer (100 parts mass). The content of nonionic surfactant is 0.01-10 parts mass with respect to polymer (100 parts mass). | The water-based coating material is useful for coating exterior and interior of building, window frame, window glass, board material, vehicle, exterior of machinery, solar cell cover, tent and vinyl greenhouse. | The water-based coating material has excellent contamination resistance, weather resistance, water resistance, solvent resistance, frost damage resistance, storage stability and blister-proof property.
CN102307913A | 2012-01-04 | Preparation of colored polymer particles used for electrophoretic display device includes coloring polymer particles by addition of polymerizable dye, polymerizing, washing, and drying | Coloured particles for electrophoretic displays | Merck Patent Gmbh,DE | SMITH, ASHLEY NATHAN ¦ WALKER, DANIEL ¦ WILSON, JOHN HAYDEN ¦ FARRAND, LOUISE DIANE ¦ GOULDING, MARK JOHN ¦ JAMES, MARK | Preparation of colored polymer particles comprises preparing polymer particles having sites of charging and/or of stabilization, coloring the polymer particles by addition of a polymerizable dye(s), polymerizing the polymerizable dye(s), and washing and drying. An INDEPENDENT CLAIM is included for colored polymer particles comprising a polymeric framework, and a polymerized dye(s). Method for the preparation of colored polymer particles used for preparing mono, bi or polychromal electrophoretic display device (claimed), e.g. flexible displays (including dynamic keypads, epaper watches, dynamic pricing and advertising, e-readers, rollable displays, smart card media, product packaging, mobile phones, lap tops, display card, or digital signage), one particle systems, two particle systems, dyed fluids, systems comprising microcapsules, microcup systems, or air gap systems. The method prepares particles of appropriate colors e.g. red, green and blue or a combination of cyan, magenta, and yellow, and to be able to prepare colored particles of a desired size and which have a high mono-dispersity, and incorporates a charge, to enable electrophoretic movement. The charged colored particles which can be easily dispersed in non-polar media, show electrophoretic mobility, and which does not leach color in a dispersant. Preferred Component: The polymerizable dye is homo-polymerized, or co-polymerized with additional monomers. The polymerizable dye(s) comprises a chromophore, polymerizable group(s), optional linker groups, and optional groups to modify physical properties and optionally charged group(s). The polymerizable dye(s) comprises an azo group, anthraquinone group, or phthalocyanine group. The polymerizable dye is disperse red 1 (meth)acrylate; disperse yellow 7 (meth)acrylate; a dye of formula (I), preferably (meth)acrylate ester derivative of color index basic blue 41; a dye of formula (II); or a dye of formula (III). The polymer particles have a diameter of 50-1000 (preferably 150-600) nm. The colored polymer particles have a diameter of 50-1000 (preferably 150-600) nm.R 1 -R 31-4C alkyl;R 4H or CH 3 ;R 51-4C alkyl, preferably CH 3 ;R 71-4C alkyl, preferably C 2 H 5 ;R 6 , R 8H, or preferably CH 3 ;Halhalo, preferably Cl; andA -halo, monobasic acid (oxo) anions, preferably acetate, propionate, lactate, methane sulfonate, p-toluenesulfonate, hydroxide, or nitrate.Preferred Method: An oil-soluble thermal initiator and/or a surfactant are added during the coloring of the polymer particles. The polymer particles are prepared from a composition comprising a polymerizable dye, a monomer, a crosslinker, an ionic co-monomer, and an initiator by surfactant-free emulsion copolymerization in a batch process. Coloring of the polymer particles is carried out by solvent swelling with a polymerizable dye(s) at 50-90° C. | This invention relates to coloured polymer particles preferably with surface functionality for charge retention, a process for their preparation, the use of these particles for the preparation of an electrophoretic device, and to colour electrophoretic displays comprising such particles. Cette invention concerne des particules polymères colorées présentant, de préférence, une fonctionnalité de surface pour le maintien de la charge. Elle concerne un procédé de préparation de ces particules, l'utilisation de ces particules pour la fabrication d'un dispositif électrophorétique, et des écrans électrophorétiques en couleur comprenant ces particules. | EP20091775A ¦ WO2010EP551A | 2009-02-09 ¦ 2010-01-29 | CN102307913A ¦ EP2393850A1 ¦ JP2012517486A ¦ KR2011127197A ¦ TW201037020A ¦ US20110297888A1 ¦ US8743451B2 ¦ WO2010089059A1 | WO2010089059A1 ¦ TW201037020A ¦ KR2011127197A ¦ US20110297888A1 ¦ EP2393850A1 ¦ CN102307913A ¦ JP2012517486A ¦ US8743451B2 | Claims 1. A process for the preparation of coloured polymer particles for use in electrophoretic devices, comprising the steps of a) preparing polymer particles, preferably comprising sites of charging and/or of stabilisation, b) colouring the polymer particles by addition of at least one polymerisable dye, c) polymerising the polymerisable dye, and preferably d) washing and drying the coloured polymer particles. 2. Process according to claim 1 , characterised in that the polymerisable dye is homo-polymerised. 3. Process according to one or more of claims 1 to 2, characterised in that the polymerisable dye is co-polymerised with additional monomers. 4. Process according to one or more of claims 1 to 3, characterised in that an oil-soluble thermal initiator and/or a surfactant is added in step c). 5. Process according to one or more of claims 1 to 4, characterised in that the polymerisable dye consists of a chromophore, one or more polymerisable groups, optional linker groups, and optional groups to modify physical properties and optionally charged group(s). 6. Process according to one or more of claims 1 to 5, characterised in that the polymerisable dye comprises at least one azo group, anthraquinone group or phthalocyanine group. 7. Process according to one or more of claims 1 to 6, characterised in that the polymerisable dye is Disperse Red 1 methacrylate or acrylate, Disperse Yellow 7 methacrylate or acrylate, a dye of formula 1 , especially methacrylate or acrylate ester derivative of Cl Basic Blue 41 , a dye of Formula 2, especially with Hal = Cl and R5 and R6 = CH3, or a dye of formula 3, especially with R7 = C2H5 and R8 = CH3 Formula 1 Formula 3 wherein R1 ,R2,R3,R5, R7 = alkyl, preferabyl C1-C4 alkyl R4, R6.R8 = H or CH3, Hal = halogen, A ' = halogen, monobasic acid (oxo) anions, preferably acetate, propionate, lactate, methane sulphonate, p-toluenesulphonate, hydroxide, or nitrate. 8. Process according to one or more of claims 1 to 7, characterised in that the polymer particles of step a) are prepared from a composition comprising a monomer, a crosslinker, an ionic monomer, and an initiator by surfactant-free emulsion copolymerisation in a batch process. 9. Process according to one or more of claims 1 to 8, characterised in that the colouring of the polymer particles is done by solvent swelling with at least one polymehsable dye at a temperature range from 50-90 0C. 10. Process according to one or more of claims 1 to 9, characterised in that the coloured polymer particles have a diameter of 50 - 1000 nm, preferably 150 - 600 nm. 11. Coloured polymer particles comprising a polymeric framework and at least one polymerised dye. 12. Coloured polymer particles obtained by a process according to one or more of claims 1 to 10. 13. Use of a coloured polymer particles according to one or more of claims 11 to 12 for the preparation of a mono, bi or polychromal electrophoretic device. 14. Electrophoretic fluid comprising coloured polymer particles according to one or more of claims 11 to 12. 15. Electrophoretic display device comprising coloured polymer particles according to one or more of claims 11 to 12 1.A process for the preparation of coloured polymer particles for use in electrophoretic devices, comprising the steps of a) preparing polymer particles, preferably comprising sites of charging and/or of stabilisation, b) colouring the polymer particles by addition of at least one polymerisable dye, c) polymerising the polymerisable dye, and preferably d) washing and drying the coloured polymer particles. 2.Process according to claim 1 , characterised in that the polymerisable dye is homo-polymerised. 3. Process according to one or more of claims 1 to 2, characterised in that the polymerisable dye is co-polymerised with additional monomers. 4.Process according to one or more of claims 1 to 3, characterised in that an oil-soluble thermal initiator and/or a surfactant is added in step c). 5.Process according to one or more of claims 1 to 4, characterised in that the polymerisable dye consists of a chromophore, one or more polymerisable groups, optional linker groups, and optional groups to modify physical properties and optionally charged group(s). 6.Process according to one or more of claims 1 to 5, characterised in that the polymerisable dye comprises at least one azo group, anthraquinone group or phthalocyanine group. 7.Process according to one or more of claims 1 to 6, characterised in that the polymerisable dye is Disperse Red 1 methacrylate or acrylate, Disperse Yellow 7 methacrylate or acrylate, a dye of formula 1 , especially methacrylate or acrylate ester derivative of Cl Basic Blue 41 , a dye of Formula 2, especially with Hal = Cl and R5 and R6 = CH3, or a dye of formula 3, especially with R7 = C2H5 and R8 = CH3wherein R1 ,R2,R3,R5, R7 = alkyl, preferabyl C1-C4 alkyl R4, R6.R8 = H or CH3, Hal = halogen, A&lt;'&gt; = halogen, monobasic acid (oxo) anions, preferably acetate, propionate, lactate, methane sulphonate, p-toluenesulphonate, hydroxide, or nitrate. 8.Process according to one or more of claims 1 to 7, characterised in that the polymer particles of step a) are prepared from a composition comprising a monomer, a crosslinker, an ionic monomer, and an initiator by surfactant-free emulsion copolymerisation in a batch process. 9.Process according to one or more of claims 1 to 8, characterised in that the colouring of the polymer particles is done by solvent swelling with at least one polymehsable dye at a temperature range from 50-90 &lt;0&gt;C. 10. Process according to one or more of claims 1 to 9, characterised in that the coloured polymer particles have a diameter of 50 - 1000 nm, preferably 150 - 600 nm. 11. Coloured polymer particles comprising a polymeric framework and at least one polymerised dye. 12.Coloured polymer particles obtained by a process according to one or more of claims 1 to 10. 13.Use of a coloured polymer particles according to one or more of claims 11 to 12 for the preparation of a mono, bi or polychromal electrophoretic device. 14. Electrophoretic fluid comprising coloured polymer particles according to one or more of claims 11 to 12. 15. Electrophoretic display device comprising coloured polymer particles according to one or more of claims 11 to 12 | C08F002068 ¦ C08L003308 ¦ C08L003310 ¦ C09B006910 ¦ D06P000100 ¦ G02F0001167 | 2015-01-21 C02 DEEMED WITHDRAWAL OF PATENT APPLICATION AFTER PUBLICATION (PATENT LAW 2001) - ¦ 2012-03-28 C10 ENTRY INTO SUBSTANTIVE EXAMINATION ¦ 2012-01-04 C06 PUBLICATION + | Preparation of colored polymer particles comprises preparing polymer particles having sites of charging and/or of stabilization, coloring the polymer particles by addition of a polymerizable dye(s), polymerizing the polymerizable dye(s), and washing and drying. | Method for the preparation of colored polymer particles used for preparing mono, bi or polychromal electrophoretic display device (claimed), e.g. flexible displays (including dynamic keypads, epaper watches, dynamic pricing and advertising, e-readers, rollable displays, smart card media, product packaging, mobile phones, lap tops, display card, or digital signage), one particle systems, two particle systems, dyed fluids, systems comprising microcapsules, microcup systems, or air gap systems. | The method prepares particles of appropriate colors e.g. red, green and blue or a combination of cyan, magenta, and yellow, and to be able to prepare colored particles of a desired size and which have a high mono-dispersity, and incorporates a charge, to enable electrophoretic movement. The charged colored particles which can be easily dispersed in non-polar media, show electrophoretic mobility, and which does not leach color in a dispersant.
CN102216386A | 2011-10-12 | Composition used in pressure sensitive adhesive or coating application comprises linear copolymer containing two randomly distributed interpolymerized non-activated acetylene cure-site monomers; and curing agent comprises two azide groups | Polymeric compositions and method of making and articles thereof ¦ Polymer composition and its preparation method and product | 3M INNOVATIVE PROPERTIES CORP.,US | GROOTAERT, WERNER M A ¦ MANZARA, ANTHONY P ¦ CRANDALL, MICHAEL D ¦ GROOTAERT, WERNER M A ¦ BOGAERT, YVAN A | A composition comprises a linear copolymer containing at least two randomly distributed interpolymerized non-activated acetylene cure-site monomers; and a curing agent, where the curing agent comprises at least two azide groups. INDEPENDENT CLAIMS are included for the following:method (M1) involving providing the composition and crosslinking the composition;composition comprising linear copolymer containing at least two randomly distributed interpolymerized azide cure-site monomers; and curing agent, where the curing agent comprises at least two non-activated acetylene groups;composition comprising a linear copolymer containing on the linear copolymer backbone, at least one randomly distributed interpolymerized azide cure-site monomer and at least one randomly distributed interpolymerized acetylene cure-site monomer; andan article comprising a substrate (preferably film); and polymer layer comprising i) linear, randomly copolymerized polymer, ii) at least two azide groups, and iii) at least two non-activated acetylene group, where at least one ii) or iii) is attached to the linear, randomly copolymerized polymer; where the polymer layer is crosslinked by reacting the ii) and iii). As a composition used in article e.g. filled polymer, reinforced composite, structural article or adhesive coated sheet material (claimed); used in pressure sensitive adhesive or coating application. The composition is easily coated upon suitable flexible or inflexible backing materials by conventional coating techniques to produce adhesive coated sheet materials. The composition generates solvent-less adhesive or coating and improves cohesive strength, tensile, modulus, and adhesion performance of the adhesive. Preferred Composition: The composition further comprises a compound, where the compound comprises a functional entity (preferably dye) and at least one pendant non-activated acetylene group or azide group. The curing agent is a compound comprising a functional entity and at least two pendant non-activated acetylene groups or azide groups. The composition is at least one of an adhesive and a coating. Preferred Components: The linear copolymer comprises monomers of (meth)acrylate. The linear copolymer is a free radically polymerized polymer. The linear copolymer has a number average molecular weight (Mn) of 50,000 dalton. Preferred Method: In method (M1), the crosslinking is thermally activated. | Described herein are substantially linear copolymeric compositions having at least two azide groups and at least two non-activated acetylene groups. The azide groups and the non-activated acetylene groups are reacted to cure the substantially linear copolymer composition. Also, described are methods of making and using such substantially linear copolymeric compositions. The invention claims copolymer composition having at least two azide groups and at least two non-activated ethynyl basical lines.Make the azido and the non-activated the ethynyl happen reaction, to solidify the basically is the linear copolymer composition.In addition, it describes the preparation method and method basically using linear copolymer composition. La présente invention concerne des compositions copolymères sensiblement linéaires comportant au moins deux groupes azide et au moins deux groupes acétylène non activés. On fait réagir les groupes azide et les groupes acétylène non activés pour durcir les compositions copolymères sensiblement linéaires. L'invention concerne également des procédés de fabrication et d'utilisation de ces compositions. La présente invention concerne des compositions copolymères sensiblement linéaires comportant au moins deux groupes azide et au moins deux groupes acétylène non activés. On fait réagir les groupes azide et les groupes acétylène non activés pour durcir les compositions copolymères sensiblement linéaires. L’invention concerne également des procédés de fabrication et d'utilisation de ces compositions. | US2008271222A ¦ WO2009US63952A | 2008-11-14 ¦ 2009-11-11 | CN102216386A ¦ EP2356176A2 ¦ EP2356176A4 ¦ KR2011089419A ¦ US20100125120A1 ¦ US20130178576A1 ¦ US8445601B2 ¦ US8669331B2 ¦ WO2010056690A2 ¦ WO2010056690A3 | WO2010056690A2 ¦ US20100125120A1 ¦ WO2010056690A3 ¦ EP2356176A2 ¦ KR2011089419A ¦ CN102216386A ¦ US8445601B2 ¦ US20130178576A1 ¦ US8669331B2 ¦ KR1643788B1 | What is claimed is: 1. A composition comprising: a. a substantially linear copolymer comprising at least two randomly distributed interpolymerized non-activated acetylene cure-site monomers; and b. a curing agent, wherein the curing agent comprises at least two azide groups. 2. The composition of claim 1 wherein the substantially linear copolymer comprises monomers of (meth)acrylate. 3. The composition of claim 1 wherein the substantially linear copolymer is a free radically polymerized polymer. 4. The composition of claim 1 wherein the substantially linear copolymer has a number average molecular weight (Mn) of at least 50,000 dalton. 5. The composition of claim 1 further comprising a compound, wherein the compound comprises a functional entity and at least one pendant non-activated acetylene group or azide group. 6. The composition of claim 5, wherein the functional entity is a dye. 7. The composition of claim 1, wherein the curing agent is a compound comprising a functional entity and at least two pendant non-activated acetylene groups or azide groups. 8. The composition of claim 1 , wherein the composition is at least one of an adhesive and a coating. 9. A method comprising providing the composition as described in claim 1 and cross- linking the composition. 10. The method of claim 8, wherein the cross-linking is thermally activated. 11. An article comprising the composition as described claim 1 , wherein the article is a filled polymer, a reinforced composite, or a structural article. 12. A composition comprising: a. a substantially linear copolymer comprising at least two randomly distributed interpolymerized azide cure-site monomers; and b. a curing agent, wherein the curing agent comprises at least two non- activated acetylene groups. 13. A composition comprising a substantially linear copolymer comprising on the substantially linear copolymer backbone, at least one randomly distributed interpolymerized azide cure-site monomer and at least one randomly distributed interpolymerized acetylene cure-site monomer. 14. The composition of claim 13 wherein the substantially linear copolymer comprises monomers of (meth)acrylate. 15. The composition of claim 13 further comprising a compound, wherein the compound comprises a functional entity and at least one pendant non-activated acetylene group or azide group. 16. The composition of claim 13, wherein the composition is at least one of an adhesive or a coating. 17. An article comprising the composition as described claim 13, wherein the article is a filled polymer, a reinforced composite, or a structural article. 18. An article comprising : a. a substrate; and b. a polymer layer comprising: i) a substantially linear, randomly copolymerized polymer, ii) at least two azide groups, and iii) at least two non-activated acetylene group, wherein at least one ii) or iii) is attached to the substantially linear, randomly copolymerized polymer; and wherein the polymer layer is cross-linked by reacting the ii) and iii). 19. The article of claim 18 wherein the article is an adhesive coated sheet material. 20. The article of claim 18 wherein the substrate is film. 1.A composition, comprising: a.basically linear copolymer, the copolymer comprises at least two irregularly interpolymer of non-activated acetylene cure site monomer; and b.curing agent, wherein said curing agent comprises at least two azides. 2.The composition according to claim 1, wherein the substantially linear copolymer comprises (methyl) acrylic ester monomer. 3.The composition according to claim 1, wherein the substantially linear copolymer is free radical polymerization of the polymer. 4.The composition according to claim 1, wherein the substantially linear copolymer has at least 50, 000 daltons of number average molecular weight (Mn). 5. The composition according to claim 1, further comprising composition, wherein said composition comprises functional entity and at least one non-activated acetylene side base or azide side base. 6.The composition according to claim 5, wherein the functional entity is a dye. 7. The composition according to claim 1, wherein the curing agent is a functional entity and at least two non-activated acetylene side base or azide side base of the composition. 8.The composition according to claim 1, wherein the composition is adhesive and coating in the at least one kind of. 9. A method, comprising providing the composition according to claim 1 the said composition and the composition is crosslinked. 10.The method according to claim 8, wherein said crosslinking is heat activated. 11.A product comprising the composition according to claim 1, wherein the product is filled-type polymer, reinforced composite material or structure product. 12. A composition, comprising: a.Basically linear copolymer, the copolymer comprises at least two irregularly interpolymer of azide cure site monomer; and b.Curing agent, wherein said curing agent comprises at least two non-activated the ethynyl. 13.A composition comprising substantially linear copolymer, wherein the substantially linear copolymer at its main chain comprises at least one irregularly interpolymer of azide cure site monomer and at least one irregularly interpolymer of acetylene cure site monomer. 14.The composition according to claim 13, wherein the substantially linear copolymer comprises (methyl) acrylic ester monomer. 15.The composition according to claim 13, further comprising composition, wherein said composition comprises functional entity and at least one non-activated acetylene side base or azide side base. 16.The composition according to claim 13, wherein the composition is adhesive or paint in the at least one kind of. 17.A product comprising the composition according to claim 13, wherein the product is filled-type polymer, reinforced composite material or structure product. 18. A product, comprising: a.Substrate; and b.Polymer layer, the polymer layer comprises: i) is substantially linear random copolymer polymer, ii) at least two azide, and iii) at least two non-activated the ethynyl, wherein II) or iii) at least one of them is connected to said substantially linear random copolymer polymer, and wherein the through ii) and iii) reaction of the said polymer layer crosslinked. 19.The article according to claim 18, wherein the article of manufacture is an adhesive coated sheet material. 20.The article according to claim 18, wherein the substrate is a film. | C08L004900 ¦ C08J000518 ¦ C08K000528 ¦ C08L003308 | 2016-05-18 C12 REJECTION OF A PATENT APPLICATION AFTER ITS PUBLICATION - ¦ 2011-11-30 C10 ENTRY INTO SUBSTANTIVE EXAMINATION ¦ 2011-10-12 C06 PUBLICATION + | A composition comprises a linear copolymer containing at least two randomly distributed interpolymerized non-activated acetylene cure-site monomers; and a curing agent, where the curing agent comprises at least two azide groups. | As a composition used in article e.g. filled polymer, reinforced composite, structural article or adhesive coated sheet material (claimed); used in pressure sensitive adhesive or coating application. | The composition is easily coated upon suitable flexible or inflexible backing materials by conventional coating techniques to produce adhesive coated sheet materials. The composition generates solvent-less adhesive or coating and improves cohesive strength, tensile, modulus, and adhesion performance of the adhesive.
US8710112B2 | 2014-04-29 | Manufacture of acrylic film used as protective film for semiconductor processes, involves coating acryl-based resin composition and hardening coated acryl-based resin composition by irradiating ultraviolet ray | Method of manufacturing acrylic film, and acrylic film | LG Hausys Ltd.,Seoul,KR ¦ Kim Jangsoon,Seongnam-si,KR ¦ Yoo Seungmin,Gunpo-si,KR ¦ Song Minseok,Daejeon,KR | Kim, Jangsoon ¦ Yoo, Seungmin ¦ Song, Minseok | An acryl-based resin composition is coated, and the coated acryl-based resin composition is hardened by irradiating ultraviolet rays, to form acrylic film. Manufacture of acrylic film. Uses include but are not limited to protective film for semiconductor processes, and pressure-sensitive adhesive for optical products, electronic components and laminated products. The method efficiently suppresses generation of fish eyes and uneven distribution, and forms acrylic film with low thickness deviation, and high thickness precision. Preferred Compounds: The reactive monomer is chosen from alkyl (meth)acrylate, alicyclic (meth)acrylate, aromatic (meth)acrylate and heterocyclic (meth)acrylate. The photoinitiator is chosen from α -hydroxyketone compound, phenylglycoxylate compound, benzyldimethylketal compound, α -aminoketone compound, monoacylphosphine compound, phosphine oxide compound and metallocene compound. The thermal initiator is chosen from azo-type compound, peroxy-type compound, tert-butyl peracetate, peracetic acid and potassium persulfate.Preferred Composition: The acryl-based resin composition contains an acrylic polymer having glass transition temperature of 30° C or more, a reactive monomer, a photoinitiator, a thermal initiator and a crosslinking agent. The acrylic polymer is formed using monomer chosen from alkyl (meth)acrylate, aryl (meth)acrylate, alkoxyalkyl (meth)acrylate, carboxylic group-containing compound, hydroxyl group-containing compound, nitrogen-containing compound, glycidyl group-containing compound, styrene compound and/or vinyl carboxylate. The content of acrylic polymer and photoinitiator contained with respect to 100 parts weight of reactive monomer is 5-80 parts weight and 0.01-30 parts weight, respectively. Preferred Properties: The resin composition has solid content of 100% and viscosity of 100-10000 cps. The acrylic film has thickness of 0.02-3 mm. | The present invention relates to a method for manufacturing an acrylic film and to an acrylic film manufactured by same, the method comprising: a first step of coating an acryl-based resin syrup; and a second step of hardening the acryl-based resin syrup coated in the first step by irradiating ultraviolet light. According to the present invention, an excellent film having low thickness deviation and thickness precision may be provided. In addition, defects in the film such as fish eyes and uneven distribution of physical properties in the vertical and horizontal directions may be kept to a minimum. Consequently, the film according to the present invention can be applied to various industrial sheets such as protective films for various semiconductor processes, pressure-sensitive adhesives or adhesives for optical products and pressure-sensitive adhesives or adhesives for electronic components, or to laminated products. La présente invention concerne un procédé de fabrication d'un film acrylique et un film acrylique fabriqué selon ledit procédé, le procédé comprenant : une première étape de revêtement d'un sirop de résine à base acrylique ; et une seconde étape de durcissement du sirop de résine à base acrylique revêtu dans la première étape par exposition à des rayons ultraviolets. Selon la présente invention, un excellent film présentant une faible déviation de l'épaisseur et une précision d'épaisseur peut être obtenu. En outre, les défauts du film, comme par exemple les yeux de poisson et la distribution irrégulière des propriétés physiques dans les directions verticale et horizontale, peuvent être maintenus à un minimum. Par conséquent, le film selon la présente invention peut être appliqué sur diverses feuilles industrielles, comme par exemple des films protecteurs pour divers procédés semi-conducteurs, des adhésifs sensibles à la pression ou des adhésifs pour produits optiques et des adhésifs sensibles à la pression ou des adhésifs pour composants électroniques, ou sur des produits stratifiés. | KR200978978A ¦ WO2010KR5396A | 2009-08-25 ¦ 2010-08-16 | US8710112B2 ¦ CN102471508A ¦ CN102471508B ¦ EP2471849A2 ¦ EP2471849A4 ¦ JP2013503233A ¦ KR1242237B1 ¦ KR2011021276A ¦ TW201107383A ¦ TWI500666B ¦ US20120121881A1 ¦ WO2011025169A2 ¦ WO2011025169A3 | WO2011025169A2 ¦ KR2011021276A ¦ WO2011025169A3 ¦ TW201107383A ¦ US20120121881A1 ¦ EP2471849A2 ¦ CN102471508A ¦ JP2013503233A ¦ KR1242237B1 ¦ US8710112B2 ¦ CN102471508B ¦ TWI500666B | The invention claimed is: 1. A method of manufacturing an acrylic film comprising: applying an acrylic resin syrup; and curing the acrylic resin syrup by UV irradiation, wherein the resin syrup has a solid content of 100% by weight, and, wherein said curing of the acrylic resin syrup is performed by irradiating UV having an illuminance of 5 to 200 mW/cm 2 for 2 seconds to 20 minutes. 2. The method of claim 1, wherein the acrylic resin syrup comprises an acrylic polymer, a reactive monomer, and a photoinitiator. 3. The method of claim 2, wherein the acrylic copolymer has a glass transition temperature of 30° C. or higher. 4. The method of claim 2, wherein the acrylic polymer comprises a polymer of a monomer mixture including at least one selected from the group consisting of (meth)acrylic acid alkyl esters, (meth)acrylic acid aryl esters, (meth)acrylic acid alkoxyalkyl esters, carboxyl group containing compounds, hydroxyl group containing compounds, nitrogen containing compounds, glycidyl group containing compounds, styrene compounds, and carbonic acid vinyl esters. 5. The method of claim 2, wherein the resin syrup comprises of 5 to 80 parts by weight of the acrylic polymer based on 100 parts by weight of the reactive monomer. 6. The method of claim 2, wherein the reactive monomer comprises at least one selected from the group consisting of alkyl (meth)acrylate, alicyclic (meth)acrylate, aromatic (meth)acrylate, and heterocyclic (meth)acrylate. 7. The method of claim 2, wherein the reactive monomer comprises at least one selected from the group consisting of hydroxyl group containing monomers, carboxyl group containing monomers, and nitrogen containing monomers. 8. The method of claim 2, wherein the resin syrup comprises 0.01 to 30 parts by weight of the photoinitiator based on 100 parts by weight of the reactive monomer. 9. The method of claim 2, wherein the photoinitiator comprises at least one selected from the group consisting of α-hydroxyketone compounds, phenylglyoxylate compounds, benzyl dimethyl ketal compounds, α-aminoketone compounds, monoacyl phosphine compounds, bisacylphosphine compounds, phosphine oxide compounds, and metallocene compounds. 10. The method of claim 2, wherein the resin syrup further comprises a thermal initiator. 11. The method of claim 10, wherein the thermal initiator comprises at least one selected from the group consisting of azo compounds, peroxides, tert-butyl peracetate, peracetic acid, and potassium persulfate. 12. The method of claim 2, wherein the resin syrup further comprises a crosslinker. 13. The method of claim 12, wherein the crosslinker comprises a multifunctional acrylate. 14. The method of claim 1, wherein the applying an acrylic resin syrup is performed by applying the resin syrup to a substrate. 15. The method of claim 1, wherein the curing the acrylic resin syrup is performed by further applying heat to the resin syrup. 16. An acrylic film manufactured by the method of claim 1. 17. The acrylic film of claim 16, wherein the acrylic film has a thickness of 0.02 to 3 mm. | C08F000246 ¦ C08G006104 | 2012-01-27 AS ASSIGNMENT LG HAUSYS, LTD., KOREA, REPUBLIC OF ASSIGNMENT OF ASSIGNORS INTEREST;ASSIGNORS:KIM, JANGSOON;YOO, SEUNGMIN;SONG, MINSEOK;REEL/FRAME:027608/0757 2012-01-04 | An acryl-based resin composition is coated, and the coated acryl-based resin composition is hardened by irradiating ultraviolet rays, to form acrylic film. | Manufacture of acrylic film. Uses include but are not limited to protective film for semiconductor processes, and pressure-sensitive adhesive for optical products, electronic components and laminated products. | The method efficiently suppresses generation of fish eyes and uneven distribution, and forms acrylic film with low thickness deviation, and high thickness precision.
US8703239B2 | 2014-04-22 | Image forming method, comprises applying ink composition comprises water soluble organic solvent, pigment, polymer particle, and water onto recording medium, and removing part of water soluble organic solvent from ink composition | Image forming method | FUJIFILM Corporation,Tokyo,JP ¦ Ohzeki Tomoyuki,Kanagawa,JP ¦ Arai Yoshimitsu,Kanagawa,JP ¦ Tojo Kaoru,Kanagawa,JP ¦ Ikoshi Masao,Kanagawa,JP | Ohzeki, Tomoyuki ¦ Arai, Yoshimitsu ¦ Tojo, Kaoru ¦ Ikoshi, Masao | Image forming method comprises applying an ink composition comprising a water soluble organic solvent, a pigment, a polymer particle and water onto a recording medium, and removing at least a part of the water-soluble organic solvent from the ink composition on the recording medium. Image forming method comprises applying, an ink composition comprising a water soluble organic solvent, a pigment, a polymer particle and water onto a recording medium, and removing at least a part of the water-soluble organic solvent from the ink composition on the recording medium, where the water-soluble organic solvent has a vapor pressure of less than 10 Pa at 20° C, a boiling temperature of less than 260° C, and an solubility parameter (SP) value of less than 25, at a content of 30 mass % or more with respect to the total water-soluble organic solvent content of the ink composition. The method is useful for forming image. The method maintains stability, chargeability and jetting suitability of ink. The method removes residual ink adhering to the surface of a nozzle. The method enables recording of rub-resistant high-quality images. The method increases ink jet recording rate and provides image having high concentration and high resolution even when high-speed recording is performed. The method exhibits excellent maintenancability to suppress curling under high temperature and high humidity. Preferred Method: The method further comprises a non-volatile water-soluble organic solvent; supplying a treatment liquid comprising a coagulation accelerator capable of enhancing coagulation of components in the ink composition; and recovering the part of the water-soluble organic solvent removed in the removing of the water-soluble organic solvent. In the method, 40 mass% or more of the total amount of the water insoluble resin is formed of a hydrophobic structural unit, which has an aromatic ring which is linked, through a linking group to an atom, which forms the main chain of the water-insoluble resin; 15 mass% or more of the total amount of the water insoluble resin is formed of a hydrophobic structural unit derived from an acrylic or methacrylic acid ester of an alkyl having 1-4C in the alkyl group; and 15 mass% or less of the total amount of the water-insoluble resin is formed of a hydrophilic structural unit derived from at least one of acrylic acid and methacrylic acid. Preferred Components: The water-soluble organic solvent comprises a monoalkylether compound of polyalkylene glycol. The total content of one or more non-volatile water-soluble organic solvents having the SP value of less than 27.5 is 90 mass% or more with respect to the total content of the non-volatile water-soluble organic solvent. The pigment is a water-dispersible pigment, and at least a portion of a surface of the pigment is covered with a water-insoluble resin.Preferred Method: The cationic polymer is formed by copolymerizing at least an epihalohydrin compound and an amine compound. Preferred Components: The polymer particle comprises a self-dispersible polymer particle. The coagulation accelerator comprises at least one group comprising a cationic polymer (preferred), an acidic compound, and a polyvalent metal salt. | The invention provides an image forming method having at least: applying, onto a recording medium, an ink composition containing at least a water-soluble organic solvent, a pigment, a polymer particle and water; and removing at least a part of the water-soluble organic solvent from the ink composition on the recording medium. The water-soluble organic solvent contains at least a water-soluble organic solvent having a vapor pressure of less than 10 Pa at 20° C., a boiling temperature of less than 260° C., and an SP value of less than 25, at a content of 30 mass % or more with respect to the total water-soluble organic solvent content of the ink composition. | JP2008236834A | 2008-09-16 | US8703239B2 ¦ JP05178423B2 ¦ JP2010069634A ¦ US20100068389A1 | US20100068389A1 ¦ JP2010069634A ¦ JP05178423B2 ¦ US8703239B2 | What is claimed is: 1. An image forming method comprising: applying, onto a recording medium, an ink composition comprising a water-soluble organic solvent comprising a first water-soluble organic solvent and a second non-volatile water-soluble organic solvent, a pigment, a polymer particle and water; and removing at least a part of the first water-soluble organic solvent from the ink composition on the recording medium, the first water-soluble organic solvent having a vapor pressure of less than 10 Pa at 20° C., a boiling temperature of less than 260° C., and an SP value of less than 25, at a content of 30 mass % or more with respect to the total water-soluble organic solvent content of the ink composition, wherein the first water-soluble organic solvent is a monoalkyl ether compound of polyalkylene glycol; and the second non-volatile water-soluble organic solvent comprising at least one selected from the group consisting of HO(A′O) 40—H, wherein each A′O is EO or PO and a ratio EO:PO in (A′O)40 is 1:3, HO(A″O) 55—H, wherein each A″O is EO or PO and a ratio EO:PO in (A″O)55 is 5:6, HO(PO) 3—H and HO(PO) 7—H, wherein EO represents an ethyleneoxy group, and PO represents a propyleneoxy group. 2. The image forming method of claim 1, wherein the polymer particle comprises a self-dispersible polymer particle. 3. The image forming method of claim 1, wherein the total content of one or more second non-volatile water-soluble organic solvents having an SP value of less than 27.5 is 90% by mass or more with respect to the total content of the non-volatile water-soluble organic solvent. 4. The image forming method of claim 1, further comprising supplying a treatment liquid comprising a coagulation accelerator capable of enhancing coagulation of components in the ink composition. 5. The image forming method of claim 4, wherein the coagulation accelerator comprises at least one selected from the group consisting of a cationic polymer, an acidic compound, and a polyvalent metal salt. 6. The image forming method of claim 4, wherein the coagulation accelerator comprises a cationic polymer, and the cationic polymer is formed by copolymerizing at least an epihalohydrin compound and an amine compound. 7. The image forming method of claim 1, wherein the pigment is a water-dispersible pigment, and at least a portion of a surface of the pigment is covered with a water-insoluble resin. 8. The image forming method of claim 7, wherein: 40 mass % or more of the total amount of the water-insoluble resin is formed of a hydrophobic structural unit which has an aromatic ring which is linked, through a linking group, to an atom which forms the main chain of the water-insoluble resin; 15 mass % or more of the total amount of the water-insoluble resin is formed of a hydrophobic structural unit derived from an acrylic or methacrylic acid ester of an alkyl having 1 to 4 carbon atoms in the alkyl group; and 15 mass % or less of the total amount of the water-insoluble resin is formed of a hydrophilic structural unit derived from at least one of acrylic acid and methacrylic acid. 9. The image forming method of claim 1, further comprising recovering at least a part of the first water-soluble organic solvent removed in the removing of the first water-soluble organic solvent. 10. The image forming method of claim 1, wherein the polymer particle comprises a self-dispersible polymer particle which is dispersed in the ink composition in the absence of a surfactant. 11. The image forming method of claim 1, wherein the polymer particle comprises a self-dispersible polymer particle comprising a water-insoluble polymer comprising a hydrophilic structural unit and a structural unit derived from aromatic group-containing (meth)acrylate monomer. | B05D000500 ¦ B05D000132 ¦ B41J000201 ¦ B41M000500 ¦ C08J000704 ¦ C09D001100 ¦ C09D0011322 | 2009-08-27 AS ASSIGNMENT FUJIFILM CORPORATION, JAPAN ASSIGNMENT OF ASSIGNORS INTEREST;ASSIGNORS:OHZEKI, TOMOYUKI;ARAI, YOSHIMITSU;TOJO, KAORU;AND OTHERS;REEL/FRAME:023159/0359 2009-08-17 ¦ 2009-08-27 AS ASSIGNMENT FUJIFILM CORPORATION,JAPAN ASSIGNMENT OF ASSIGNORS INTEREST;ASSIGNORS:OHZEKI, TOMOYUKI;ARAI, YOSHIMITSU;TOJO, KAORU;AND OTHERS;REEL/FRAME:023159/0359 2009-08-17 | Image forming method comprises applying an ink composition comprising a water soluble organic solvent, a pigment, a polymer particle and water onto a recording medium, and removing at least a part of the water-soluble organic solvent from the ink composition on the recording medium. | The method is useful for forming image. | The method maintains stability, chargeability and jetting suitability of ink. The method removes residual ink adhering to the surface of a nozzle. The method enables recording of rub-resistant high-quality images. The method increases ink jet recording rate and provides image having high concentration and high resolution even when high-speed recording is performed. The method exhibits excellent maintenancability to suppress curling under high temperature and high humidity.
US8672466B2 | 2014-03-18 | Ink composition used in ink set for forming image by ink-jet method comprises polymerization initiator, water, and modified polyallylamine or polyvinylamine having ethylenically an unsaturated double bond in side chain | Ink composition, ink set and image forming method | FUJIFILM Corporation,Tokyo,JP ¦ Yasuda Koji,Kanagawa,JP | Yasuda, Koji | An ink composition (C1) comprises: a polymerization initiator; water; and a modified polyallylamine or modified polyvinylamine having an ethylenically unsaturated double bond in its side chain. INDEPENDENT CLAIMS are included for the following:an ink set comprising: the ink composition (C1), and a treatment liquid that is capable of forming an aggregate when contacting the ink composition; andimage forming method involving: a treatment liquid application process of applying the treatment liquid included in the ink set onto a recording medium; and an ink composition application process of applying the ink composition (C1) included in the ink set onto the recording medium to form an image. As ink composition, for ink set comprising treatment liquid that forms aggregate when contacting ink composition; useful for forming image on recording medium (preferably coated paper) by ink-jet method (claimed). The ink composition containing modified polyallylamine or modified polyvinylamine having an ethylenically unsaturated double bond in side chain; improves curing sensitivity of ink composition, and blocking resistance of formed image. The modified polyallylamine or modified polyvinylamine having an ethylenically unsaturated double bond in side chain is less likely to be decomposed by acid or alkali; and therefore curing of ink composition proceeds favorably. Thus, bleeding of low molecular weight components in ink composition onto surface of the image or its vicinity can be suppressed, and blocking resistance is improved. Preferred Components: The ethylenically unsaturated double bond in the modified polyallylamine or modified polyvinylamine, comprises a structure of formula -B 2 -R 21 -C(R 22 )(=CH 2 ) (i) (preferably -C(=O)-C(R 22 )(=CH 2 ) (ia), or -CH 2 -phenyl (substituted by -CH=CH 2 ) (ib)). The modified polyallylamine or modified polyvinylamine having an ethylenically unsaturated double bond in its side chain comprises a compound of formula -(-CH 2 -CH(-(CH 2 ) n1 -N(A 1 )(X 1 )))- (I) (preferably -(-CH 2 -CH(-(CH 2 ) n2 -NH(X 2 )))- (Ia)); and has a weight average molecular weight of 1000-50000.B 21-8C alkylene, or carbonyl;R 21single bond, or 6-10C arylene;R 22H, or methyl;A 1group of formula (i);X 1H, or group of formula -C(=O)-Y 31 -Z 31 ;n10 or 1;Y 311-8C alkylene, or 6-10C arylene;Z 31H, or -COOM 31 ;M 31alkaline metal atom;X 2group of formula -C(=O)-Y 32 -Z 32 ;n20 or 1;Y 321-8C alkylene, or 6-10C arylene;Z 32H, or -COOM 32 ;M 32alkaline metal atom.The polymerization initiator comprises a photopolymerization initiator. Preferred Composition: The ink composition (C1) further comprises a color material; and a (meth)acrylamide compound or (meth)acrylate compound. The treatment liquid comprises an acidic compound, a polyvalent metal salt, and/or a cationic polymer. Preferred Process: The ink composition application process involves applying the ink composition (C1) onto the recording medium on which the treatment liquid has been applied. The ink composition application process is performed by ink-jet method. | An ink composition includes a polymerization initiator, water, and a modified polyallylamine or modified polyvinylamine having an ethylenically unsaturated double bond in a side chain thereof. | JP2010210229A | 2010-09-17 | US8672466B2 ¦ CN102408781A ¦ CN102408781B ¦ EP2431431A1 ¦ EP2431431B1 ¦ JP05575594B2 ¦ JP2012062451A ¦ US20120069084A1 | EP2431431A1 ¦ US20120069084A1 ¦ JP2012062451A ¦ CN102408781A ¦ US8672466B2 ¦ EP2431431B1 ¦ JP05575594B2 ¦ CN102408781B | What is claimed is: 1. An ink composition comprising a polymerization initiator, water, and a modified polyallylamine or modified polyvinylamine having an ethylenically unsaturated double bond in a side chain thereof, wherein the ethylenically unsaturated double bond comprises a structure represented by the following Formula (I-A): wherein, in Formula (I-A), B 2 represents an alkylene group having from 1 to 8 carbon atoms or a carbonyl group; R21 represents a single bond or an arylene group having from 6 to 10 carbon atoms; R22 represents a hydrogen atom or a methyl group; and * represents a bonding site; wherein the modified polyallylamine or modified polyvinylamine having an ethylenically unsaturated double bond in a side chain thereof comprises a compound having a structure represented by the following Formula (I): wherein, in Formula (I), A 1 represents Formula (I-A); X1 represents a hydrogen atom or the following Formula (I-X); and n1 represents 0 or 1: wherein, in Formula (I-X), Y 31 represents an alkylene group having from 1 to 8 carbon atoms or an arylene group having from 6 to 10 carbon atoms; Z31 represents a hydrogen atom or —COOM31; M31 represents an alkaline metal atom; and * represents a bonding site; and wherein the compound comprising the structure represented by Formula (I) further comprises a structure represented by the following Formula (I′): wherein, in Formula (I′), X 2 represents the following Formula (I′-X); and n2 represents 0 or 1: wherein, in Formula (I′-X), Y 32 represents an alkylene group having from 1 to 8 carbon atoms or an arylene group having from 6 to 10 carbon atoms; Z32 represents a hydrogen atom or —COOM32; M32 represents an alkaline metal atom; and * represents a bonding site. 2. The ink composition according to claim 1, wherein Formula (I-A) is the following Formula (I-A-1) or (I-A-2): wherein, in Formula (I-A-1), R 22 represents a hydrogen atom or a methyl group; and * represents a bonding site. 3. The ink composition according to claim 1, wherein the modified polyallylamine or modified polyvinylamine having an ethylenically unsaturated double bond in a side chain thereof has a weight average molecular weight of from 1,000 to 50,000. 4. The ink composition according to claim 1 further comprising a color material. 5. The ink composition according to claim 1, wherein the polymerization initiator comprises a photopolymerization initiator. 6. The ink composition according to claim 1 further comprising a (meth)acrylamide compound or a (meth)acrylate compound. 7. An ink set comprising the ink composition according to claim 1 and a treatment liquid that is capable of forming an aggregate when contacting the ink composition. 8. The ink set according to claim 7, wherein the treatment liquid comprises at least one selected from the group consisting of an acidic compound, a polyvalent metal salt, and a cationic polymer. 9. An image forming method comprising: applying the treatment liquid included in the ink set according to claim 7 onto a recording medium, and applying the ink composition included in the ink set onto the recording medium to form an image. 10. The image forming method according to claim 9, wherein the recording medium comprises a coated paper. 11. The image forming method according to claim 9, wherein the applying of the ink composition comprises applying the ink composition onto the recording medium on which the treatment liquid has been applied in the applying of the treatment liquid. 12. The image forming method according to claim 9, wherein the applying of the ink composition is performed by an ink jet method. | B41J000201 ¦ B41J000221 ¦ B41M000500 ¦ B41M000550 ¦ B41M000552 ¦ C09D001100 ¦ C09D001130 ¦ C09D0011322 ¦ C09D0011324 ¦ C09D0011326 ¦ C09D0011328 ¦ C09D001138 ¦ C09D001154 | 2011-08-31 AS ASSIGNMENT FUJIFILM CORPORATION, JAPAN ASSIGNMENT OF ASSIGNORS INTEREST;ASSIGNOR:YASUDA, KOJI;REEL/FRAME:026833/0108 2011-08-09 | An ink composition (C1) comprises: a polymerization initiator; water; and a modified polyallylamine or modified polyvinylamine having an ethylenically unsaturated double bond in its side chain. | As ink composition, for ink set comprising treatment liquid that forms aggregate when contacting ink composition; useful for forming image on recording medium (preferably coated paper) by ink-jet method (claimed). | The ink composition containing modified polyallylamine or modified polyvinylamine having an ethylenically unsaturated double bond in side chain; improves curing sensitivity of ink composition, and blocking resistance of formed image. The modified polyallylamine or modified polyvinylamine having an ethylenically unsaturated double bond in side chain is less likely to be decomposed by acid or alkali; and therefore curing of ink composition proceeds favorably. Thus, bleeding of low molecular weight components in ink composition onto surface of the image or its vicinity can be suppressed, and blocking resistance is improved.
US8648165B2 | 2014-02-11 | Polycarbonate resin composition for injection-molded products, contains polyester resin obtained by polymerizing in presence of titanium-phosphorus catalyst formed by reacting titanium compound and phosphorus compound | Polycarbonate resin composition | Teijin Chemicals Ltd.,Tokyo,JP ¦ Sumita Atsushi,Chiyoda-ku,JP ¦ Takahashi Daisuke,Chiyoda-ku,JP ¦ Togashi Fumihiro,Chiyoda-ku,JP ¦ Hirano Tomoyuki,Chiyoda-ku,JP | Sumita, Atsushi ¦ Takahashi, Daisuke ¦ Togashi, Fumihiro ¦ Hirano, Tomoyuki | A polycarbonate resin composition comprises (in parts weight) an aromatic polycarbonate resin (A) (50-99) and a polyester resin (B) (1-50). The polyester resin (B) is obtained by polymerizing in presence of titanium-phosphorus catalyst formed by reacting phosphorus compound (III) and titanium compound (I) which is obtained by reacting titanium compound with an aromatic polyhydric carboxylic acid (II) or its anhydride. A polycarbonate resin composition comprises (in parts weight) an aromatic polycarbonate resin (A) (50-99) and a polyester resin (B) (1-50). The polyester resin (B) is obtained by polymerizing in presence of titanium-phosphorus catalyst formed by reacting phosphorus compound of formula: (R 5 O)-P(=O)(-OH)-OH (III) and titanium compound of formula: R 1 -O-(Ti(-O-R 2 )(-O-R 3 )-O) k -R 4 (I) which is obtained by reacting titanium compound with an aromatic polyhydric carboxylic acid of formula (II) or its anhydride.R 1 -R 42-10C alkyl;k1-3;m2-4;andR 5optionally substituted 6-20C aryl or 1-20C alkyl. Polycarbonate resin composition is used for injection-molded products e.g. interior-and-exterior cladding components for vehicles and electronic devices e.g. office automation equipment (all claimed). Uses include but are not limited to building materials, agricultural material, steering wheel, pillar cover, frame, components of camera and precision machine, conveyance container, play equipment, etc. The polycarbonate resin composition has excellent mechanical strength, fluidity, thermal stability, heat resistance and moisture resistance. Preferred Composition: The content of titanium element in polycarbonate resin composition is 0.001-50 ppm. The titanium-phosphorus catalyst is of formula (IV).R 6 ,R 72-12C alkyl or 6-12C aryl.Preferred Composition: The resin (B) is polyethylene terephthalate. The resin composition further contains rubber component which is obtained by polymerizing acrylic type monomer or mixture of acrylic type monomer and another monomer copolymerizable with acrylic type monomer. The content of rubber component is 1-50 parts weight with respect to 100 parts weight of resin composition. The rubber component is diene rubber, acrylic type rubber and/or silicone type rubber. | The present invention seeks to provide a resin composition which contains an aromatic polycarbonate resin and a polyester resin and which has excellent mechanical strength, flowability and thermal stability and also has excellent moist heat resistance together. The present invention is a resin composition containing 50 to 99 parts by weight of an aromatic polycarbonate resin (component A) and 1 to 50 parts by weight of a polyester resin (component B), the component B being a polyester resin polymerized in the presence of a titanium-phosphorus catalyst obtained by reacting titanium tetrabutoxide, etc., with monolauryl phosphate, etc. L'invention porte sur une composition de résine qui comporte une résine de polycarbonate aromatique et une résine de polyester, et qui présente une bonne résistance mécanique, une grande fluidité et une stabilité élevée à la chaleur ainsi qu'une excellente résistance à la chaleur humide. La composition de résine, qui comporte 50 à 99 parties en poids d'une résine de polycarbonate aromatique [composant A] et 1 à 50 parties en poids d'une résine de polyester [composant B], est caractérisée en ce que le composant (B) est une résine de polyester qui est obtenue par la polymérisation en présence d'un catalyseur au titane-phosphore, qui est obtenu par la réaction de tétrabutylate de titane ou autre avec du phosphate de monolauryle ou autre. | JP20106883A ¦ JP2010179394A ¦ WO2011JP50901A | 2010-01-15 ¦ 2010-08-10 ¦ 2011-01-13 | US8648165B2 ¦ CA2787096A1 ¦ CN102712807A ¦ CN102712807B ¦ EP2524946A1 ¦ EP2524946A4 ¦ EP2524946B1 ¦ EP2524946B8 ¦ JP05204795B2 ¦ JP05204814B2 ¦ JP2011144283A ¦ JP2012036323A ¦ KR2013028046A ¦ TW201139512A ¦ US20120289655A1 ¦ WO2011087141A1 | WO2011087141A1 ¦ JP2011144283A ¦ JP2012036323A ¦ CA2787096A1 ¦ TW201139512A ¦ US20120289655A1 ¦ EP2524946A1 ¦ CN102712807A ¦ KR2013028046A ¦ JP05204795B2 ¦ JP05204814B2 ¦ IN201206186P4 ¦ US8648165B2 ¦ CN102712807B ¦ EP2524946B1 ¦ EP2524946B8 | The invention claimed is: 1. A resin composition comprising 50 to 99 parts by weight of an aromatic polycarbonate resin (component A) and 1 to 50 parts by weight of a polyester resin (component B), the component B being a polyester resin polymerized in the presence of a titanium-phosphorus catalyst obtained by a reaction between a titanium compound (I) represented by the following formula (I) or a titanium compound obtained by reacting said titanium compound (I) with an aromatic polyhydric carboxylic acid represented by the following formula (II) or an anhydride thereof and a phosphorus compound represented by the following formula (III), wherein each of R 1, R2, R3 and R4 is independently an alkyl group having 2 to 10 carbon atoms, k is an integer of 1 to 3, and when k is 2 or 3, each of two or three R2s and R3s may be the same as, or different from, each other or every other, wherein m is an integer of 2 to 4, wherein R 5 is a substituted or non-substituted aryl group having 6 to 20 carbon atoms or an alkyl group having 1 to 20 carbon atoms. 2. The resin composition of claim 1, which contains 0.001 to 50 ppm of a titanium element. 3. The resin composition of claim 1, wherein the titanium-phosphorus catalyst is represented by the following formula (IV), wherein each of R 6 and R7 is independently an alkyl group having 2 to 12 carbon atoms or an aryl group having 6 to 12 carbon atoms. 4. The resin composition of claim 1, wherein the component B is polyethylene terephthalate. 5. The resin composition of claim 1, which contains 1 to 50 parts by weight of a rubbery polymer (component C) per 100 parts by weight of total of the components A and B. 6. The resin composition of claim 5, wherein the component C is a rubbery polymer obtained by copolymerizing an acrylic monomer or a mixture of an acrylic monomer with a monomer copolymerizable with the acrylic monomer in the presence of at least one rubber component selected from the group consisting of a diene-based rubber, an acrylic rubber and a silicone-based rubber. 7. An injection-molded article formed from the resin composition of claim 1. 8. The injection-molded article of claim 7, which is an interior or exterior automotive trim part. 9. The injection-molded article of claim 7, which is a housing material for an OA machine or electric or electronic machine. | C08G006302 ¦ C08G006400 | 2012-07-13 AS ASSIGNMENT TEIJIN CHEMICALS, LTD., JAPAN ASSIGNMENT OF ASSIGNORS INTEREST;ASSIGNORS:SUMITA, ATSUSHI;TAKAHASHI, DAISUKE;TOGASHI, FUMIHIRO;ANDOTHERS;REEL/FRAME:028547/0068 2012-06-28 | A polycarbonate resin composition comprises (in parts weight) an aromatic polycarbonate resin (A) (50-99) and a polyester resin (B) (1-50). The polyester resin (B) is obtained by polymerizing in presence of titanium-phosphorus catalyst formed by reacting phosphorus compound (III) and titanium compound (I) which is obtained by reacting titanium compound with an aromatic polyhydric carboxylic acid (II) or its anhydride. | Polycarbonate resin composition is used for injection-molded products e.g. interior-and-exterior cladding components for vehicles and electronic devices e.g. office automation equipment (all claimed). Uses include but are not limited to building materials, agricultural material, steering wheel, pillar cover, frame, components of camera and precision machine, conveyance container, play equipment, etc. | The polycarbonate resin composition has excellent mechanical strength, fluidity, thermal stability, heat resistance and moisture resistance.
US8608844B2 | 2013-12-17 | Ink composition, useful in ink set for image forming method on a recording medium e.g. paper, comprises water-soluble solvent A comprising water-soluble solvent e.g. trihydroxy compounds, pigment having polymer covering, and water | Ink composition, ink set and image forming method | FUJIFILM Corporation,Tokyo,JP ¦ Arai Yoshimitsu,Ashigarakami-gun,JP ¦ Ikoshi Masao,Ashigarakami-gun,JP ¦ Furukawa Koji,Ashigarakami-gun,JP ¦ Hirato Katsuyuki,Ashigarakami-gun,JP | Arai, Yoshimitsu ¦ Ikoshi, Masao ¦ Furukawa, Koji ¦ Hirato, Katsuyuki | Ink composition (X) comprises: a water-soluble solvent A; a pigment; and water, where: the water-soluble solvent A comprises a water-soluble solvent having a solubility parameter (SP) value of 27.5 or less at 90 mass% or more and a trihydroxy compound (I); and the compound is same as or different from the water-soluble solvent having an SP value of 27.5 or less. Ink composition (X) comprises: a water-soluble solvent A; a pigment; and water, where: the water-soluble solvent A comprises a water-soluble solvent having an SP value of 27.5 or less at 90 mass% or more and a trihydroxy compound of formula (HO(AO) l -CH 2 -CH(-(AO) m OH)-CH 2 (-(AO) n OH)) (I); and the compound is same as or different from the water-soluble solvent having an SP value of 27.5 or less.AOethyleneoxy group or propyleneoxy group; andl, m, n1 or more (where the total of l, m and n is 3-15).INDEPENDENT CLAIMS are included for:an ink set comprising (I); andan image forming method comprising applying (I) to a recording medium using the ink set. (X) is useful in an ink set, which is useful in a image forming method on a recording medium (all claimed), where the recording medium is e.g. plain paper, high quality paper and coat paper. The ink set is useful for forming a full-color image. (X) and the ink set are useful in writing materials, a recorder, and a pen plotter. (X) is useful as an aqueous ink composition for an inkjet recording system. (X) has excellent liquid stability and liquid ejecting stability, and can effectively suppress curl of a recording medium after the ink is applied onto the recording medium. Preferred Composition: (X) further comprises a latex. The ink set comprises: many (X), which have different colors from each other; and another ink composition containing an aggregation promoter for the pigment in (I). Preferred Method: In the image forming method, a heating process is performed after the application of (X).Preferred Components: The content of (I) is present at 50 mass% or more with respect to total amount of the water-soluble solvent A. The amount of the water-soluble solvent A is 10-30 mass%. The aggregation promoter is an acid.Preferred Components: The particles of the pigment have a polymer covering formed by phase inversion emulsification. In (X), a resin (A) is used as the dispersant in the phase inversion emulsification, and the resin (A) comprises hydrophobic structural units and hydrophilic structural units, where: the hydrophobic structural units (a) include a hydrophobic structural unit (a1) having an aromatic ring, which is not directly bonded to an atom belonging to the main chain of the resin (A) at 40 mass% or more and a hydrophobic structural unit (a2) derived from an acrylic or methacrylic ester of an 1-4C alkyl at 15 mass % or more; and the hydrophilic structural units (b) include a hydrophilic structural unit (b1) derived from acrylic acid and/or methacrylic acid, and the hydrophilic structural units (b) are contained at 15 mass% or less with respect to the total amount of the resin (A). | An ink composition, including: a water-soluble solvent A; a pigment; and water. The water-soluble solvent A contains at least a water-soluble solvent having an SP value of 27.5 or less at an amount of 90 mass % or more and a compound represented by the following Formula (1), wherein the compound represented by Formula (1) is the same as or different from the water-soluble solvent having an SP value of 27.5 or less: wherein, in Formula (1), l, m and n each independently represent an integer of 1 or more, the total of l, m and n is from 3 to 15, and AOs each independently represents an ethyleneoxy group or propyleneoxy group. | JP200832171A | 2008-02-13 | US8608844B2 ¦ CN101508858A ¦ CN101508858B ¦ EP2090627A1 ¦ EP2090627B1 ¦ JP05376810B2 ¦ JP2009191135A ¦ US20090202724A1 | US20090202724A1 ¦ EP2090627A1 ¦ CN101508858A ¦ JP2009191135A ¦ EP2090627B1 ¦ CN101508858B ¦ JP05376810B2 ¦ US8608844B2 | What is claimed is: 1. An ink composition, comprising: a water-soluble solvent; a pigment; and water, the total content of water-soluble solvent comprising a water-soluble solvent having an SP value of 27.5 or less at an amount of 90 mass % or more and a compound represented by the following Formula (1), wherein the compound represented by Formula (1) is the same as or different from the water-soluble solvent having an SP value of 27.5 or less: wherein, in Formula (1), l, m and n each independently represent an integer of 1 or more, the total of l, m and n is from 3 to 15, and AOs each independently represents a propyleneoxy group, and wherein the compound that is represented by Formula (1) and has an SP value of 27.5 or less is from 50 mass % to less than 100 mass % with respect to the total amount of the water-soluble solvent. 2. The ink composition of claim 1, wherein the total of l, m and n is from 3 to 10. 3. The ink composition of claim 1, wherein the amount of the water-soluble solvent is from 10 mass % to 30 mass % with respect to the total amount of the ink composition. 4. The ink composition of claim 1, wherein particles of the pigment have a polymer covering formed by phase inversion emulsification. 5. The ink composition of claim 4, wherein a resin (A) is used as a dispersant in the phase inversion emulsification, and the resin (A) comprises hydrophobic structural units (a) and hydrophilic structural units (b); the hydrophobic structural units (a) include a hydrophobic structural unit (a1) having an aromatic ring which is not directly bonded to an atom belonging to the main chain of the resin (A) at an amount of 40 mass % or more and a hydrophobic structural unit (a2) derived from an acrylic or methacrylic ester of an alkyl having 1 to 4 carbon atoms at an amount of 15 mass % or more; and the hydrophilic structural units (b) include a hydrophilic structural unit (b1) derived from acrylic acid and/or methacrylic acid, and the hydrophilic structural units (b) are contained at an amount of 15 mass % or less with respect to the total amount of the resin (A). 6. The ink composition of claim 1, further comprising a latex. 7. An ink set, comprising the ink composition of claim 1. 8. An ink set comprising a plurality of ink compositions and the plurality of ink compositions have different colors from each other, wherein said ink compositions comprise: a water-soluble solvent; a pigment; and water, wherein the total content of water-soluble solvent comprising a water-soluble solvent having an SP value of 27.5 or less at an amount of 90 mass % or more and a compound represented by the following Formula (1), wherein the compound represented by Formula (1) is the same as or different from the water-soluble solvent having an SP value of 27.5 or less: wherein, in Formula (1), l, m and n each independently represent an integer of 1 or more, the total of l, m and n is from 3 to 15, and AOs each independently represents a propyleneoxy group, and wherein the compound that is represented by Formula (1) and has an SP value of 27.5 or less is from 50 mass % to less than 100 mass % with respect to the total amount of the water-soluble solvent. 9. An ink set comprising a first ink composition, which comprises, a water-soluble solvent; a pigment; and water, the total content of water-soluble solvent comprising a water-soluble solvent having an SP value of 27.5 or less at an amount of 90 mass % or more and a compound represented by the following Formula (1), wherein the compound represented by Formula (1) is the same as or different from the water-soluble solvent having an SP value of 27.5 or less: wherein, in Formula (1), l, m and n each independently represent an integer of 1 or more, the total of l, m and n is from 3 to 15, and AOs each independently represents a propyleneoxy group, and wherein the compound that is represented by Formula (1) and has an SP value of 27.5 or less is from 50 mass % to less than 100 mass % with respect to the total amount of the water-soluble solvent; and further comprising another ink composition containing an aggregation promoter for the pigment in said first ink composition. 10. The ink set of claim 9, wherein the aggregation promoter is an acid. 11. An image forming method, comprising applying the ink composition of claim 1 to a recording medium. 12. An image forming method, comprising using the ink set of claim 7 to apply the ink composition to a recording medium. 13. The image forming method of claim 11, wherein a heating process is performed after the application of the ink composition. 14. The image forming method of claim 12, wherein a heating process is performed after the application of the ink composition. 15. The ink composition of claim 1, further comprising a resin (A) as a dispersant for dispersing the pigment, wherein the resin (A) comprises hydrophobic structural units (a) and hydrophilic structural units (b); the hydrophobic structural units (a) comprise at least a hydrophobic structural unit (a1) having a structure represented by the following Formula (2): wherein, in Formula (2), R 1 represents a hydrogen atom, a methyl group or a halogen atom; L1 represents —COO—, —OCO—, —CONR2—, —O—, or a substituted or unsubstituted phenylene group wherein the left side in each structure corresponds to the main chain side; R2 represents a hydrogen atom or an alkyl group having 1 to 10 carbon atoms; L2 represents a single bond or a divalent linking group having 1 to 30 carbon atoms; and Ar1 represents a monovalent group derived from an aromatic ring. 16. The ink composition of claim 15, wherein, in Formula (2), Ar1 represents a monovalent group derived from a benzene ring. 17. The ink composition of claim 15, wherein, in Formula (2), R1 represents a hydrogen atom, or a methyl group; L1 represents —COO— the left side of which represents the main chain side; and L2 represents —(CH2—CH2—O)n— where n represents the average number of repeating units and is from 1 to 6, the left side of the chemical formula representing the main chain side. | B41J000201 ¦ B41M000500 ¦ C09D001100 ¦ C09D0011322 | 2009-02-11 AS ASSIGNMENT FUJIFILM CORPORATION, JAPAN ASSIGNMENT OF ASSIGNORS INTEREST;ASSIGNORS:ARAI, YOSHIMITSU;IKOSHI, MASAO;FURUKAWA, KOJI;AND OTHERS;REEL/FRAME:022244/0658 2009-01-15 | Ink composition (X) comprises: a water-soluble solvent A; a pigment; and water, where: the water-soluble solvent A comprises a water-soluble solvent having a solubility parameter (SP) value of 27.5 or less at 90 mass% or more and a trihydroxy compound (I); and the compound is same as or different from the water-soluble solvent having an SP value of 27.5 or less. | (X) is useful in an ink set, which is useful in a image forming method on a recording medium (all claimed), where the recording medium is e.g. plain paper, high quality paper and coat paper. The ink set is useful for forming a full-color image. (X) and the ink set are useful in writing materials, a recorder, and a pen plotter. (X) is useful as an aqueous ink composition for an inkjet recording system. | (X) has excellent liquid stability and liquid ejecting stability, and can effectively suppress curl of a recording medium after the ink is applied onto the recording medium.
CN101341172B | 2013-01-16 | New oxime ester compound for photoinitiator mixture useful for photopolymerizable composition used e.g. for producing pigmented and nonpigmented paints and varnishes, dental compositions, and resists to manufacture color filters | Oxime ester photoinitiators ¦ Oxime ester initiators | CIBA HOLDING INC,CH | KURA, HISATOSHI ¦ OHWA, MASAKI ¦ MATSUMOTO, AKIRA ¦ TANABE, JUNICHI | Oxime ester compound is new. Oxime ester compound of formula (I) or (II) is new.M 1 -M 3e.g. no bond, direct bond, CO, O, S, SO, or SO 2 ;M 4direct bond, CR'' 3 R'' 4 , CO, CS, O, S, SO, or SO 2 ;Ye.g. direct bond or S;R 1H, 3-8C cycloalkyl, 2-5C alkenyl, 1-20C alkoxy, unsubstituted 1-20C alkyl, or 1-20C alkyl, which is substituted; Ph or naphthyl, both of which are optionally substituted; or benzyloxy or phenoxy, both of which are optionally substituted;R 2 ,R'' 2e.g. H, 1-20C alkyl, or 3-10C cycloalkyl, which optionally is interrupted; 1-20C alkyl optionally substituted by halogen(s); 2-20C alkyl interrupted by one or more O and/or optionally substituted by halogen(s); Ph, naphthyl, coumarinyl, or heteroaryl, each of which optionally is substituted; 2-20C alkanoyl, or benzoyl, which is optionally substituted; 2-12C alkoxycarbonyl optionally interrupted by one or more O and/or optionally substituted by one or more OH; or phenoxycarbonyl, which is optionally substituted;R 3 ,R 4 ,R' 3 ,R' 4 ,R'' 3 ,R'' 4e.g. H, halo, 1-20C alkyl, 1-4C haloalkyl, 2-20C alkyl, which is interrupted, 2-12C alkynyl, Ph-1-4C alkyl, CN, NO 2 , or Ph, which is optionally substituted;andR 5e.g. H, halo, 1-4C haloalkyl, 1-20C alkyl, 2-20C alkyl, which is interrupted, 2-12C alkenyl, which optionally is interrupted, 4-8C cycloalkenyl, 2-12C alkynyl, Ph-1-4C alkyl, CN, NO 2 , or 3-10C cycloalkyl, which optionally is interrupted; or Ph, which is optionally substituted.Full definitions are given in the DEFINITIONS (Full Definitions) Field.INDEPENDENT CLAIMS are included for:a photoinitiator mixture comprising a compound(s) of (I) or (II); and a compound(s) of formula (I') or (II');a photopolymerizable composition comprising ethylenically unsaturated photopolymerizable compound(s); and as photoinitiator, compound(s) of (I) and/or (II);a process for the photopolymerization of compounds containing ethylenically unsaturated double bonds, comprising irradiating a photopolymerizable composition with electromagnetic radiation of 150-600 nm, electron beam, or x-rays;a process for the preparation of (I) or (II);a process for the photographic production of relief images, in which a coated substrate is subjected to imagewise exposure and then the unexposed portions are removed with a developer;a color filter prepared by providing red, green, and blue picture components and a black matrix, all comprising a photosensitive resin and a pigment on a transparent substrate, and providing a transparent electrode on the surface of the substrate or on the surface of the color filter layer, where photosensitive resin comprises a polyfunctional acrylate monomer, an organic polymer binder, and a photopolymerization initiator of (I) or (II); anda compound of formula (Ia) or (IIa).Aa group Z-O-N=C(R 2 )- or O=C(R 2 )-;R 3 -R 5 ,R' 3 ,R' 4 ,R'' 2 ,R'' 3 ,R'' 4are as defined in (I) or (II), where the groups -C(R' 2 )=N-O-C(=O)-R' 1 and/or -C(R''' 2 )=N-O-C(=O)-R'' 1 can be replaced with -C(R' 2 )=N-O-Z, -C(R' 2 )=O, -C(R''' 2 )=O, and/or -C(R''' 2 )=N-O-Z;ZH, COR 1 , COR' 1 , or COR'' 1 ;andHalhalo atom.Provided that, at least one radical Z in (Ia) and (IIa) is hydrogen; and ≥2 oxime ester groups or ≥2 groups comprising the radical Z are present in the molecule. For photoinitiator mixture useful for photopolymerizable composition used for producing pigmented and nonpigmented paints and varnishes, powder coatings, printing inks, printing plates, adhesives, pressure sensitive adhesives, dental compositions, gel coats, photoresists for electronics, electroplating resists, etch resists, both liquid and dry films, solder resists, resists to manufacture color filters for display applications, resists to generate structures in the manufacturing processes of plasma-display panels, electroluminescence displays and LCD, spacers for LCD, for holographic data storage, as composition for encapsulating electrical and electronic components, for producing magnetic recording materials, micromechanical parts, waveguides, optical switches, plating masks, etch masks, color proofing systems, glass fiber cable coatings, screen printing stencils, for producing three-dimensional objects by stereolithography, as image recording material, for holographic recordings, microelectronic circuits, decolorizing materials, decolorizing materials for image recording materials, for image recording materials using microcapsules, as a photoresist material for UV and visible laser direct imaging system, as a photoresist material used for forming dielectric layers in a sequential build-up layer of a printed circuit board, and for coating a surface(s) of a substrate used for the photographic production of relief images (claimed) or relief copies e.g. for the production of texts in braille, for the production of stamps, for use in chemical milling, or as a microresist in the production of integrated circuits. The oxime ester compound is easy to prepare and easy to handle; has higher sensitivity than current initiation systems, good thermal stability, and low volatility; and causes only low yellowing in the compositions after photopolymerization. Preparation (Claimed): (I) or (II) is prepared by reacting oxime compound of (Ia) or (IIa), with an acyl halide or an anhydride of formula Hal-C(=O)-R 1 (V) or R 1 -C(=O)-O-C(=O)-R 1 (VI), or a mixture of acyl halides of (V) and Hal-C(=O)-R' 1 (Va), or (VI) and R' 1 -C(=O)-O-C(=O)-R' 1 (VIa), in the presence of a base or a mixture of bases.Preferred Component: The photoinitiator mixture comprises a further oxime ester photoinitiator. The photopolymerizable composition comprises a further photoinitiator(s), and/or other additives comprising photosensitizer, particularly a compound consisting benzophenone, thioxanthone, anthraquinone, or coumarin, and their derivatives.Preferred Composition: The photopolymerizable composition comprises (wt.%): photoinitiator and/or further photoinitiator (0.05-25).Preferred Component: The photopolymerizable composition comprises a binder polymer, particularly a copolymer of methacrylate and methacrylic acid. | Compounds of the Formula (I) and (II) wherein M<SUB>1</SUB>, M<SUB>2</SUB> and M<SUB>3</SUB> independently of one another are no bond, a direct bond, CO, O, S, SO, SO<SUB>2</SUB> or NR<SUB>14</SUB>; provided that at least one of M<SUB>1</SUB>, M<SUB>2</SUB> or M<SUB>3</SUB> is a direct bond, CO, O, S, SO, SO<SUB>2</SUB> or NR<SUB>14</SUB>; M<SUB>4</SUB> is a direct bond, CR"<SUB>3</SUB>R"<SUB>4</SUB>, CS, O, S, SO, or SO<SUB>2</SUB>; Y is S or NR<SUB>18</SUB>; R<SUB>1</SUB> for example is hydrogen, C<SUB>3</SUB>-C<SUB>8</SUB>cycloalkyl, phenyl or naphthyl, both of which are optionally substituted; R<SUB>2</SUB> for example is C<SUB>1</SUB>-C<SUB>20</SUB>alkyl; R"<SUB>2</SUB> has one of the meanings given for R<SUB>2</SUB>; R<SUB>3</SUB> and R<SUB>4</SUB> are for example hydrogen, halogen, C<SUB>1</SUB>-C<SUB>20</SUB>alkyl; R'<SUB>3</SUB>, R'<SUB>4</SUB>, R"<SUB>3</SUB> and R"<SUB>4</SUB> indepedently of one another have one of the meanings given for R<SUB>3</SUB> and R<SUB>4</SUB>; and R<SUB>5</SUB> is for example hydrogen, halogen, C<SUB>1</SUB>-C<SUB>20</SUB>alkyl; provided that in the compounds of the Formula (I) at least two oxime ester groups are present; exhibit an unexpectedly good performance in photopolymerization reactions. Compounds of the Formula (I) and (II) wherein M 1, M2 and M3 independently of one another are no bond, a direct bond, CO, O, S, SO, SO2 or NR14; provided that at least one of M1, M2 or M3 is a direct bond, CO, O, S, SO, SO2 or NR14; M4 is a direct bond, CR"3R"4, CS, O, S, SO, or SO2; Y is S or NR18; R1 for example is hydrogen, C3-C8cycloalkyl, phenyl or naphthyl, both of which are optionally substituted; R2 for example is C1-C20alkyl; R"2 has one of the meanings given for R2; R3 and R4 are for example hydrogen, halogen, C1-C20alkyl; R'3, R'4, R"3 and R"4 indepedently of one another have one of the meanings given for R3 and R4; and R5 is for example hydrogen, halogen, C1-C20alkyl; provided that in the compounds of the Formula (I) at least two oxime ester groups are present; exhibit an unexpectedly good performance in photopolymerization reactions. Compounds of the Formula (I) and (II) wherein M1, M2 and M3 independently of one another are no bond, a direct bond, CO, O, S, SO, SO2 or NR14; provided that at least one of M1, M2 or M3 is a direct bond, CO, O, S, SO, SO2 or NR14; M4 is a direct bond, CR''3R''4, CS, O, S, SO, or SO2; Y is S or NR18; R1 for example is hydrogen, C3-C8cycloalkyl, phenyl or naphthyl, both of which are optionally substituted; R2 for example is C1-C20alkyl; R''2 has one of the meanings given for R2; R3 and R4 are for example hydrogen, halogen, C1-C20alkyl; R'3, R'4, R''3 and R''4 indepedently of one another have one of the meanings given for R3 and R4; and R5 is for example hydrogen, halogen, C1-C20alkyl; provided that in the compounds of the Formula (I) at least two oxime ester groups are present; exhibit an unexpectedly good performance in photopolymerization reactions. La présente invention a pour objet des composés de formule I et II R4 R3 R'3 R'4 M1 R2 O R' 3 R'4 R3 R4 R1 C O N C R5 M4 R2 O N , où R1 R5 CONC M3 M2 Y CO R'3 (I) R' 2 (II) R' 4 5 M1, M2 et M3 représentent, indépendamment les uns des autres, aucune liaison, une liaison directe, CO, O, S, SO, SO2 ou NR14 ; à la condition qu'au moins un des M1, M2 ou M3 représente une liaison directe, CO, O, S, SO, SO2 ou NR14 ; M4 représente une liaison directe, CR'3R'4, CS, O, S, SO, ou SO2 ; Y représente S ou NR18 ; R1 représente par exemple un atome d'hydrogène, un groupement cycloalkyle en C3-C8, un groupement phényle ou un groupement naphtyle, ces deux derniers groupements étant éventuellement substitués ; R2 représente par exemple un groupement alkyle en C1-C20 ; R'2 prend l'une des valeurs données pour R2 ; R3 et R4 représentent par exemple un atome d'hydrogène ou d'halogène ou un groupement alkyle en C1-C20 ; R'3, R'4, R'3 et R'4 prennent indépendamment les uns des autres l'une des valeurs données pour R3 et R4 ; et R5 représente par exemple un atome d'hydrogène ou d'halogène ou un groupement alkyle en C1-C20 ; à la condition que dans les composés de formule I, au moins deux groupements ester d'oxime soient présents ; qui présentent, de façon surprenante, un comportement satisfaisant dans des réactions de photopolymérisation. La présente invention a pour objet des composés de formule I et II R4 R3 R'3 R'4 M1 R2 O R' 3 R'4 R3 R4 R1 C O N C R5 M4 R2 O N , où R1 R5 CONC M3 M2 Y CO R'3 (I) R' 2 (II) R' 4 5 M1, M2 et M3 représentent, indépendamment les uns des autres, aucune liaison, une liaison directe, CO, O, S, SO, SO2 ou NR14 ; à la condition qu'au moins un des M1, M2 ou M3 représente une liaison directe, CO, O, S, SO, SO2 ou NR14 ; M4 représente une liaison directe, CR'3R'4, CS, O, S, SO, ou SO2 ; Y représente S ou NR18 ; R1 représente par exemple un atome d'hydrogène, un groupement cycloalkyle en C3-C8, un groupement phényle ou un groupement naphtyle, ces deux derniers groupements étant éventuellement substitués ; R2 représente par exemple un groupement alkyle en C1-C20 ; R'2 prend l'une des valeurs données pour R2 ; R3 et R4 représentent par exemple un atome d'hydrogène ou d’halogène ou un groupement alkyle en C1-C20 ; R'3, R'4, R'3 et R'4 prennent indépendamment les uns des autres l'une des valeurs données pour R3 et R4 ; et R5 représente par exemple un atome d'hydrogène ou d'halogène ou un groupement alkyle en C1-C20 ; à la condition que dans les composés de formule I, au moins deux groupements ester d'oxime soient présents ; qui présentent, de façon surprenante, un comportement satisfaisant dans des réactions de photopolymérisation. | EP2005112439A ¦ EP2006115428A ¦ WO2006EP68254A | 2005-12-20 ¦ 2006-06-14 ¦ 2006-11-09 | CN101341172B ¦ AT458010T ¦ CN101341172A ¦ CN102199119A ¦ CN102199119B ¦ DE602006012366D1 ¦ EP1963374A1 ¦ EP1963374B1 ¦ JP05117397B2 ¦ JP2009519991A ¦ KR1351286B1 ¦ KR2008080208A ¦ TWI454446B ¦ US20100188765A1 ¦ US8586268B2 ¦ WO2007071497A1 | WO2007071497A1 ¦ EP1963374A1 ¦ CN101341172A ¦ KR2008080208A ¦ TW200724522A ¦ JP2009519991A ¦ IN200803080P4 ¦ EP1963374B1 ¦ DE602006012366D1 ¦ US20100188765A1 ¦ CN102199119A ¦ JP05117397B2 ¦ CN101341172B ¦ US8586268B2 ¦ KR1351286B1 ¦ CN102199119B ¦ TWI454446B | Patent Claims 1. A compound of the formula I or Il , wherein M1, M2 and M3 independently of one another are no bond, a direct bond, CO, O, S, SO, SO2 or NR14; provided that at least one of M1, M2 or M3 is a direct bond, CO, O, S, SO, SO2 or NR14; M4 is a direct bond, CR"3R"4, CO, CS, O, S, SO, or SO2; Y is a direct bond, S or NR18; Ri is hydrogen, C3-C8cycloalkyl, C2-C5alkenyl, CrC20alkoxy, unsubstituted CrC20alkyl or CrC20alkyl which is substituted by one or more halogen, phenyl, CrC20alkylphenyl and/or CN; or R1 is phenyl or naphthyl, both of which are unsubstituted or substituted by one or more Ci-C6alkyl, CrC4haloalkyl, halogen, CN, OR11, SR10 and/or NR12R13; or R1 is benzyloxy or phenoxy both of which are unsubstituted or substituted by one or more CrC6alkyl, CrC4haloalkyl and/or halogen; R2 is hydrogen, CrC20alkyl or C3-C10cycloalkyl which optionally is interrupted by O, CO or NR14 or R2 is C-ι-C2oalkyl optionally substituted by one or more halogen, OR11, COOR11, CONR12R13, phenyl or phenyl substituted by halogen, CrC20alkyl, CrC4haloalkyl, SR10, OR11, or NR12R13; or R2 is C2-C20alkyl interrupted by one or more O and/or optionally substituted by one or more halogen, OR11, COOR11, CONR12R13, phenyl or phenyl substituted by SR10, OR11 or NR12R13; or R2 is phenyl, naphthyl, coumarinyl or heteroaryl, each of which optionally is substituted by one or more CrC12alkyl, phenyl, halogen, CrC4haloalkyl, CN, NO2, SR1O, OR11, NR12R13 or by C3-C10cycloalkyl which optionally is interrupted by O, CO or NR14; or R2 is C2-C2oalkanoyl, or benzoyl which is unsubstituted or substituted by one or more CrC6alkyl, halogen, phenyl, SR10, OR11 or NR12R13; or R2 is C2-Ci2alkoxycarbonyl optionally interrupted by one or more O and/or optionally substituted by one or more OH; or R2 is phenoxycarbonyl which is unsubstituted or substituted by one or more CrC6alkyl, CrC4haloalkyl, halogen, phenyl, SRi0, ORn Or NR12R13; R"2 has one of the meanings given for R2; or is R1, M5 is no bond, a direct bond, CO, O, S, SO, SO2 or NR14; R3 and R4 independently of one another are hydrogen, halogen, CrC20alkyl, CrC4haloalkyl, C2-C20alkyl which is interrupted by O, CO or NR14, C2-C12alkenyl which optionally is interrupted by O, CO or NR14, or are C4-C8cycloalkenyl, C2-C12alkinyl, phenyl-CrC4alkyl, CN, NO2, R I ' 2 O I l -C=N-O-C-R'., or C3-C10cycloalkyl which optionally is interrupted by O, CO or NR14; or R3 and R4 are phenyl which is unsubstituted or substituted by one or more SR10, OR11 or NR12R13; or R3 and R4 are (CO)R15, SR10, OR11, SOR10, SO2R10 or NR12R13, wherein the substituents (CO)R15, OR11, SR10 and NR12R13 optionally form 5- or 6-membered rings via the radicals R10, R11, R12 R13, and/or R15 with further substituents on the phenyl ring or with one of the carbon atoms of the phenyl ring; or R3 and R4 together are CrCβalkylene or C2-Cealkenylene to form a bicyclic ring together with the phenyl to which they are attached, wherein said bicyclic ring optionally is substituted by one or more CrC20alkyl, CrC4haloalkyl, SR10, OR11, NR12R13, halogen, phenyl, COOR11, CONR12R13, CN, NO2, or is substituted by C3-C1ocycloalkyl which optionally is interrupted by O, CO or NR14, or is substituted by C2-C2oalkyl which is interrupted by O, CO or NR14, and wherein said bicyclic ring optionally is fused with further aromatic rings and/or heteroaromatic rings; R'i has one of the meanings given for R1; R'2 has one of the meanings given for R2; R'3, R'4, R"3 and R"4 independently of one another have one of the meanings given for R3 and R4; R5 is hydrogen, halogen, CrC4haloalkyl, CrC20alkyl, C2-C2oalkyl which is interrupted by O, CO or NR14, C2-C12alkenyl which optionally is interrupted by O, CO or NR14, or is ft O C4-C8cycloalkenyl, C2-C12alkinyl, phenyl-CrC4alkyl, CN, NO2, — C=N-O-C-R'1 or C3-Ciocycloalkyl which optionally is interrupted by O, CO or NR14; or R5 is phenyl which is unsubstituted or substituted by one or more halogen, Ci-C4haloalkyl, CrC2oalkyl, SRi0, ORn, NR12Ri3, or C2-C20alkyl which is interrupted by O, CO or NR14; or R5 is (CO)R15, SR10, OR11, SOR10, SO2R10 or NR12R13, wherein the substituents (CO)R15, OR11, SR10 and NR12R13 optionally form 5- or 6-membered rings via the radicals R10, R11, R12 R13 and/or R15 with further substituents on the phenyl ring or with one of the carbon atoms of the phenyl ring; Re and R'β independently of one another are hydrogen, halogen, CrC4haloalkyl, CrC20alkyl, C2-C2oalkyl which is interrupted by O, CO or NR14, C2-C12alkenyl which optionally is interrupted by O, CO or NR14, or are C4-C8cycloalkenyl, C2-C12alkinyl, phenyl-CrC4alkyl, CN, NO2, R'. O — C-N-O-C-R'., or C3-C1ocycloalkyl which optionally is interrupted by O, CO or NR14; or R6 and R'6 are phenyl which is unsubstituted or substituted by one or more halogen, Ci-C20alkyl, CrC4haloalkyl, SR10, OR11 Or NR12R13; or R6 and R'6 are (CO)R15, SR10, OR11, SOR10, SO2R10 or NR12R13, wherein the substituents (CO)R15, OR11, SR10 and NR12R13 optionally form 5- or 6-membered rings via the radicals R10, R11, R12 R13, and/or R15 with further substituents on the phenyl ring or with one of the carbon atoms of the phenyl ring; or R6 and R'6 together are CrC6alkylene or C2-C6alkenylene to form a bicyclic ring together with the phenyl to which they are attached, wherein said bicyclic ring optionally is substituted by one or more CrC20alkyl, C2-C2oalkyl which is interrupted by O, CO or NR14, is substituted by Ci-C4haloalkyl, SR10, OR11, NR12R13, halogen, phenyl, COOR11, CONR12R13, CN, NO2, or C3-C1ocycloalkyl which optionally is interrupted by O, CO or NR14 and wherein said bicyclic ring optionally is fused with further aromatic rings and/or heteroaromatic rings; provided that the group is attached to either ring of said bicyclic ring; R7, R'7, Re and R'8 independently of one another have one of the meanings as given for R3 and R4; R9 and R'9 independently of one another are hydrogen, halogen, d-C2oalkyl, CrC4haloalkyl, C2-C2oalkyl which is interrupted by O, CO or NR14, or are C2-Ci2alkenyl which optionally is interrupted by O, CO or NR14, or are C4-C8cycloalkenyl, C2-C12alkinyl, phenyl-C-ι-C4alkyl, CN, R I ' 2 O I l NO2, -C=N-O-C-R'., or C3-C10cycloalkyl which optionally is interrupted by O, CO or NR14; or Rg and R'9 are phenyl which is unsubstituted or substituted by one or more halogen, CrC20alkyl, CrC4haloalkyl, SR10, OR11 or NR12R13; or R9 and R'9 are (CO)R15, SR10, OR11, SOR10, SO2R10 or NR12R13, wherein the substituents (CO)R15, OR11, SR10 and NR12R13 optionally form 5- or 6-membered rings via the radicals R10, R11, R12 R13, and/or R15 with further substituents on the phenyl ring or with one of the carbon atoms of the phenyl ring; Rio is hydrogen, CrC20alkyl, CrC4haloalkyl, C2-C12alkenyl, C3-C1ocycloalkyl which optionally is interrupted by O, CO or NR14, or R10 is phenyl-CrC4alkyl; CrC8alkyl which is substituted by OH, SH, CN, C3-C6alkenoxy, -OCH2CH2CN, -OCH2CH2(CO)O(CrC4alkyl), -O(CO)-(CrC4alkyl), -O(CO)-ph enyl, -(CO)OH or -(CO)O(CrC4alkyl); or R10 is C2-C2oalkyl which is interrupted by one or more O or S ; or R10 is -(CH2CH2O)nH, -(CH2CH2O)n(CO)-(C1-C8alkyl), C2-C8alkanoyl, benzoyl, C3-C6alkenoyl; or R10 is phenyl or naphthyl, each of which is unsubstituted or substituted by one or more R I '", 2 O I l halogen, CrC12alkyl, CrC4haloalkyl, CrC12alkoxy, — C=N-0-C-R"1 , phenyl-CrC3alkyloxy, phenoxy, CrC12alkylsulfanyl, phenylsulfanyl, -N(C-ι-C12alkyl)2, diphenylamino, -(CO)O(CrCβalkyl) or (CO)N(C1-C8alkyl)2; or R10 is phenyl or naphtyl which forms a 5- or 6-membered ring with the phenyl ring to which the SR10 is attached via a direct bond, CrC4alkylene, O, S, NR14 or CO, wherein said phenyl or naphthyl is unsubstituted or substituted by one or more CrC2oalkyl, C2-C2oalkyl which is interrupted by O, CO or NR14, or is substituted by C3-Ciocycloalkyl which is optionally interrupted R I '", 2 O I l by O, CO or NR14, or is substituted by halogen, — C=N-O-C-R"1 , Ci-C20alkoxy, CrC2oalkylcarbonyl or phenylcarbonyl; n is an integer from 1-12; R"i has one of the meanings as given for R1 and R'-i; R'"2 has one of the meanings given for R2 and R'2; Rn is hydrogen, CrC20alkyl which optionally is substituted by one or more halogen; or is -(CH2CH2O)nH, -(CH2CH2O)n(CO)-(Ci-Cβalkyl), CrC8alkanoyl, C2-C12alkenyl, C3-Cealkenoyl, phenyl-CrC4alkyl; C2-C2oalkyl which is interrupted by one or more O; C3-C10cycloalkyl which optionally is interrupted by O, CO or NR14 ; or R11 is Ci-C8alkyl which is substituted by OH, SH, CN, C3-C6alkenoxy, -OCH2CH2CN, -OCH2CH2(CO)O(C1-C4alkyl), -O(CO)-(CrC4alkyl), -O(CO)-phenyl, -(CO)OH or -(CO)O(CrC4alkyl); or R11 is benzoyl which is unsubstituted or substituted by one or more Ci-Cβalkyl, halogen, Ci-C4haloalkyl, OH or CrC4alkoxy; or R11 is phenyl or naphthyl each of which is unsubstituted or substituted by one or more R I '", 2 O I l halogen, OH, — C=N-O-C-R"1 , CrC12alkyl, C3-C10cycloalkyl or CrC12alkoxy; Ri2 and R13 independently of one another are hydrogen, CrC2oalkyl, C2-C2oalkyl which is in- terrupted by O, CO or NR14, C2-C4hydroxyalkyl, CrC12alkoxy, phenyl-CrC4alkyl, (CO)R15, C2-C10alkoxyalkyl, C3-C5alkenyl, or C3-C10cycloalkyl which optionally is interrupted by O, CO or NR14; or R12 and R13 are phenyl or naphthyl, each of which is unsubstituted or substituted by one or more halogen, CrC4haloalkyl, CrC20alkoxy, (CO)R15, phenyl, NR16R1Z, SR10, OR11, R I '" 2 O I l -C=N-O-C-R'^ , Ci-C20alkyl, C2-C20alkyl which is interrupted by O, CO or NR14 or by C3-C-ιocycloalkyl which optionally is interrupted by O, CO or NR14; or R12 and R13 independently of each other are C2-C5alkylene or C2-C5alkenylene which is attached to one of the C-atoms of the phenyl or naphthyl ring to which the NR12R13 is attached, wherein said C2-C5alkylene or C2-C5alkenylene optionally is interrupted by O, CO or NR14; or R12 and R13 independently of one another are phenyl which is attached via a direct bond to the phenyl ring on which the NR12R13 is positioned; or Ri2 and Ri3 together with the N-atom to which they are attached form a 5- or 6-membered saturated or unsaturated ring which optionally is interrupted by O, N or NR14, and which ring is unsubstituted or substituted by one or more CrC2oalkyl, CrC2oalkoxy, =0, SRi0, ORn or R I '" 2 O I l NR16Ri7, (CO)R-I5, NO2, halogen, CrC4haloalkyl, CN, phenyl, -C=N-O-C-Fr1 , or by C3-Ci0cycloalkyl which optionally is interrupted by O, CO or NR14; or R12 and R13 together with the N-atom to which they are attached form a heteroaromatic ring system, which heteroaromatic ring system is unsubstituted or substituted by one or more CrC20alkyl, CrC4haloalkyl, CrC20alkoxy, =0, SR10, OR11, NR16R17, (CO)R15, R I '", 2 O I l -C=N-O-C-R"., , halogen, NO2, CN, phenyl or by C3-C10cycloalkyl which optionally is in- terrupted by O, CO or NR14; Ri4 is hydrogen, CrC2oalkyl, CrC4haloalkyl, C2-C2oalkyl which is interrupted by O or CO, or is phenyl-C-i-C4alkyl, C3-Cβcycloalkyl which optionally is interrupted by O or CO, or is (CO)R15 or phenyl which is unsubstituted or substituted by one or more CrC20alkyl, halogen, CrC4haloalkyl, SR10, OR11, NR12R13 or ; Ri5 is hydrogen, OH, CrC20alkyl, CrC4haloalkyl, C2-C20alkyl which interrupted by O, CO or NR14, C3-C10cycloalkyl which optionally is interrupted by O, CO or NR14, or is phenyl-CrC4alkyl, SR10, OR11 Or NR12R13; or R15 is phenyl, naphthyl, coumarinyl or heteroaryl, each of which is unsubstituted or substi- R I '", 2 O I l tuted by one or more SR10, OR11, NR12R13, -C=N-O-C-R'^ , CN, NO2, halogen, CrC20alkyl, CrC4haloalkyl, C2-C20alkyl which is interrupted by O, CO or NR14 or C3-C10cycloalkyl which optionally is interrupted by O, CO or NR14; Ri6 and Ri7 independently of each other are hydrogen, CrC2oalkyl, CrC4haloalkyl, C3-C10cycloalkyl or phenyl; or R16 and R17 together with N-atom to which they are attached form a 5- or 6-membered satu- rated or unsaturated ring, which optionally is interrupted by O, S or NR14; or R16 and R17 independently of one another are C2-C5alkylene or C2-C5alkenylene which is attached to one of the C-atoms of the phenyl or naphthyl ring to which the NR16R17 is attached, wherein said C2-C5alkylene or C2-C5alkenylene optionally is interrupted by O, CO or NR15, and to which C2-C5alkylene or C2-C5alkenylene optionally a benzene ring is condensed; Ri8 is hydrogen, (C0)R"2, CrC20alkoxycarbonyl, phenyl-Ci-C4alkyl, CrC20alkyl which optionally is substituted by one or more halogen, COORn or CONRi2Ri3; or R18 is C2-C2oalkyl which is interrupted by O, CO or NR14; C2-C12alkenyl which optionally is interrupted by O, CO or NR14, or is C4-C8cycloalkenyl or C2-C12alkinyl; or R18 is benzoyl, naphthoyl, phenyloxycarbonyl or naphtyloxycarbonyl each of which is optionally substituted by one or more CrC2oalkyl, C-ι-C4haloalkyl, SR1O, OR11, NR12R13, halogen, phenyl, COOR11, CONR12R13, CN, NO2 or C3-C-ιocycloalkyl which optionally is interrupted by O, CO or NR14; or R18 is C3-C-ιocycloalkyl which optionally is interrupted by O, CO or NR14, or is C3-C10cycloalkylcarbonyl which optionally is interrupted by O, CO or NR14, or is C3-C10cyclo- alkyloxycarbonyl which optionally is interrupted by O, CO or NR14; Or R18 is phenyl or naphthyl both of which optionally are substituted by one or more SR10, OR11, R I '" 2 O I l NR12R13, — C=N-O-C-Fr1 , CN, NO2, halogen, CrC20alkyl, CrC4haloalkyl, C2-C20alkyl which is interrupted by O, CO or NR14 or C3-C-ιocycloalkyl which optionally is interrupted by O, CO or NR14; provided that at least two oxime ester groups are present in the molecule. 2. A compound of the formula I or Il according to claim 1 , wherein M1, M2 and M3 independently of one another are no bond or a direct bond; provided that at least one of M1, M2 or M3 is a direct bond; M4 is a direct bond or CO; Y is S or NR18; R1 and R'i are CrC20alkyl; CrC20alkoxy or phenyl; R2 and R'2 independently of one another are unsubstituted CrC2oalkyl, CrC2oalkyl substituted by COOR11 or CONR12R13; C2-C2oalkanoyl which is unsubstituted or substituted by OR11 ; or is phenyl which is substituted by NR12R13; R"2 is phenyl; phenyl which is substituted by one or more NR12R13, halogen, CrC20alkyl, or by C3-C10cycloalkyl which optionally is interrupted by O; or R"2 is heteroaryl, in particular thienyl and furyl, which optionally is substituted by alkyl; M5 is a direct bond; R3, R4, R'3, R'4, R"3 and R"4, independently of one another are hydrogen, halogen, R'2 O -C=N-O-C-R'1 , (CO)Ri5; or R3 and R4 together are C2-C6alkenylene to form a bicyclic ring together with the phenyl to which they are attached; R5 is hydrogen, — ; R6, R'β, Re and R'8, are hydrogen; R I ' 2 O I l R7 and R'7 independently of one another are hydrogen or — C=N-O-C-R'., ; R I ' 2 O I l R9 and R'9 independently of one another are hydrogen, (CO)Ri5 or -C=N-O-C-R'., ; R11 is CrC2oalkyl; R12 and R13 independently of one another are CrC2oalkyl; or R12 and Ri3 together with the N-atom to which they are attached form a heteroaromatic ring system, which heteroaromatic ring system is unsubstituted or substituted by R I '", 2 O I l -C=N-O-C-R'^ ; Ri4 is CrC2oalkyl; Ri5 is phenyl or heteroaryl each of which optionally is substituted by NRi2Ri3 or Ci-C2oalkyl; R18 is CrC20alkyl; benzoyl which optionally is substituted by CrC20alkyl or NRi2Ri3; or is phenyl or naphthyl both of which optionally are substituted by one or more halogen or R1I12 ° -C=N-O-C-R'1! ; and provided that at least two oxime ester groups are present in the molecule. 3. A photoinitiator mixture, comprising (A) at least one compound of the formula I or II, as defined in claim 1 and (B) at least one compound of the formula I' or M' (M'), wherein ' 2 *2 A is a group Z-O-N=C — , o=C— ; M1, M2, M3, M4, Y, R1 and R2 are as defined in claim 1 ; R3, R4, R5, R'3, R'4, R"2, R"3, and R"4 are as defined in claim 1 , wherein the groups R'2 O R'"2 O -C=N-O-C-R^ and/or — C=N-O-C-R"1 as defined in claim 1 can be replaced R'2 R'2 R™2 R'"2 with -C=N-O-Z -C=O , -C=O and/or -C=N-O-Z ; Z is hydrogen, COR1, COR'1 or C0R"i; R'i, R"i, R'2 and R'"2 are as defined in claim 1 ; provided that at least two oxime ester groups are present in the molecule. 4. A photoinitiator mixture according to claim 3, comprising at least a compound of the formula I and at least a compound of the formula I', wherein M1 and M2 are no bond; M3 is a direct bond; Ri, R'i, R"i, R2, and R'2 are as defined in claim 1 ; R3, R'3, R"3, R4, R'4 and R"4 are hydrogen; R'2 O R5 is -C=N-O-C-R1., , R"2 is phenyl substituted by NR12Ri3 ; and Ri2 and Ri3 together with the N-atom to which they are attached form a heteroaraomatic ring system, or comprising at least a compound of the formula Il and at least a compound of the formula M', wherein M4 is a direct bond; Ri, R'i, R"i, R'"2, and R'2 are as defined in claim 1 ; Y iS NR18; Ri8 is phenyl substituted by — C=N-O-C-R"., ; R2 is phenyl substituted by NR12Ri3 ; and Ri2 and R13 together with the N-atom to which they are attached form a heteroaraomatic ring system. 5. Photoinitiator mixture according to claim 3 or 4, in addition to the compound of the formula I or Il and formula I' or M' comprising a further oxime ester photoinitiator. 6. A photopolymerizable composition comprising (a) at least one ethylenically unsaturated photopolymerizable compound and (b) as photoinitiator, at least one compound of the formula I or Il as defined in claim 1 , or a mixture of compounds of the formula I or Il as defined in claim 3. 7. A photopolymerizable composition according to claim 6 comprising in addition to the photoinitiator or photoinitiator mixture (b) at least one further photoinitiator (c) and/or other additives (d). 8. A photopolymerizable composition according to anyone of claims 6-7, comprising 0.05 to 25 % by weight of the photoinitiator (b), or the photoinitiators (b) and (c), based on the composi- tion. 9. A photopolymerizable composition according to anyone of claims 6-8 as further additive (d) comprising a photosensitizer, in particular a compound selected from the group consisting of benzophenone and its derivatives, thioxanthone and its derivatives, anthraquinone and its derivatives, or coumarin and its derivatives. 10. A photopolymerizable composition according to anyone of claims 6-9 additionally comprising a binder polymer (e), in particular a copolymer of methacrylate and methacrylic acid. 11. A process for the photopolymerization of compounds containing ethylenically unsaturated double bonds, which comprises irradiating a composition according to anyone of claims 6-10 with electromagnetic radiation in the range from 150 to 600 nm, or with electron beam or with X-rays. 12. A process for the preparation of a compound of the formula I or Il as defined in claim 1 , by reacting an oxime compound of formula Ia or Na (Ma), wherein R2, R"2, Y, M1, M2, M3 and M4 are as defined in claim 1 ; R3, R'3, R"3, R4, R'4, R'J4 and R5, are as defined in claim 1 , wherein the groups R I ' l O I l R I '", l O I l -C=N-O-C-R'., and/or -C=N-O-C-R"., as defined in claim 1 can be replaced 2 2 2 2 with -C=O , -C=O , -C=N-O-Z and/or -C=N-O-Z ; R'2 and R'"2 are as defined in claim 1 ; Z is hydrogen, COR1, COR'1 or COR"i; provided that at least one radical Z in the compound of the formula Ia and Ma is hydrogen; with an acyl halide or an anhydride of formula V or Vl o o I l o M .. ... HaI-C-R1 (V) R-C-O-C-R1 (Vl), or a mixture of acyl halides of the formulae (V) and (Va) or (Vl) and (Via) o o I l o M .. .. . HaI-C-R' (Va) R1— c-o-c-R^ (Via), wherein Hal denotes a halogen atom and Ri and R'i are as defined in claim 1 , in the presence of a base or a mixture of bases. 13. The use of a composition according to anyone of the claims 6-10 for producing pigmented and nonpigmented paints and varnishes, powder coatings, printing inks, printing plates, ad- hesives, pressure sensitive adhesives, dental compositions, gel coats, photoresists for electronics, electroplating resists, etch resists, both liquid and dry films, solder resists, resists to manufacture color filters for a variety of display applications, resists to generate structures in the manufacturing processes of plasma-display panels, electroluminescence displays and LCD, spacers for LCD, for holographic data storage (HDS), as composition for encapsulating electrical and electronic components, for producing magnetic recording materials, microme- chanical parts, waveguides, optical switches, plating masks, etch masks, colour proofing systems, glass fibre cable coatings, screen printing stencils, for producing three-dimensional objects by means of stereolithography, as image recording material, for holographic recordings, microelectronic circuits, decolorizing materials, decolorizing materials for image recording materials, for image recording materials using microcapsules, as a photoresist material for a UV and visible laser direct imaging system, as a photoresist material used for forming dielectric layers in a sequential build-up layer of a printed circuit board. 14. A process according to claim 11 for producing pigmented and nonpigmented paints and varnishes, powder coatings, printing inks, printing plates, adhesives, pressure sensitive ad- hesives, dental compositions, gel coats, photoresists for electronics, electroplating resists, etch resists, both liquid and dry films, solder resists, resists to manufacture color filters for a variety of display applications, resists to generate structures in the manufacturing processes of plasma-display panels, electroluminescence displays and LCD, spacers for LCD, for holo- graphic data storage (HDS), as composition for encapsulating electrical and electronic components, for producing magnetic recording materials, micromechanical parts, waveguides, optical switches, plating masks, etch masks, colour proofing systems, glass fibre cable coatings, screen printing stencils, for producing three-dimensional objects by means of stereo- lithography, as image recording material, for holographic recordings, microelectronic circuits, decolorizing materials, decolorizing materials for image recording materials, for image recording materials using microcapsules, as a photoresist material for a UV and visible laser direct imaging system, as a photoresist material used for forming dielectric layers in a sequential build-up layer of a printed circuit board. 15. Coated substrate which is coated on at least one surface with a composition according to claim 6. 16. Process for the photographic production of relief images, in which a coated substrate according to claim 15 is subjected to imagewise exposure and then the unexposed portions are removed with a developer. 17. A color filter prepared by providing red, green and blue picture elements and a black matrix, all comprising a photosensitive resin and a pigment on a transparent substrate and providing a transparent electrode either on the surface of the substrate or on the surface of the color filter layer, wherein said photosensitive resin comprises a polyfunctional acrylate monomer, an organic polymer binder and a photopolymerization initiator of formula I or Il according to claim 1. 18. A compound of the formula Ia or Ma (Ma), wherein R2, R"2, Y, M1, M2, M3 and M4 are as defined in claim 1 ; R3, R'3, R"3, R4, R'4, R'J4 and R5 are as defined in claim 1 , wherein the groups R'. O R'". O -C=N-O-C-R'., and/or -C=N-O-C-R"., as defined in claim 1 can be replaced with -C=N-O-Z and/or -C=N-O-Z ; R'2 and R'"2 are as defined in claim 1 ; Z is hydrogen, COR1, COR'1 or C0R"i; provided that at least one radical Z in the compound of the formula Ia and Ma is hydrogen; and provided that at least two groups comprising the radical Z are present in the molecule. 1. A compound of Formula I Mp in which M2 and M3 independently of one another are no bond or a direct bond, condition is M1. A at least one of M2 or M3 is a direct bond, R1 is C3-C8 cycloalkyl, C2-C5 alkenyl, C C2 alkoxy, (I) C1-C2tl alkyl, phenyl or naphthyl, wherein the phenyl or naphthyl is unsubstituted or substituted by one or more of C1-C6 alkyl, R2 is C1-C2tl alkyl group or a C3-Cltl cycloalkyl group, or R2 is a C1-C2tl alkyl group is one or more of OR11 or COOR11, or R2 is phenyl or naphthyl, each of which is optionally substituted by one or more of C1-C12 alkyl, C3-Cltl cycloalkyl, halogen, C1-C4 haloalkyl, OR11, NR12R13, or any one of O is inserted; or R2 is C2-C2tl, which is unsubstituted or substituted with OR11 substituent, R 2 is provided with given R2 have one of, or furyl or thienyl, each of which is optionally substituted by C1-C2tl alkyl;M5 is a direct bond;R3 and R4 independently from each other are hydrogen, halogen, C1-C20 alkyl, or (CO) R15, or R3 and R4 are taken together as C1-C6 alkylene or C2-C6 alkenylene, and phenyl to which they are attached form a ring, FORMULA. With one of given R1 meaning a; R 2 is given is provided with one of the meanings of R2, one of R '3, R'4, '; '3 and R '4 independently of R3 and R4 given above, R12 R. R5 is a C=N-O-C-RVR6 and R '6 is hydrogen, R7, 7, R8 and 8 independently of one another is provided with given R3 and R4 one of the meanings;R9 and R &amp;apos; 9 independently of one another are hydrogen,-(CO) R15, R11 is hydrogen or C1-C2tl, R12 and R13 independently from each other are C1-C2tl alkyl, or R12 and R13 and the N-atom to which they are attached to form carbazole ring system, ;R14 is C1-C2tl group, R15 is C1-C2tl alkyl, phenyl or naphthyl, said phenyl or naphthyl is unsubstituted or substituted by one or more C1-Cm groups, provided that at least two oxime ester groups in the molecule. 2. A compound of formula I according to claim 1 , wherein Mp M2 and M3 independently of one another are no bond or a direct bond, condition is M1. At least one of M2 or M3 is a direct bond, R1 and To a C1-C2tl alkyl, ;C1-C2tl alkoxy or phenyl, R2 and 2 independently from each other are C1-C2tl alkyl, substituted with COOR11 to C1-C2tl alkyl, unsubstituted or substituted with OR11 substituted C2-C2tl alkanoyl, or NR12R13 phenyl substituted with R &amp;apos; &amp;apos; 2 is phenyl, one or a plurality of NR12R13. Halogen, C1-C12 alkyl unsubstituted or substituted by any one of O is insert into the C3-Cltl burning ring base substituted phenyl, or R 2 is thienyl or furyl, and is optionally substituted by C1-C2tl alkyl, oror CN102851037AC00045.tifM5 is a direct bond, r3, r4, 3 &gt;R/4, R'3 and R '4 independently of one another are hydrogen, halogen,, Or R3 and R4 together are C2-C6 alkenylene and phenyl to which they are attached form a ring, R5 isR6, V 6, R8 and 8 is hydrogen, R7 and R'7 independently of one another are hydrogen orR9 and R ' 9 independently of one another are hydrogen, (CO) R15 orR11 is C1-C2tl group, R12 and R13 independently from each other are C1-C2tl alkyl, or R12 and R13 and connected with the N-atom to which they are attached form a carbazole ring system, R14 is C1-C2tl group, R15 is phenyl, and is optionally substituted by C1-C2tl alkyl, provided that at least two oxime ester groups in the molecule. 3. Photoinitiator mixture, comprising (A) at least one kind of The compound of formula I and (B) at least one kind of formula (I) of compound A,In which A is a group Z-O-N = C-, O=C-. 5 ΜρΜ 2, Μ 3, R1 and R2 are as defined in formula I, R3, R4, R5, R ' 3, R '; 4, R '; 2, R ' 3 and R' 4 according to claim I, wherein according to the definition of the groups may be to N (0) Z are/or is 0; Z is hydrogen, CORp COR '; I or COR of not more than 1, Ri i and Is not less than 2 according to according to claim I wherein is R " Is provided with according to claim I wherein R1 and V. Give meaning to one of condition is the presence of at least two oxime ester groups in the molecule. 4. A photoinitiator mixture according to claim 3, comprising at least one compound of formula (I) and at least a compound of Formula I', wherein, the key in M1 and M2, M3 is a direct bond;And.2. The I are as defined in a; R " Is provided with according to claim I wherein R1 and V. One of the meanings given above, R3, V 3, 3, R4, V 4 and 4 is hydrogen;R '2 is phenyl substituted with NR12R13 and R12 and R13 and the N-atom to which they are attached to form carbazole ring system. 5. The photoinitiator mixture according to claim 3 or 4, comprising, in addition to formula I and formula I' further comprises an additional oxime photoinitiator compound. 6. A photopolymerizable composition comprising (a) at least one ethylenically unsaturated photo-polymerization compound, and (b) as photoinitiator, at least one compound of formula I according to claim I, or a mixture of the compound of formula I as defined in claim 3 for the. 7. A photopolymerizable composition according to claim 6 , which, in addition to photoinitiator or photoinitiator mixture (b), further comprising at least one other photoinitiator (C). 8. A photopolymerizable composition according to claim 6 comprising O.05 to 25 percent by weight of the photoinitiator (b). 9. AA photopolymerizable composition according to claim 7 , comprising O.05 to 25 percent by weight of the photoinitiator (b) and (c). 10. A photopolymerizable composition according to claim 6-7 , comprising as further additive (d) as a photosensitizer. 11. A photopolymerizable composition according to claim 6-7 , further comprising a binder polymer (e). 12. Photo polymerization method of the compound containing ether bond and ethylenically unsaturated double bond, which comprises electromagnetic radiation of 150 to 600 nm, or with electron beam or X-ray exposure according to claim 6. 13. The preparation of a compound of formula I according to claim 1 , comprising reacting oxime compound of formula Ia,Wherein R2, R ' 2, Mp M2 and M3 I are as defined in claim r3, r'3, r 3, r4, r 4, r 4 and R5 are as defined in formula I, wherein I is a group can be according to claim 0, or a Ν-O-Z:; FORMULA according to claim 2 according to formula I; Z is hydrogen, CORp COR' I or according to claimThe condition is that at least one radical Z in the compound of formula Ia is hydrogen, with a compound of formula V or VI of acyl halide or anhydrideOr the mixture of acyl halide of formula (V) and (Va) or (VI) and (VIa)Wherein Hal is a halogen atom, and R1 and R i according to claim I wherein, R i is provided with a compound according to claim R1 and 3 the meanings, in the presence of the mixture of alkali or alkali. 14. Use of the composition according to claim 6, used for manufacturing coloured and uncoloured for paints and varnishes, powder coatings, printing inks, printing plates, adhesives, dental compositions, gel coat, anti-etching agent, flame retardant, as encapsulated electric and electronic component used to manufacture the magnetic recording materials, micromechanical parts, waveguides, optical switches, plating masks, etch masks, colour glue system, glass fibre cable coatings, screen printing plate, for manufacturing a three-dimensional product by three-dimensional lithographic printing technology. 15. Coating a substrate with the coating composition according to claim 6 on . 16. A producing method of camera for a relief image, wherein a coating substrate exposure according to image, and then removing the exposed portion using a developer. 17. By providing all comprising a photosensitive resin and a pigment red, green and blue pixel and black matrix on the transparent substrate and the upper surface of the substrate or color filter providing a transparent electrode on the surface of the colour filter layer, wherein said photosensitive resin comprises a polyfunctional acrylate monomer, an organic polymer binder a... | C08F000250 ¦ C07C025166 ¦ G03F0007031 | 2013-01-16 C14 GRANT OF PATENT OR UTILITY MODEL + ¦ 2009-02-25 C10 ENTRY INTO SUBSTANTIVE EXAMINATION ¦ 2009-01-07 C06 PUBLICATION + | Oxime ester compound is new. | For photoinitiator mixture useful for photopolymerizable composition used for producing pigmented and nonpigmented paints and varnishes, powder coatings, printing inks, printing plates, adhesives, pressure sensitive adhesives, dental compositions, gel coats, photoresists for electronics, electroplating resists, etch resists, both liquid and dry films, solder resists, resists to manufacture color filters for display applications, resists to generate structures in the manufacturing processes of plasma-display panels, electroluminescence displays and LCD, spacers for LCD, for holographic data storage, as composition for encapsulating electrical and electronic components, for producing magnetic recording materials, micromechanical parts, waveguides, optical switches, plating masks, etch masks, color proofing systems, glass fiber cable coatings, screen printing stencils, for producing three-dimensional objects by stereolithography, as image recording material, for holographic recordings, microelectronic circuits, decolorizing materials, decolorizing materials for image recording materials, for image recording materials using microcapsules, as a photoresist material for UV and visible laser direct imaging system, as a photoresist material used for forming dielectric layers in a sequential build-up layer of a printed circuit board, and for coating a surface(s) of a substrate used for the photographic production of relief images (claimed) or relief copies e.g. for the production of texts in braille, for the production of stamps, for use in chemical milling, or as a microresist in the production of integrated circuits. | The oxime ester compound is easy to prepare and easy to handle; has higher sensitivity than current initiation systems, good thermal stability, and low volatility; and causes only low yellowing in the compositions after photopolymerization.
CN102307914A | 2012-01-04 | Preparation of colored polymer particles used for electrophoretic display device, comprises reacting polymerizable dye, monomer, and initiator, washing, and drying | Particles for electrophoretic displays ¦ Particle for electrophoretic display | Merck Patent Gmbh,DE | SMITH, ASHLEY NATHAN ¦ WALKER, DAVID ¦ WILSON, JOHN HAYDEN ¦ FARRAND, LOUISE DIANE ¦ GOULDING, MARK JOHN ¦ KOH, MELVYN ¦ JAMES, MARK | Preparation of colored polymer particles comprises reacting a polymerizable dye(s), a monomer(s), an initiator(s), and optionally a charged co-monomer(s); and washing and drying. An INDEPENDENT CLAIM is included for colored polymer particles. Method for the preparation of colored polymer particles used for preparing a mono, bi, or polychromal electrophoretic display device (claimed), e.g. flexible displays (including dynamic keypads, epaper watches, dynamic pricing and advertising, e-readers, rollable displays, smart card media, product packaging, mobile phones, lap tops, display card, or digital signage), one particle systems, two particle systems, dyed fluids, systems comprising microcapsules, microcup systems, or air gap systems. The method prepares particles of appropriate colors e.g. red, green and blue or a combination of cyan, magenta, and yellow, and to be able to prepare colored particles of a desired size and which have a high mono-dispersity, and incorporates a charge, to enable electrophoretic movement. The charged colored particles which can be easily dispersed in non-polar media, show electrophoretic mobility, and which does not leach color in a dispersant. Preferred Component: The dye(s) is a water-insoluble dye or a water-soluble dye. The polymerizable dye(s) comprises a chromophore, preferably an azo group, anthraquinone group, or phthalocyanine group, polymerizable group(s), optional linker groups, and optional groups to modify physical properties and optionally charged group(s). The polymerizable dye is disperse red 1 (meth)acrylate; a dye of formula (I), preferably (meth)acrylate ester derivative of color index basic blue 41; a dye of formula (II); or a dye of formula (III). The polymer particles have a diameter of 50-1000 (preferably 150-600) nm.R 1 -R 31-4C alkyl;R 4 , R 6H or CH 3 ;R 51-4C alkyl, preferably CH 3 ;R 71-4C alkyl, preferably C 2 H 5 ;R 8H, or preferably CH 3 ;Halhalo, preferably Cl; andA -halo, monobasic acid (oxo) anions, preferably acetate, propionate, lactate, methane sulfonate, p-toluenesulfonate, hydroxide, or nitrate.Preferred Method: The polymer particles are prepared from a composition comprising a polymerizable dye, a monomer, a crosslinker, an ionic co-monomer, and an initiator by surfactant-free emulsion copolymerization in a batch process. | This invention relates to coloured polymer particles preferably with surface functionality for charge retention, a process for their preparation, the use of these particles for the preparation of an electrophoretic device, colour electrophoretic displays comprising such particle, and new water-soluble dyes. This invention relates to a coloured polymer particle preferably with surface functionality for charge retention, a process for their preparation, the use of these particles for the preparation of an electrophoretic device, colour electrophoretic displays comprising such particle, and new water-soluble dyes. Cette invention concerne des particules polymères colorées présentant, de préférence, une fonctionnalité de surface pour le maintien de la charge. Elle concerne un procédé de préparation de ces particules, l'utilisation de ces particules pour la fabrication d'un dispositif électrophorétique, des écrans électrophorétiques en couleur comprenant ces particules, et de nouveaux colorants solubles dans l'eau. | EP20091776A ¦ WO2010EP552A | 2009-02-09 ¦ 2010-01-29 | CN102307914A ¦ EP2393851A2 ¦ JP2012517487A ¦ KR2011127196A ¦ TW201037017A ¦ US20110306742A1 ¦ US8593719B2 ¦ WO2010089060A2 ¦ WO2010089060A3 | WO2010089060A2 ¦ WO2010089060A3 ¦ TW201037017A ¦ KR2011127196A ¦ EP2393851A2 ¦ US20110306742A1 ¦ CN102307914A ¦ JP2012517487A ¦ US8593719B2 | Claims 1. A process for the preparation of coloured polymer particles for use in electrophoretic devices, comprising a) the reaction of at least one polymerisable dye, at least one monomer, at least one initiator, and optionally at least one charged co-monomer, and preferably b) washing and drying the coloured polymer particles. 2. Process according to claim 1, characterised in that a water-insoluble dye is used. 3. Process according to claim 1 , characterised in that a water-soluble dye is used. 4. Process according to one or more of claims 1 to 3, characterised in that the polymerisable dye consists of a chromophore, preferably an azo group, anthraquinone group or phthalocyanine group, one or more polymerisable groups, optional linker groups, and optional groups to modify physical properties and optionally charged group(s). 5. Process according to one or more of claims 1 to 4, characterised in that the polymerisable dye is Disperse Red 1 methacrylate or acrylate, a dye of Formula 1 , especially methacrylate or acrylate ester derivative of Cl Basic Blue 41, a dye of Formula 2, especially with Hal = Cl and R5 and R6 = CH 3, or a dye of formula 3, especially with R7 = C2H5 and R8 = CH3 Formula 3 wherein R1 ,R2,R3, R5, R7 = alkyl, preferably C1-C4 alkyl R4, R6, R8 = H or CH 3, Hal = halogen A " = halogen, monobasic acid (oxo) anions, preferably acetate, propionate, lactate, methane sulphonate, p-toluenesulphonate, hydroxide, or nitrate. 6. Process according to one or more of claims 1 to 5, characterised in that the polymer particles are prepared from a composition comprising a polymerisable dye, a monomer, a crosslinker, an ionic co-monomer, and an initiator by surfactant-free emulsion copolymerisation in a batch process. 7. Process according to one or more of claims 1 to 5, characterised in that it is a mini-emulsion polymerisation. 8. Process according to one or more of claims 1 to 7, characterised in that the polymer particles have a diameter of 50 - 1000 nm, preferably 150 - 600 nm. 9. Coloured polymer particles comprising monomer units of at least one polymerisable dye, at least one monomer, optionally at least one charged co-monomer, and optionally at least one crosslinking co- monomer. 10. Coloured polymer particles obtained by a process according to one or more of claims 1 to 8. 11. Use of a coloured polymer particles according to one or more of claims 9 to 10 for the preparation of a mono, bi or polychromal electrophoretic device. 12. Electrophoretic fluid comprising coloured polymer particles according to one or more of claims 9 to 10. 13. Electrophoretic display device comprising coloured polymer particles according to one or more of claims 9 to 10. 14. Compound of formula 1 wherein R1.R2.R3 = alkyl, preferably C1-C4 alkyl R4 = H or CH 3 A ' = halogen, monobasic acid (oxo) anions, preferably acetate, propionate, lactate, methane sulphonate, p-toluenesulphonate, hydroxide, or nitrate, preferably with R1 ,R2,R4 = CH3 and R3 = C 2H5 and A" = methane sulfonate. 15. Compound of Formula 2 wherein R5 = alkyl, preferably C1-C4 alkyl, especially CH 3, R6 = H or CH3, preferably CH3, Hal = halogen, preferably Cl. 1.A process for the preparation of coloured polymer particles for use in electrophoretic devices, comprising a) the reaction of at least one polymerisable dye, at least one monomer, at least one initiator, and optionally at least one charged co-monomer, and preferably b) washing and drying the coloured polymer particles. 2.The process according to claim 1, wherein a water-insoluble dye is used. 3.The process according to claim 1, wherein a water-soluble dye is used. 4.The process according to claim 1, wherein the polymerisable dye consists of a chromophore, preferably an azo group, anthraquinone group or phthalocyanine group, one or more polymerisable groups, optional linker groups, and optional groups to modify physical properties and optionally charged group(s). 5.The process according to claim 1, wherein the polymerisable dye is Disperse Red 1 methacrylate or acrylate, a dye of Formula 1, especially methacrylate or acrylate ester derivative of CI Basic Blue 41, a dye of Formula 2, especially with Hal=Cl and R5 and R632 CH3, or a dye of formula 3, especially with R7=C2H5 and R8=CH3, FORMULA 1, FORMULA 2 and FORMULA 3, whereinR1, R2, R3, R5, R7=alkyl, preferably C1-C4 alkyl R4, R6, R8=H or CH3, Hal=halogen A(-)=halogen, monobasic acid (oxo) anions, preferably acetate, propionate, lactate, methane sulphonate, p-toluenesulphonate, hydroxide, or nitrate. 6.The process according to any one of claims 1-5, wherein the polymer particles are prepared from a composition comprising a polymerisable dye, a monomer, a crosslinker, an ionic co-monomer, and an initiator by surfactant-free emulsion copolymerisation in a batch process. 7.The process according to any one of claims 1-5, wherein it is a mini-emulsion polymerisation. 8.The process according to any one of claims 1-7, wherein the polymer particles have a diameter of 50-1000 nm, preferably 150-600 nm. 9.Coloured polymer particles comprising monomer units of at least one polymerisable dye, at least one monomer, optionally at least one charged co-monomer, and optionally at least one crosslinking co-monomer. 10. Coloured polymer particles obtained by a process according to claim 1. 11. Use of a coloured polymer particles according to claim 9 for the preparation of a mono, bi or polychromal electrophoretic device. 12.Electrophoretic fluid comprising coloured polymer particles according to claim 9. 13.Electrophoretic display device comprising coloured polymer particles according to claim 9. 14.Compound of formula 1, FORMULA, wherein R1, R2, R3=alkyl, preferably C1-C4 alkyl R4=H or CH3 A(-)=halogen, monobasic acid (oxo) anions, preferably acetate, propionate, lactate, methane sulphonate, p-toluenesulphonate, hydroxide, or nitrate, preferably with R1, R2, R4=CH3 and R3=C2H5 and A(-)=methane sulfonate. 15.Compound of Formula 2, FORMULA 2, wherein R5=alkyl, preferably C1-C4 alkyl, especially CH3, R6=H or CH3, preferably CH3, Hal=halogen, preferably Cl. | C08F002068 ¦ C08L003308 ¦ C08L003310 ¦ C09B006910 ¦ D06P000100 ¦ G02F0001167 | 2015-03-25 C02 DEEMED WITHDRAWAL OF PATENT APPLICATION AFTER PUBLICATION (PATENT LAW 2001) - ¦ 2012-03-28 C10 ENTRY INTO SUBSTANTIVE EXAMINATION ¦ 2012-01-04 C06 PUBLICATION + | Preparation of colored polymer particles comprises reacting a polymerizable dye(s), a monomer(s), an initiator(s), and optionally a charged co-monomer(s); and washing and drying. | Method for the preparation of colored polymer particles used for preparing a mono, bi, or polychromal electrophoretic display device (claimed), e.g. flexible displays (including dynamic keypads, epaper watches, dynamic pricing and advertising, e-readers, rollable displays, smart card media, product packaging, mobile phones, lap tops, display card, or digital signage), one particle systems, two particle systems, dyed fluids, systems comprising microcapsules, microcup systems, or air gap systems. | The method prepares particles of appropriate colors e.g. red, green and blue or a combination of cyan, magenta, and yellow, and to be able to prepare colored particles of a desired size and which have a high mono-dispersity, and incorporates a charge, to enable electrophoretic movement. The charged colored particles which can be easily dispersed in non-polar media, show electrophoretic mobility, and which does not leach color in a dispersant.
US8512934B2 | 2013-08-20 | New sulfonium salts, useful e.g. as radiation-sensitive acid donor in the preparation of pigmented and non-pigmented surface coatings, laminating adhesives, waveguides, optical switches, color proofing systems, plating masks and etch masks | Sulphonium salt initiators | BASF SE,Ludwigshafen,DE ¦ Hayoz Pascal,Hofstetten,CH ¦ Yamato Hitoshi,Takarazuka,JP | Hayoz, Pascal ¦ Yamato, Hitoshi | Sulfonium salts (I) are new. Sulfonium salts of formula (I) are new.Xe.g. single bond, O or S; eitherL, L 1 -L 8e.g. H, halo, NO 2 , CN or SO 3 H; andL 3 L 5e.g. single bond, CO, O or S; orL 1 L 3 , L 1 L, L 5 L 7e.g. CO-(o-phenylene)-S (optionally substituted by one or more D1), 3-4C alkylene or CO-O-CO;D1e.g. H, R 5 , OR 5 , SR 5 , NR 5 R 6 , halo, NO 2 , CN, O-glycidyl, O-vinyl, O-allyl, COR 5 , NR 5 COR 6 , COOR 5 , OCOR 5 , CONR 5 R 6 , OCOOR 5 , OCONR 5 R 6 , NR 5 COOR 6 or SO 3 H;Ee.g. O, S, COO, OCO, CO, NR 5 , NCOR 5 , NR 5 CO, CONR 5 , OCOO, OCONR 5 , NR 5 COO, SO 2 , SO, CR 5 =CR 6 or oxirane group;R 5 , R 6covalent bond or 1-6C alkylene (both to form a ring with another substituent), phenyl (optionally substituted by 1-4C alkyl and/or 1-4C alkoxy) H or 1-12C alkyl; andY1inorganic or organic anion.Full Definitions are given in the DEFINITIONS (Full Definitions) Field. With provisos. INDEPENDENT CLAIMS are included for:a radiation-sensitive composition comprising a cationically or acid-catalytically polymerizable or crosslinkable compound or a compound which increases its solubility in a developer under the action of acid, and/or a radically polymerizable or crosslinkable compound, and (I);a coated substrate which is coated on at least one surface with the composition;a method for the photopolymerization or crosslinking of cationically or acid-catalytically or radically polymerizable or crosslinkable compounds under the action of electromagnetic radiation or an electron beam, in which (I) is used as photolatent acid donor; anda color filter prepared by providing red, green and blue picture elements and a black matrix, comprising a photosensitive resin and a pigment and/or a dye on a transparent substrate and providing a transparent electrode either on the surface of the substrate or on the surface of the color filter layer, where the photosensitive resin comprises (I) as photosensitive acid donors. (I) is useful in the radiation-sensitive composition and in color filters. (I) is useful as photolatent acid donor in the polymerization or crosslinking of radically or cationically or acid-catalytically polymerizable or crosslinkable compounds or to increase the solubility of compounds that increase their solubility in a developer under the action of acid. (I) is useful as radiation-sensitive acid donor in the preparation of pigmented and non-pigmented surface coatings, adhesives, laminating adhesives, structural adhesives, pressure-sensitive adhesives, printing inks, printing plates, relief printing plates, planographic printing plates, intaglio printing plates, processless printing plates, screen printing stencils, dental compositions, color filters, spacers, electroluminescence displays and liquid crystal displays, waveguides, optical switches, color proofing systems, resists, photoresists for electronics, electroplating resists, etch resists both for liquid and dry films, solder resist, photoresist materials for a UV and visible laser direct imaging system, photoresist materials for forming dielectric layers in a sequential build-up layer of a printed circuit board, color filters, chemically amplified resist materials, image-recording materials, image-recording materials for recording holographic images, optical information storage or holographic data storage, decolorizing materials, decolorizing materials for image recording materials, image recording materials using microcapsules, magnetic recording materials, micromechanical parts, plating masks, etch masks, glass fiber cable coatings and micro-electronic circuits (all claimed). (I) is useful e.g. to shape polymers and as photoactivatable hardeners for siloxane-group-containing resins. The composition is useful in e.g. for manufacturing optical lenses, e.g. contact lenses or Fresnel lenses, and also medical apparatus, aids or implants. (I) is useful as photolatent acids in e.g. the bi-layer resist, multi-layer resist, electron beam or X-ray resist, chemically amplified resist for immersion lithography, positive and negative photosensitive polyimide. (I) exhibits improved reactivity combined with good solubility and low yellowing properties. (I) do not release benzene. Preparation (Claimed): Preparation of (I) comprises: reacting a diphenyl compound of formula (II) with thionyl chloride in the presence of a Friedel-Crafts catalyst, optionally followed by an exchange of the anion Y1. Preferred Composition: The composition further comprises additional additives and/or sensitizer compounds and optionally further photoinitiators. The radiation-sensitive composition is a chemically amplified photoresist composition. | Compounds of the formula (I), wherein X is a single bond, CRaRb O, S, NRC, NCORC, CO, SO or SO2; L, L1, L2, L3, L4, L5, L6, L7 and L8 are for example hydrogen, R1 or COT; T denotes T1 or O-T2; T1 and T2 for example are hydrogen, C1-C20alkyl, C3-C12cycloalkyl, C2-C20alkenyl, C5-C12cycloalkenyl, C6-C14aryl, C3-C12heteroaryl, C1-C20alkyl substituted by one or more D, C2-C20alkyl interrupted by one or more E, C2-C20alkyl substituted by one or more D and interrupted by one or more E or Q; R1, R2, R3, R4, Ra, Rb and Rc are T1; D is for example R5, OR5, SR5 or Q1; E is for example O, S, COO or Q2; R5 and R6 for example are hydrogen, C1-C12alkyl or phenyl; Q is for example C6-C12bicycloalkyl, C6-C12bicycloalkenyl or C6-C12tricycloalkyl; Q1 is for example, C6-C14aryl or C3-C12heteroaryl; Q2 is for example C6-C14arylene or C3-C12heteroarylene; Y is an anion; and M is a cation; provided that at least one of L, L1, L2, L3, L4, L5, L6, L7 and L8 is other than hydrogen; and provided that (i) at least one of T1 or T2 is a group Q; or (ii) at least one D is a group Q1; or (iii) at least one E is a group Q2; are suitable as photolatent catalysts. La présente invention concerne des composés de formule (I). Selon ladite formule, X représente une liaison simple, CRaRb O, S, NRC, NCORC, CO, SO ou SO2 ; L, L1, L2, L3, L4, L5, L6, L7 et L8 représentent par exemple un atome d'hydrogène, R1 ou COT ; T représente T1 ou O-T2 ; T1 et T2 représentent par exemple un atome d'hydrogène, un groupe alkyle en C1-C20, cycloalkyle en C3-C12, alcényle en C2-C20, cycloalcényle en C5-C12, aryle en C6-C14, hétéroaryle en C3-C12, alkyle en C1-C20 substitué par un ou plusieurs D, alkyle en C2-C20 interrompu par un ou plusieurs E, alkyle en C2-C20 substitué par un ou plusieurs D et interrompu par un ou plusieurs E ou Q ; R1, R2, R3, R4, Ra, Rb et Rc représentent T1 ; D représente par exemple R5, OR5, SR5 ou Q1 ; E représente par exemple O, S, COO ou Q2 ; R5 et R6 représentent par exemple un atome d'hydrogène, un groupe alkyle en C1-C12 ou phényle ; Q représente par exemple un groupe bicycloalkyle en C6-C12, bicycloalcényle en C6-C12 ou tricycloalkyle en C6-C12 ; Q1 représente par exemple un groupe aryle en C6-C14 ou hétéroaryle en C3-C12; Q2 représente par exemple un groupe arylène en C6-C14 ou un groupe hétéroarylène en C3-C12 ; Y représente un anion ; et M représente un cation ; sous réserve qu'au moins un parmi L, L1, L2, L3, L4, L5, L6, L7 et L8 représente autre chose qu'un atome d'hydrogène ; et sous réserve que (i) au moins un parmi T1 ou T2 représente un groupe Q ; ou (ii) au moins un D représente un groupe Q2 ; ou (iii) au moins un E représente un groupe Q2 ; qui sont utiles en tant que catalyseurs photolatents. | EP2007118195A ¦ WO2008EP62988A | 2007-10-10 ¦ 2008-09-29 | US8512934B2 ¦ CN101952248A ¦ CN101952248B ¦ EP2197840A1 ¦ EP2197840B1 ¦ JP05473921B2 ¦ JP2011500525A ¦ KR1571911B1 ¦ KR2010074261A ¦ TW200925144A ¦ TWI439446B ¦ US20100297542A1 ¦ WO2009047151A1 | WO2009047151A1 ¦ TW200925144A ¦ EP2197840A1 ¦ KR2010074261A ¦ US20100297542A1 ¦ JP2011500525A ¦ CN101952248A ¦ US8512934B2 ¦ EP2197840B1 ¦ JP05473921B2 ¦ CN101952248B ¦ TWI439446B ¦ KR1571911B1 | The invention claimed is: 1. A compound of the formula I wherein X is S; L is COT; L 1, L2, L3, L4, L5, L6, L7 and L8 are hydrogen; T is T 1; T 1 is C3-C20heteroaryl or C1-C20alkyl substituted by one or more D, D is Q 1; Q 1 is C6-C14aryl substituted by R12 or halogen R 12 is C1-C12alkyl; Y is a halogen or a non-nucleophilic anion selected from the group consisting of C 1-C20-perfluoroalkylsulphonylmethide, CfF2f+1SO3−,(BZ4)−, (SbZ6)−, (AsZ6)−, (PZ6)− and (B(C6Z5)4)−; wherein f is an integer from 1 to 8. 2. Process for the preparation of a compound of the formula I according to claim 1, by reacting a compound of the formula II with thionylchloride in the presence of a Friedel-Crafts catalyst, optionally followed by an exchange of the anion Y. 3. A radiation-sensitive composition comprising (a1) a cationically or acid-catalytically polymerisable or crosslinkable compound or (a2) a compound that increases its solubility in a developer under the action of acid; and/or (ax) a radically polymerisable or crosslinkable compound; and (b) at least one compound of the formula I according to claim 1. 4. A radiation-sensitive composition according to claim 3, additionally to components (a1) or (a2) and/or (ax) and (b), comprising additional additives (c) and/or sensitiser compounds (d) and optionally further photoinitiators (e). 5. A radiation-sensitive composition according to claim 3, which is a chemically amplified photoresist composition. 6. A coated substrate that is coated on at least one surface with a composition according to claim 3. 7. A method for the photopolymerisation or crosslinking of cationically or acid-catalytically polymerisable or crosslinkable compounds under the action of electromagnetic radiation or an electron beam, in which method a compound of formula I according to claim 1 is used as photolatent acid donor. 8. A method for the photopolymerisation or crosslinking of radically polymerisable or crosslinkable compounds under the action of electromagnetic radiation or an electron beam, in which method a compound of formula I according to claim 1 is used as photolatent catalyst. 9. A method according to claim 7 in the manufacture of pigmented and non-pigmented surface coatings, adhesives, laminating adhesives, structural adhesives, pressure-sensitive adhesives, printing inks, printing plates, relief printing plates, planographic printing plates, intaglio printing plates, processless printing plates, screen printing stencils, dental compositions, colour filters, spacers, electroluminescence displays and liquid crystal displays (LCD), waveguides, optical switches, color proofing systems, resists, photoresists for electronics, electroplating resists, etch resists both for liquid and dry films, solder resist, photoresist materials for a UV and visible laser direct imaging system, photoresist materials for forming dielectric layers in a sequential build-up layer of a printed circuit board, colour filters, chemically amplified resist materials, image-recording materials, image-recording materials for recording holographic images, optical information storage or holographic data storage, decolorizing materials, decolorizing materials for image recording materials, image recording materials using microcapsules, magnetic recording materials, micromechanical parts, plating masks, etch masks, glass fibre cable coatings, and microelectronic circuits. 10. A color filter prepared by providing red, green and blue picture elements and a black matrix, all comprising a photosensitive resin and a pigment and/or dye on a transparent substrate and providing a transparent electrode either on the surface of the substrate or on the surface of the color filter layer, wherein said photosensitive resin comprises compounds of formula I according to claim 1 as photosensitive acid donors. 11. A radiation-sensitive composition according to claim 4, which is a chemically amplified photoresist composition. 12. A method according to claim 8 in the manufacture of pigmented and non-pigmented surface coatings, adhesives, laminating adhesives, structural adhesives, pressure-sensitive adhesives, printing inks, printing plates, relief printing plates, planographic printing plates, intaglio printing plates, processless printing plates, screen printing stencils, dental compositions, colour filters, spacers, electroluminescence displays and liquid crystal displays (LCD), waveguides, optical switches, color proofing systems, resists, photoresists for electronics, electroplating resists, etch resists both for liquid and dry films, solder resist, photoresist materials for a UV and visible laser direct imaging system, photoresist materials for forming dielectric layers in a sequential build-up layer of a printed circuit board, colour filters, chemically amplified resist materials, image-recording materials, image-recording materials for recording holographic images, optical information storage or holographic data storage, decolorizing materials, decolorizing materials for image recording materials, image recording materials using microcapsules, magnetic recording materials, micromechanical parts, plating masks, etch masks, glass fibre cable coatings, and microelectronic circuits. 13. A compound shown below: | G03F0007004 ¦ C07C032128 ¦ C07C038112 ¦ G03F0007031 ¦ G03F0007038 ¦ G03F0007039 ¦ G03F000730 | 2010-08-11 AS ASSIGNMENT BASF SE, GERMANY ASSIGNMENT OF ASSIGNORS INTEREST;ASSIGNORS:HAYOZ, PASCAL;YAMATO, HITOSHI;SIGNING DATES FROM 20100723 TO 20100726;REEL/FRAME:024819/0961 | Sulfonium salts (I) are new. | (I) is useful in the radiation-sensitive composition and in color filters. (I) is useful as photolatent acid donor in the polymerization or crosslinking of radically or cationically or acid-catalytically polymerizable or crosslinkable compounds or to increase the solubility of compounds that increase their solubility in a developer under the action of acid. (I) is useful as radiation-sensitive acid donor in the preparation of pigmented and non-pigmented surface coatings, adhesives, laminating adhesives, structural adhesives, pressure-sensitive adhesives, printing inks, printing plates, relief printing plates, planographic printing plates, intaglio printing plates, processless printing plates, screen printing stencils, dental compositions, color filters, spacers, electroluminescence displays and liquid crystal displays, waveguides, optical switches, color proofing systems, resists, photoresists for electronics, electroplating resists, etch resists both for liquid and dry films, solder resist, photoresist materials for a UV and visible laser direct imaging system, photoresist materials for forming dielectric layers in a sequential build-up layer of a printed circuit board, color filters, chemically amplified resist materials, image-recording materials, image-recording materials for recording holographic images, optical information storage or holographic data storage, decolorizing materials, decolorizing materials for image recording materials, image recording materials using microcapsules, magnetic recording materials, micromechanical parts, plating masks, etch masks, glass fiber cable coatings and micro-electronic circuits (all claimed). (I) is useful e.g. to shape polymers and as photoactivatable hardeners for siloxane-group-containing resins. The composition is useful in e.g. for manufacturing optical lenses, e.g. contact lenses or Fresnel lenses, and also medical apparatus, aids or implants. (I) is useful as photolatent acids in e.g. the bi-layer resist, multi-layer resist, electron beam or X-ray resist, chemically amplified resist for immersion lithography, positive and negative photosensitive polyimide. | (I) exhibits improved reactivity combined with good solubility and low yellowing properties. (I) do not release benzene.
US8529045B2 | 2013-09-10 | Ink set for forming image comprises aqueous ink composition including pigment, graft polymer and aqueous medium, and treatment liquid including acidic compound | Ink set and image forming method | FUJIFILM Corporation,Tokyo,JP ¦ Inushima Reiko,Kanagawa,JP ¦ Kakino Ryuki,Kanagawa,JP ¦ Shibata Naoya,Kanagawa,JP | Inushima, Reiko ¦ Kakino, Ryuki ¦ Shibata, Naoya | An ink set comprises aqueous ink composition including pigment, graft polymer having anionic group at side chain, and aqueous medium; and treatment liquid including acidic compound that aggregates components of aqueous ink composition. An ink set for forming image (claimed). The set exhibits excellent results in image quality, rub resistance, and blocking resistance. Preferred Components: The aqueous ink composition includes aqueous UV curable material.Preferred Components: The anionic group is carboxyl group.Preferred Composition: The graft polymer has acid value of 5-500 mg potassium hydroxide (KOH)/g. Preferred Components: The side chain includes repeating unit including anionic group. At least portion of particle surfaces of the pigment is coated with graft polymer. The main chain of graft polymer includes repeating unit of formula (-CH 2 -C(R 1 )(L 1 -L 2 -Ar')-).R 1H or Me;L 1-COO-, -OCO-, -CONR 2 -, or optionally substituted phenylene;R 2 , R 3H or 1-6C alkyl;L 2single bond, or divalent linking group selected from 1-12C alkylene, 2-12C alkenylene, 2-12C alkyl ether, -CO-, -NR 3 -, -O-, -S- or -SO-; andAr'aromatic ring. | An ink set including an aqueous ink composition and a treatment liquid is disclosed. The aqueous ink composition includes a pigment, a graft polymer including an anionic group at a side chain thereof, and an aqueous medium. The treatment liquid includes an acidic compound that aggregates one or more components of the aqueous ink composition. | JP2009209358A | 2009-09-10 | US8529045B2 ¦ EP2295506A1 ¦ EP2295506B1 ¦ JP2011056800A ¦ US20110057987A1 | US20110057987A1 ¦ EP2295506A1 ¦ JP2011056800A ¦ US8529045B2 ¦ EP2295506B1 | What is claimed is: 1. An ink set comprising: an aqueous ink composition including a pigment, a graft polymer including at a side chain thereof a repeating unit including an anionic group, and an aqueous medium; and a treatment liquid including an acidic compound that aggregates one or more components of the aqueous ink composition. 2. The ink set of claim 1, wherein the graft polymer has an acid value of from 5 mgKOH/g to less than 500 mgKOH/g. 3. The ink set of claim 1, wherein the anionic group is a carboxy group. 4. The ink set of claim 1, wherein at least a portion of surfaces of particles of the pigment is coated with the graft polymer. 5. The ink set of claim 1, wherein the main chain of the graft polymer includes a repeating unit represented by the following formula (1): wherein, in formula (1), R l represents a hydrogen atom or a methyl group; Ll represents —COO—, OCO—, —CONR2—, or a substituted or unsubstituted phenylene group; R2 represents a hydrogen atom or an alkyl group having from 1 to 6 carbon atoms; L2 represents a single bond, a divalent linking group selected from the group consisting of alkylene groups each having from 1 to 12 carbon atoms, alkenylene groups each having from 2 to 12 carbon atoms, alkyl ether groups each having from 2 to 12 carbon atoms, —CO—, —NR3—, —O—, —S—, —SO—, and —SO2—, or a divalent group linking group formed from a combination of two or more linking groups selected from the group consisting of alkylene groups each having from 1 to 12 carbon atoms, alkenylene groups each having from 2 to 12 carbon atoms, alkyl ether groups each having from 2 to 12 carbon atoms, —CO—, —NR3—, —O—, —S—, —SO—, and —SO2—; R3 represents a hydrogen atom or an alkyl group having from 1 to 6 carbon atoms; and Ar represents a group including an aromatic ring. 6. The ink set of claim 5, wherein in formula (1), Ar is a group derived from benzene, a condensed ring aromatic compound having 8 or more carbon atoms, a heterocyclic compound condensed with at least one aromatic ring, or a compound containing two or more benzene rings that are linked to each other. 7. The ink set of claim 1, wherein the aqueous ink composition includes an aqueous UV curable material. 8. An image forming method using the ink set of claim 1, comprising: supplying the treatment liquid included in the ink set onto a recording medium; and supplying the aqueous ink composition included in the ink set onto the recording medium, wherein the aqueous ink composition and the treatment liquid are brought into contact with each other to form an image. 9. The image forming method of claim 8, further comprising heating and fixing. 10. The image forming method of claim 8, further comprising curing and fixing. 11. The image forming method of claim 8, wherein the treatment liquid is supplied onto the recording medium before the aqueous ink composition is supplied onto the recording medium. 12. The ink set of claim 1, wherein the pH (at 25° C.) of the aqueous ink composition is 7.5 or higher and the pH (at 25° C.) of the treatment liquid is 4 or lower. | B41J000201 ¦ B41M000500 ¦ C09D001100 ¦ C09D0011322 ¦ C09D0011324 ¦ C09D0011326 ¦ C09D001138 ¦ C09D001154 | 2010-09-08 AS ASSIGNMENT FUJIFILM CORPORATION, JAPAN ASSIGNMENT OF ASSIGNORS INTEREST;ASSIGNORS:INUSHIMA, REIKO;KAKINO, RYUKI;SHIBATA, NAOYA;SIGNING DATES FROM 20100728 TO 20100809;REEL/FRAME:024950/0177 | An ink set comprises aqueous ink composition including pigment, graft polymer having anionic group at side chain, and aqueous medium; and treatment liquid including acidic compound that aggregates components of aqueous ink composition. | An ink set for forming image (claimed). | The set exhibits excellent results in image quality, rub resistance, and blocking resistance.
CN101679394B | 2013-10-16 | New oximer ester photoinitiator used for photopolymerizable composition for producing (non)pigmented paints, and varnishes, powder coatings, (pressure sensitive) adhesives, dental compositions, gel coats, and photoresist for electronics | Oxime ester photoinitiators ¦ Oxime ester photoinitiator | BASF SE,DE | KURA, HISATOSHI ¦ OHWA, MASAKI ¦ MATSUMOTO, AKIRA ¦ TANABE, JUNICHI | An oximer ester photoinitiator is new. An oximer ester photoinitiator of formula (I) or (II) is new.M 1 -M 3 , M 5e.g. CO, O, S, SO, or SO 2 ;M 4e.g. CO, CS, O, S, or SO 2 ;R 1e.g. H; 3-8C cycloalkyl; 2-5C alkenyl; Ph or naphthyl optionally substituted with 1-6C alkyl, 1-4C halo(alkyl), or CN; benzyloxy or phenoxy optionally substituted with 1-6C alkyl, 1-4C haloalkyl, halo optionally substituted 1-20C alkoxy or 1-20C alkyl optionally substituted with halo, Ph, 1-20C alkylphenyl, or CN; or Ph or naphthyl;R 2 , R'' 23-10C cycloalkyl optionally interrupted, e.g. O, or CO optionally interrupted with 3-10C cycloalkyl optionally containing C-C multiple bonds; 1-20C alkyl substituted, e.g. by halo, 1-20C heteroaryl-(CO)O, 1-20C heteroaryl-S, 2-20C alkyl interrupted, e.g. by O and/or optionally substituted, e.g. by halo, 1-20C heteroaryl, 1-20C heteroaryl-(CO)O, or 1-20C heteroaryl-S; Ph, naphthyl, coumarinyl, or 1-20C heteroaryl (all optionally substituted, e.g. by 1-12C alkyl, 2-12C alkenyl, 2-12C alkynyl, Ph, halo, 1-4C haloalkyl, CN, or NO 2 ); 2-20C alkanoyl or benzoyl optionally substituted, e.g. by 1-6c alkyl, halo, or Ph; 2-12C alkoxycarbonyl optionally interrupted by one or more O and/or optionally substituted by one or more OH; phenoxycarbonyl optionally substituted, e.g. by 1-6C alkyl, 1-4C haloalkyl, halo, or Ph;R 3 , R 4 , R' 3 , R' 4 , R'' 4e.g. H halo, 1-20C alkyl, 1-4C haloalkyl, or 2-20C alkyl optionally interrupted, e.g. by O, CO, 4-8C cycloalkenyl, 2-12C alkynyl, Ph-1-4C-alkyl, CN, or NO 2 ;andR 5, e.g. H, halo, 1-4C haloalkyl, 1-20C alkyl, or 2-20C alkyl optionally interrupted, e.g. by O, or CO.Full definitions are given in DEFINITIONS (Full Definitions) Field. INDEPENDENT CLAIMS are included for:preparation of oximer ester photoinitiator mixture;photopolymerizable composition;photopolymerization of compound containing ethylenically unsaturated double bonds;coated substrate coated on surface(s) with composition;used of photopolymerizable composition, e.g. for producing (non)pigmented paints, and varnishes;photographic production of relief images in which coated substrate is subjected to imagewise exposure and then unexposed portion are removed with developer; andcolor filter prepared by providing red, green, and blue picture elements, and black matrix. The oxime ester photoinitiator is used for photopolymerizable composition for producing (non)pigmented paints, and varnishes, powder coatings, printing inks, printing plate, (pressure sensitive) adhesives, dental compositions, gel coats, photoresist for electronics, electroplating resist, etch resists, both liquid and dry films, solder resists, resists to manufacture color filters for a variety of display applications, resists to generate structures in the manufacturing processes of plasma-display panels, electroluminescence displays and LCD, spacers for LCD, for holographic data storage (HDS), as composition for encapsulating electrical and electronic components, for producing magnetic recording materials, micromechanical parts, waveguides, optical switches, plating masks, etch masks, color proofing systems, glass fiber cable coatings, screen printing stencils, for producing three-dimensional objects by stereolithography, as image recording material, for holographic recordings, microelectronic circuits, decolorizing materials, decolorizing materials for image recording materials, for image recording materials using microcapsules, as a photoresist material for a UV and visible laser direct imaging system, as a photoresist material used for forming dielectric layers in a sequential build-up layer of a printed circuit board (all claimed). The compound exhibits good performance in photopolymerization reaction. The compound meets the high requirement of industry regarding properties, e.g. high solubility, thermal stability, and storage stability. Preparation (Claimed): The compound (I) or (II) is prepared by reacting oxime compound of formula (Ia) or (IIa) with acyl halide or anhydride of formula Hal-C(O)-R 1 or R 1 -C(O)-O-C(O)-R 1 or mixtures of acyl halides of formula Hal-C(O)-R 1 , R 1 -C(O)-O-C(O)-R 1 , Hal-C(O)-R' 1 , or R' 1 -C(O)-O-C(O)-R' 1 in the presence of base or its mixture.ZH, COR 1 , COR' 1 , or COR'' 1 .Provided that radical(s) Z in the compound of formula (Ia) and (IIa) is H with acyl halide or anhydride. Preferred Components: The composition includes photoinitiator (mixture), additional photoinitiator, and/or additives; binder polymer particularly copolymer of methacrylate and methacrylic acid; and dispersant (mixture). The additives is photosensitive, particularly benzophenone (derivatives), thioxanthone (derivatives), anthraquinone (derivatives), or coumarin (derivatives). The first component is resin obtained by reaction of (un)saturated polybasic acid anhydride with product of reaction of epoxy resin and unsaturated monocarboxylic acid. The photopolymerizable composition includes additive including pigment (mixture). The photoinitiator is present at 0.005-25 wt.%. | Compounds of the formula (I) and (II) M<SUB>1</SUB>, M<SUB>2</SUB> and M<SUB>3</SUB> independently of one another are no bond, a direct bond, CO, O, S, SO, SO<SUB>2</SUB> or NR<SUB>14</SUB>; provided that at least one of M<SUB>1</SUB>, M<SUB>2</SUB> or M<SUB>3</SUB> is a direct bond, CO, O, S, SO, SO<SUB>2</SUB> or NR<SUB>14</SUB>; M<SUB>4</SUB> is a direct bond, CR"<SUB>3</SUB>R"<SUB>4</SUB>, CS, O, S, SO, or SO<SUB>2</SUB>; Y is S or NR<SUB>18</SUB>; R<SUB>1</SUB> for example is hydrogen, C<SUB>3</SUB>-C<SUB>8</SUB>cycloalkyl, phenyl or naphthyl, both of which are optionally substituted; R<SUB>2</SUB> for example is C<SUB>1</SUB>-C<SUB>20</SUB>alkyl; R"<SUB>2</SUB> has one of the meanings given for R<SUB>2</SUB>; R<SUB>3</SUB> and R<SUB>4</SUB> are for example hydrogen, halogen, C<SUB>1</SUB>-C<SUB>20</SUB>alkyl; R'<SUB>3</SUB>, R'<SUB>4</SUB>, R"<SUB>3</SUB> and R"<SUB>4</SUB> indepedently of one another have one of the meanings given for R<SUB>3</SUB> and R<SUB>4</SUB>; and R<SUB>5</SUB> is for example hydrogen, halogen, C<SUB>1</SUB>-C<SUB>20</SUB>alkyl; provided that in the compounds of the formula (I) at least two oxime ester groups are present and provided that at least one specified substituent R<SUB>2</SUB> or R"<SUB>2</SUB> is present; exhibit an unexpectedly good performance in photopolymerization reactions. Compounds of the formula (I) and (II) M 1, M2 and M3 independently of one another are no bond, a direct bond, CO, O, S, SO, SO2 or NR14; provided that at least one of M1, M2 or M3 is a direct bond, CO, O, S, SO, SO2 or NR14; M4 is a direct bond, CR"3R"4, CS, O, S, SO, or SO2; Y is S or NR18; R1 for example is hydrogen, C3-C8cycloalkyl, phenyl or naphthyl, both of which are optionally substituted; R2 for example is C1-C20alkyl; R"2 has one of the meanings given for R2; R3 and R4 are for example hydrogen, halogen, C1-C20alkyl; R'3, R'4, R"3 and R"4 indepedently of one another have one of the meanings given for R3 and R4; and R5 is for example hydrogen, halogen, C1-C20alkyl; provided that in the compounds of the formula (I) at least two oxime ester groups are present and provided that at least one specified substituent R2 or R"2 is present; exhibit an unexpectedly good performance in photopolymerization reactions. The invention relates to compound of formula (I) and (II), wherein M1, M2 and M3 independently of each other is no key, key directly, CO, O, S, SO, SO2 or NR14, condition is M1, M2 or M3 and at least one of is direct key, CO, O, S, SO, SO2 or NR14, M4 is direct key, more than 3R and less than 4, CS, O, S, SO or SO2, Y is S or NR18, R1 such as for hydrogen, C3-C8 naphthenic base, phenyl or naphthyl, the phenyl or naphthyl are optionally substituted by, R2 such as is C1-C20 alkyl; R ' ' 2 to comprise the meanings set forth in Table R2, R3 and R4 such as for hydrogen, halogen, C1-C20 alkyl group, R ' 3, R ' 4, R ' ' 3 and R ' ' 4 independently of each other for R3 and R4 comprise the meanings of R5 as such as hydrogen, halogen, C1-C20 alkyl, condition is in compound of the formula (I), existing at least two of oxime ester group and condition is existing at least one specified one of substituent R2 or R ' ' 2, the composite display out of very good performance and on. L'invention concerne des composés de formule (I) et (II). Dans ces formules, M<SUB>1</SUB>, M<SUB>2 </SUB>et M<SUB>3</SUB> représentent indépendamment l'un de l'autre aucune liaison, une liaison directe, CO, O, S, SO, SO<SUB>2</SUB> ou NR<SUB>14</SUB>; à condition qu'au moins un de M<SUB>1</SUB>, M<SUB>2</SUB> ou M<SUB>3 </SUB>représente une liaison directe CO, O, S, SO, SO<SUB>2</SUB> ou NR<SUB>14</SUB>; M<SUB>4</SUB> représente une liaison directe, CR"<SUB>3</SUB>R"<SUB>4</SUB>, CS, O, S, SO ou SO<SUB>2</SUB>; Y représente S ou NR<SUB>18</SUB>; R<SUB>1</SUB> représente, par exemple, de l'hydrogène, un cycloalkyle en C<SUB>3</SUB>-C<SUB>8, </SUB>un phényle ou un naphthyle, tous deux étant éventuellement substitués; R<SUB>2</SUB> représente, par exemple, un alkyle en C<SUB>1</SUB>-C<SUB>20</SUB>; R"<SUB>2</SUB> a une des significations données pour R<SUB>2</SUB>; R<SUB>3</SUB> et R<SUB>4</SUB> représentent, par exemple, de l'hydrogène, de l'halogène, un alkyle en C<SUB>1</SUB>-C<SUB>20</SUB>; R'<SUB>3</SUB>, R'<SUB>4</SUB>, R"<SUB>3</SUB> et R"<SUB>4 </SUB>ont indépendamment les uns des autres la signification donnée pour R<SUB>3</SUB> et R<SUB>4</SUB>; et R<SUB>5 </SUB>représente, par exemple, de l'hydrogène, de l'halogène, un alkyle en C<SUB>1</SUB>-C<SUB>20</SUB>; à condition que dans les composés de formule (I) au moins deux groupes d'ester d'oxime soient présents et qu'au moins un substituant défini R<SUB>2</SUB> ou R"<SUB>2</SUB> soit présent; les composés de l'invention présentent un rendement étonnamment bon dans des réactions de photopolymérisation. L'invention concerne des composés de formule (I) et (II). Dans ces formules, M 1, M2et M3 représentent indépendamment l'un de l'autre aucune liaison, une liaison directe, CO, O, S, SO, SO2 ou NR14; à condition qu'au moins un de M1, M2 ou M3représente une liaison directe CO, O, S, SO, SO2 ou NR14; M4 représente une liaison directe, CR"3R"4, CS, O, S, SO ou SO2; Y représente S ou NR18; R1 représente, par exemple, de l'hydrogène, un cycloalkyle en C3-C8,un phényle ou un naphthyle, tous deux étant éventuellement substitués; R2 représente, par exemple, un alkyle en C1-C20; R"2 a une des significations données pour R2; R3 et R4 représentent, par exemple, de l'hydrogène, de l'halogène, un alkyle en C1-C20; R'3, R'4, R"3 et R"4ont indépendamment les uns des autres la signification donnée pour R3 et R4; et R5représente, par exemple, de l'hydrogène, de l'halogène, un alkyle en C1-C20; à condition que dans les composés de formule (I) au moins deux groupes d'ester d'oxime soient présents et qu'au moins un substituant défini R2 ou R"2 soit présent; les composés de l'invention présentent un rendement étonnamment bon dans des réactions de photopolymérisation. | EP2007108028A ¦ EP2007110645A ¦ WO2008EP55126A | 2007-05-11 ¦ 2007-06-20 ¦ 2008-04-28 | CN101679394B ¦ CN101679394A ¦ EP2144900A1 ¦ EP2144900B1 ¦ JP05535064B2 ¦ JP2010527338A ¦ KR1526619B1 ¦ KR2010017754A ¦ TW200906821A ¦ TWI478917B ¦ US20100136467A1 ¦ US8524425B2 ¦ WO2008138732A1 | WO2008138732A1 ¦ TW200906821A ¦ EP2144900A1 ¦ KR2010017754A ¦ CN101679394A ¦ US20100136467A1 ¦ JP2010527338A ¦ US8524425B2 ¦ CN101679394B ¦ JP05535064B2 ¦ EP2144900B1 ¦ TWI478917B ¦ KR1526619B1 | Patent Claims 1. A compound of the formula I or Il ), wherein M1 , M2 and M3 independently of one another are no bond, a direct bond, CO, O, S, SO, SO2 or NR14 ; provided that at least one of M1 , M2 or M3 is a direct bond, CO, O, S, SO, SO2 or NR14 ; M4 is a direct bond, CR"3 R"4 , CO, CS, O, S, SO, or SO2 ; Y is a direct bond, S or NR18 ; Ri is hydrogen, C3 -C8 cycloalkyl, C2 -C5 alkenyl, CrC 20 alkoxy, unsubstituted CrC 20 alkyl or CrC 20 alkyl which is substituted by one or more halogen, phenyl, CrC 20 alkylphenyl and/or by CN; or R1 is phenyl or naphthyl, both of which are unsubstituted or substituted by one or more Ci-C 6 alkyl, Cr C4 haloalkyl, halogen, CN, OR1 1 , SR10 and/or by NR12 R13 ; or R1 is benzyloxy or phenoxy both of which are unsubstituted or substituted by one or more CrC 6 alkyl, CrC 4 haloalkyl and/or by halogen; R2 is hydrogen, CrC 2 oalkyl which CrC 2 oalkyl optionally contains one or more C-C multiple bonds; or R2 is C3 -C10 cycloalkyl which optionally is interrupted by O, CO or NR14 , and which uninter rupted or interrupted C3 -C10 cycloalkyl optionally contains one or more C-C multiple bonds; or R2 is CrC 20 alkyl which is substituted by one or more halogen, OR1 1 , COOR 1 1 , NR12 R13 , Cr C20 heteroaryl, Cr C20 heteroaryl-(CO)O, Cr C20 heteroaryl-S, CONR12 R13 , -N-XR 2 1 , R phenyl or said CrC 20 alkyl is substituted by phenyl which is substituted by halogen, CrC 20 alkyl, CrC 4 haloalkyl, SR10 , OR1 1 , or by NR12 R13 , which substituted CrC 20 alkyl optionally contains one or more C-C multiple bonds; or R2 is C2-C2oalkyl interrupted by one or more O and/or optionally substituted by one or more halogen, ORn, COORn, NR12 R13 , Cr C20rieteroaryl, CrC 20rieteroaryl-(CO)O, CrC 20heteroaryl-S, CONR 12 R13 , -N-XR 2 1 , phenyl or by phenyl substituted by SR10 , OR1 1 or R 20 NR12 R13 , which interrupted and optionally substituted C2-C2oalkyl optionally contains C-C mul- tiple bonds; or R2 is phenyl, naphthyl, coumarinyl or CrC 2oheteroaryl, each of which optionally is substi tuted by one or more CrC 12alkyl, C2-C12alkenyl, C2-C12alkynyl, phenyl, halogen, CrC 4haloalkyl, CN, NO2, SR10 , OR1 1 , NR12 R13 or by C3-C10cycloalkyl which optionally is in terrupted by O, CO or NR14 ; or R2 is C2-C20alkanoyl, or benzoyl which is unsubstituted or substituted by one or more CrC 6alkyl, halogen, phenyl, SR10 , OR1 1 or NR12 R13 ; or R2 is C2-C12alkoxycarbonyl optionally interrupted by one or more O and/or optionally sub stituted by one or more OH; or R2 is phenoxycarbonyl which is unsubstituted or substituted by one or more CrC 6alkyl, CrC 4haloalkyl, halogen, phenyl, SR10 , OR1 1 or NR12 R13 ; or R2 forms a ring with one of the C-atoms of the phenyl or naphthyl ring to which the group R O I Il — C=N-O-C-R i attached, wherein said formed ring is unsubstituted or substituted; R"2 has one of the meanings given for R2; or R"2 forms a ring with one of the C-atoms of the phenyl or naphthyl ring to which the group R Q i " - 2 Q is attached, wherein said formed ring is unsubstituted or substituted; M5 is no bond, a direct bond, CO, O, S, SO, SO2 or NR14 ; R3 and R4 independently of one another are hydrogen, halogen, CrC 20alkyl, CrC 4haloalkyl, -N-XR 2 1 , C2-C20alkyl which is interrupted by O, CO or NR14 , C2-C12alkenyl which optionally R20 is interrupted by O, CO or NR14 , or are C4-C8cycloalkenyl, C2-C12alkynyl, phenyl-CrC 4alkyl, R I '2 O Il CN, NO2, —C=N-O-C-R' 1 or C3-Ci 0cycloalkyl which optionally is interrupted by O, CO or or R3 and R4 are phenyl which is unsubstituted or substituted by one or more SRi 0, ORn or NR12 R13 ; or R3 and R4 are (CO)Ri 5, SRi 0, ORn, SOR10, SO2Ri0 or NR 2Ri3, wherein the substituents (C0)Ri5, OR1 1 , SRi 0 and NRi 2Ri3 optionally form 5- or 6-membered rings via the radicals Ri0, R1 1 , Ri2 Ri3, and/or Ri5 with further substituents on the phenyl ring or with one of the carbon atoms of the phenyl ring; or R3 and R4 together are Ci-C 6alkylene or C2-C6alkenylene to form a bicyclic ring together with the phenyl to which they are attached, wherein said bicyclic ring optionally is substituted by one or more Ci-C 20alkyl, Ci-C 4haloalkyl, SRi 0, ORn, NRi 2Ri3, halogen, phenyl, COORn, CONRi 2Ri3, CN, NO2, or is substituted by C3-Ci 0cycloalkyl which optionally is interrupted by O, CO or NRi 4, or is substituted by C2-C2oalkyl which is interrupted by O, CO or NRi 4, and wherein said bicyclic ring optionally is fused with further aromatic rings and/or heteroaromatic rings; R'i has one of the meanings given for R1; R'2 has one of the meanings given for R2; R'3, R'4, R"3 and R"4 independently of one another have one of the meanings given for R3 and R4; R5 is hydrogen, halogen, CrC 4haloalkyl, CrC 20alkyl, C2-C2oalkyl which is interrupted by O, CO or NR14 , C2-C12alkenyl which optionally is interrupted by O, CO or NR14 , or is R I '2 O Il C4-C8cycloalkenyl, C2-C12alkynyl, phenyl-C r C4alkyl, CN, NO2, -C=N-O-C-R^ or C3-C1ocycloalkyl which optionally is interrupted by O, CO or NR14 ; or R5 is phenyl which is unsubstituted or substituted by one or more halogen, CrC 4haloalkyl, Cr C20alkyl, SR10 , OR1 1 , NR12 R13 , or C2-C2oalkyl which is interrupted by O, CO or NR14 ; or R5 is (CO)R 15 , SR10 , OR1 1 , SOR 10 , SO2R10 or NR12 R13 , wherein the substituents (CO)R 15 , OR1 1 , SR10 and NR12 R13 optionally form 5- or 6-membered rings via the radicals R10 , R1 1 , R12 R13 and/or R15 with further substituents on the phenyl ring or with one of the carbon atoms of the phenyl ring; ; R6 and R'6 independently of one another are hydrogen, halogen, CrC 4 haloalkyl, CrC 2 oalkyl, C2 -C2 oalkyl which is interrupted by O, CO or NR14 , C2 -Ci 2 alkenyl which optionally is interrupted by O, CO or NR14 , or are C4 -C8 cycloalkenyl, C2 -C12 alkynyl, phenyl-C r C4 alkyl, CN, NO2 , R' O —C-N-O-C-R' 1 or C3 -C-ιocycloalkyl which optionally is interrupted by O, CO or NR14 ; or R6 and R'6 are phenyl which is unsubstituted or substituted by one or more halogen, Ci-C 20 alkyl, Cr C4 haloalkyl, SR10 , OR1 1 or NR12 R13 ; or R6 and R'6 are (CO)R15 , SR10 , OR1 1 , SOR10 , SO2 R10 or NR12 R13 , wherein the substituents (CO)R15 , OR1 1 , SR10 and NR12 R13 optionally form 5- or 6-membered rings via the radicals R10 , R1 1 , R12 R13 , and/or R15 with further substituents on the phenyl ring or with one of the carbon atoms of the phenyl ring; or R6 and R'6 together are CrC 6 alkylene or C2 -C6 alkenylene to form a bicyclic ring together with the phenyl to which they are attached, wherein said bicyclic ring optionally is substituted by one or more CrC 20 alkyl, C2 -C2o alkyl which is interrupted by O, CO or NR14 , is substituted by Ci-C 4 haloalkyl, SR10 , OR1 1 , NR12 R13 , halogen, phenyl, COOR1 1 , CONR 12 R13 , CN, NO2 , or C3 -C1o cycloalkyl which optionally is interrupted by O, CO or NR14 and wherein said bicyclic ring optionally is fused with further aromatic rings and/or heteroaromatic rings; provided that the group is attached to either ring of said bicyclic ring; R7 , R'7 , Re and R'8 independently of one another have one of the meanings as given for R3 and R4 ; R9 and R'9 independently of one another are hydrogen, halogen, CrC 20 alkyl, CrC 4 haloalkyl, C2 -C2o alkyl which is interrupted by O, CO or NR14 , or are C2 -C12 alkenyl which optionally is interrupted by O, CO or NR14 , or are C4 -C8 cycloalkenyl, C2 -C12 alkynyl, phenyl-CrC 4 alkyl, CN, R I '2 O Il NO2 , -C=N-O-C-R'., or C3 -C1o cycloalkyl which optionally is interrupted by O, CO or NR14 ; or R9 and R'9 are phenyl which is unsubstituted or substituted by one or more halogen, Ci-C 20 alkyl, Cr C4 haloalkyl, SR10 , OR1 1 or NR12 R13 ; or R9 and R'9 are (CO)R15 , SR10 , OR1 1 , SOR10 , SO2 R10 or NR12 R13 , wherein the substituents (CO)R15 , OR1 1 , SR10 and NR12 R13 optionally form 5- or 6-membered rings via the radicals R10 , R1 1 , R12 R1 , and/or R15 with further substituents on the phenyl ring or with one of the carbon atoms of the phenyl ring; Rio is hydrogen, CrC 2 oalkyl, CrC 4 haloalkyl, CrC 8 alkyl which is substituted by CrC 2 oheteroaryl, or is C2 -C12 alkenyl, C3 -C10 cycloalkyl which optionally is interrupted by O, CO Or NR14 , or R10 is phenyl-CrC 4 alkyl; CrC 20 alkyl which is substituted by OH, SH, CN, C3 -C6 alkenoxy, -OCH2 CH2 CN, -OCH2 CH2 (CO)O(C r C4 alkyl), -O(CO)-(C r C4 alkyl), -O(CO)-ph enyl, -(CO)OH, CrC 20 heteroaryl, Cr C20 heteroaryl-(CO)O, Cr C20 heteroaryl-S, -N-XR 2 1 , or R22 by -(CO)O(C r C4 alkyl); or R10 is C2 -C20 alkyl which is interrupted by one or more O or S ; or R10 is -(CH2 CH2 O)n H, -(CH2 CH2 O)n (CO)-(C 1 -C8 alkyl), C2 -C8 alkanoyl, benzoyl, C3 -C6 alkenoyl; or R10 is phenyl, naphthyl, or CrC 20 heteroaryl, each of which is unsubstituted or substituted by R I "'2 O I l one or more halogen, CrC 12 alkyl, CrC 4 haloalkyl, CrC 12 alkoxy, -C=N-O-C-R"., , phenyl-CrC 3 alkyloxy, phenoxy, CrC 12 alkylsulfanyl, phenylsulfanyl, -N(CrC 12 alkyl)2 , di- phenylamino, -(CO)O(C r C8 alkyl) or (CO)N(C r C8 alkyl)2 ; or R10 is phenyl, naphthyl, or CrC 20 heteroaryl which forms a 5- or 6-membered ring with the phenyl ring to which the SR10 is attached via a direct bond, CrC 4 alkylene, O, S, NR14 or CO, wherein said phenyl or naphthyl is unsubstituted or substituted by one or more CrC 2 oalkyl, C2 -C20 alkyl which is interrupted by O, CO or NR14 , or is substituted by C3 -C10 cycloalkyl which is R I "'2 O I l optionally interrupted by O, CO or NR14 , or is substituted by halogen, -C=N-O-C-R"., , CrC 20 alkoxy, CrC 20 alkylcarbonyl or phenylcarbonyl; n is an integer from 1-12; R"i has one of the meanings as given for R1 and R'-i; R'" 2 has one of the meanings given for R2 and R'2 ; Rn is hydrogen, CrC 20 alkyl which optionally is substituted by one or more halogen or by Cr C20 heteroaryl; or is -(CH2 CH2 O)n H, -(CH2 CH2 O)n (CO)-(C r C8 alkyl), d-Csalkanoyl, C2 -C12 alkenyl, C3 -C6 alkenoyl, phenyl-CrC 4 alkyl; C2 -C20 alkyl which is interrupted by one or more O; C3 -C10 cycloalkyl which optionally is interrupted by O, CO or NR14 ; or R1 1 is Cr C20 alkyl which is substituted by OH, SH, CN, C3 -C6 alkenoxy, -OCH2 CH2 CN, -OC CH CO d - alkyl), -O(CO)-(Ci-C 4 alkyl), -O(CO)-phenyl, -(CO)OH, Ci-C 2 oheteroaryl, Ci-C 2 oheteroaryl-(CO)0, Ci-C 2 oheteroaryl-S, -N-XR 2 1 , or -(CO)O(C r C4 alkyl); R22 or R1 1 is benzoyl which is unsubstituted or substituted by one or more CrC 6 alkyl, halogen, Ci-C 4 haloalkyl, OH or Cr C4 alkoxy; or R1 1 is phenyl, naphthyl, or CrC 2 oheteroaryl each of which is unsubstituted or substituted by R I "'2 O I l one or more halogen, OH, -C=N-O-C-R"., , CrC 12 alkyl, C3 -C10 cycloalkyl or CrC 12 alkoxy; Ri2 and R13 independently of one another are hydrogen, CrC 2 oalkyl, C2 -C2 oalkyl which is in terrupted by O, CO or NR14 , C2 -C4 hydroxyalkyl, Cr C12 alkoxy, phenyl-C r C4 alkyl, (CO)R15 , C2 -C10 alkoxyalkyl, C3 -C5 alkenyl, or C3 -C10 cycloalkyl which optionally is interrupted by O, CO or NR14 ; or R12 and R13 are phenyl or naphthyl, each of which is unsubstituted or substituted by one or more halogen, CrC 4 haloalkyl, CrC 20 alkoxy, (CO)R15 , phenyl, NR16 R , SR10 , OR1 1 , R I "'2 O I l -C=N-O-C-R' , Cr C20 alkyl, C2 -C20 alkyl which is interrupted by O, CO or NR14 or by C3 -C10 cycloalkyl which optionally is interrupted by O, CO or NR14 ; or R12 and R13 independently of each other are C2 -C5 alkylene or C2 -C5 alkenylene which is attached to one of the C-atoms of the phenyl or naphthyl ring to which the NR12 R13 is attached, wherein said C2 -C5 alkylene or C2 -C5 alkenylene optionally is interrupted by O, CO or NR14 ; or R12 and R13 independently of one another are phenyl which is attached via a direct bond to the phenyl ring on which the NR12 R13 is positioned; or R12 and R13 together with the N-atom to which they are attached form a 5- or 6-membered saturated or unsaturated ring which optionally is interrupted by O, N or NR14 , and which ring is unsubstituted or substituted by one or more CrC 20 alkyl, CrC 20 alkoxy, =0, SR10 , OR1 1 or R' 2 ° NR16 R17 , (CO)R15 , NO2 , halogen, Cr C4 haloalkyl, CN, phenyl, -C=N-O-C-R' , or by C3 -C10 cycloalkyl which optionally is interrupted by O, CO or NR14 ; or R12 and R13 together with the N-atom to which they are attached form a heteroaromatic ring system, which heteroaromatic ring system is unsubstituted or substituted by one or more Cr C20 alkyl, Cr C4 haloalkyl, Cr C20 alkoxy, =0, SR10 , OR1 1 , NR16 R17 , (CO)R15 , R I "'2 O I l —C=N-O-C-R"., , halogen, NO2 , CN, phenyl or by C3 -C-ιocycloalkyl which optionally is in terrupted by O, CO or NR14 ; Ri4 is hydrogen, Ci-C 2 oalkyl, Ci-C 4 haloalkyl, C2 -C2 oalkyl which is interrupted by O or CO, or is phenyl-CrC 4 alkyl, C3 -C8 cycloalkyl which optionally is interrupted by O or CO, or is (CO)Ri 5 or phenyl which is unsubstituted or substituted by one or more CrC 2 oalkyl, halogen, Ci-C 4 haloalkyl, SR10 , ORn, NR12 R13 or ; Ri5 is hydrogen, OH, CrC 20 alkyl, CrC 4 haloalkyl, C2 -C20 alkyl which interrupted by O, CO or NR14 , C3 -C10 cycloalkyl which optionally is interrupted by O, CO or NR14 , or is phenyl-CrC 4 alkyl, SR10 , OR1 1 Or NR12 R13 ; or R15 is phenyl, naphthyl, coumarinyl or heteroaryl, each of which is unsubstituted or substi- R I "'2 O I l tuted by one or more SR10 , OR1 1 , NR12 R13 , —C=N-O-C-FT 1 , CN, NO2 , halogen, Cr C20 alkyl, CrC 4 haloalkyl, C2 -C20 alkyl which is interrupted by O, CO or NR14 or C3 -C10 cycloalkyl which optionally is interrupted by O, CO or NR14 ; Ri6 and Ri7 independently of each other are hydrogen, CrC 20 alkyl, CrC 4 haloalkyl, C3 -C10 cycloalkyl or phenyl; or R -I 6 and R17 together with N-atom to which they are attached form a 5- or 6-membered satu- rated or unsaturated ring, which optionally is interrupted by O, S or NR14 ; or R16 and R17 independently of one another are C2 -C5 alkylene or C2 -C5 alkenylene which is attached to one of the C-atoms of the phenyl or naphthyl ring to which the NR16 R17 is attached, wherein said C2 -C5 alkylene or C2 -C5 alkenylene optionally is interrupted by O, CO or NR15 , and to which C2 -C5 alkylene or C2 -C5 alkenylene optionally a benzene ring is condensed; Ri8 is phenyl or naphthyl both of which optionally are substituted by one or more SR10 , OR1 1 , R I "'2 O I l NR12 R13 , -C=N-O-C-R' , CN, NO2 , halogen, Cr C20 alkyl, Cr C4 haloalkyl, C2 -C20 alkyl which is interrupted by O, CO or NR14 or C3 -C10 cycloalkyl which optionally is interrupted by O, CO or NR14 ; R2 0 is COOR 1 1 , CONR12 R13 or (CO)R1 Or R20 has one of the meanings as given for R12 and R13 ; R21 is COOR 1 1 , CONR12 R13 or (CO)R1 ; or R2 1 has one of the meanings as given for R15 ; X is O, S, SO or SO2 ; X2 is a direct bond, CrC 20 alkylene which optionally is interrupted by O, CO or NR14 , and which uninterrupted or interrupted CrC 20 alkylene is unsubstituted or substituted by one or more halogen, OR1 1 , COOR 1 1 , NR12 R13 , Cr C20 heteroaryl, Cr C20 heteroaryl-(CO)O, CrC 20 heteroaryl-S, CONR12 R13 , -N-XR 2 1 , phenyl or by phenyl substituted by halogen, R 20 Ci-C 2oalkyl, CrC 4haloalkyl, SRi 0, ORn, or NR12 Ri3, and which unsubstituted or substituted, interrupted or non-interrupted CrC 2oalkylene optionally contains one or more C-C multiple bonds; m is an integer 1 or 2; R22 is hydrogen, d-C 2oalkyl; C2-C2oalkenyl; C3-Ci 0cycloalkyl which optionally is interrupted by O, CO or NR14 , C3-Ci 0cycloalkenyl; CrC 20alkyl which is substituted by one or more halogen, ORii, COORn, NR12 R13 , Cr C20heteroaryl, Cr C20heteroaryl-(CO)O, Cr C20heteroaryl-S, CONR 12 R13 , -N-XR 2 1 or phenyl; or R22 is C2-C20alkyl interrupted by one or more O and/or R 20 optionally substituted by one or more halogen, OR1 1 , COOR 1 1 , NR12 R13 , CrC 20heteroaryl, Cr C20heteroaryl-(CO)O, Cr C20heteroaryl-S, CONR12 R13 , -N-XR 2 1 or phenyl; R 20 or R22 is phenyl, naphthyl, coumarinyl or heteroaryl, each of which optionally is substituted by one or more CrC 12alkyl, phenyl, halogen, CrC 4haloalkyl, CN, NO2, SR10 , OR1 1 , NR12 R13 or by C3-C10cycloalkyl which optionally is interrupted by O, CO or NR14 ; or R22 is C2-C20alkanoyl, or benzoyl which is unsubstituted or substituted by one or more Cr C6alkyl, halogen, phenyl, SR10 , OR1 1 or NR12 R13 ; or R22 is C2-C12alkoxycarbonyl optionally interrupted by one or more O and/or optionally sub stituted by one or more OH; or R22 is phenoxycarbonyl which is unsubstituted or substituted by one or more CrC 6alkyl, CrC 4haloalkyl, halogen, phenyl, SR10 , OR1 1 or NR12 R13 ; or R22 is NR12 R13 ; or R22 forms a ring with one of the C-atoms of the phenyl or naphthyl ring to which the group O N-O-C-R 23 ii T 2 3 - x R is attached, wherein said formed ring is unsubstituted or substituted; or m 22 R23 has one of the meanings as given for R1; provided that at least two oxime ester groups are present in the compound of the formula I or 11; and provided that N-P-C-R 23 (i) at least one of R2, R'2, R"2 and R'"2 is NR12Ri3 or r f r c or (ii) at least one of R2, R'2, R"2 and R'"2 forms a ring with one of the C-atoms of the phenyl R2 O R'"2 O R"2 or naphthyl ring to which the group — C=N-O-C-R 1 . — C=N-O-C-R 1 or — C=O is attached; or (iii) at least one of R2 , R'2 , R"2 and R'"2 contains one or more C-C multiple bonds; or (iv) at least one of R2 , R'2 , R"2 , R'"2 , Ri0 and Rn is Ci-C 20 alkyl which is substituted by one or more Ci-C20 heteroaryl, Ci-C20 heteroaryl-(CO)O, Ci-C20 heteroaryl-S or —N-XR 2 1 . R20 (v) at least one of Ri0 , Rn is an unsubstituted or substituted Ci-C20 heteroaryl. 2. A compound of the formula I or Il according to claim 1, wherein M1 and M2 are no bond; M3 is a direct bond; M4 is a direct bond or CO; Y is S or NR18 ; R1 is Cr C20 alkyl; R2 is C i-C2() alkyl which CrC 2() alkyl optionally contains one or more C-C multiple bonds; or R2 is CrC 20 alkyl which is substituted by CrC 20 heteroaryl or -N-XR 2 1 ; R20 or R2 is phenyl or CrC 20 heteroaryl, each of which optionally is substituted by one or more CrC 12 alkyl, halogen, SR10 or OR1 1 ; or R2 forms a ring with one of the C-atoms of the phenyl ring to which the group R O I Il — C=N-O-C-R i attached, wherein said formed ring is unsubstituted or substituted; R"2 has one of the meanings given for R2 ; R I '2 O Il R3 and R4 independently of one another are hydrogen or are —C=N-O-C-R'., ; R has one of the meanings given for R1 ; R'2 has one of the meanings given for R2 ; R'3, R'4, R"3 and R"4 independently of one another have one of the meanings given for R3 and R ; R V 2 O R5 is hydrogen or -C=N-O-C-RV 1; R10 is Ci-C2oheteroaryl; R"i has one of the meanings as given for R1 and R'i; R'" 2 has one of the meanings given for R2 and R'2; R11 is Ci-C20 alkyl which optionally is substituted by Ci-C20 heteroaryl; R I "'2 O I l R18 is phenyl which optionally is substituted by —C=N-O-C-R"., ; X is O; X2 is a direct bond; m is an integer 1; R22 is Ci-C20 alkyl; and R23 has one of the meanings as given for R1. 3. A photoinitiator mixture, comprising (A) at least one compound of the formula I or II, as defined in claim 1 and (B) at least one compound of the formula I' or II' ), wherein A is a group Z- O- N= M1, M2, M3, M4, Y, R1 and R2 are as defined in claim 1; R3, R , Rs, R'3, R'4, R"2, R1V3, and R" 4 are as defined in claim 1, wherein the groups R \ 'l O Il R I "'l O Il -C=N-O-C-RV 1 and/or -C=N-O-C-R V1 as defined in claim 1 can be replaced R2 '2 R™ 2 R'"2 with _c=N-0-Z -C=O , -C=O and/or _C=N-0-Z ; Z is hydrogen, CORi, COR'i or C0R"i; R'i, R"i, R'2 and R'"2 are as defined in claim 1; provided that at least two oxime ester groups are present in at least one of the compounds of the formula I or II; and provided that N-O-C-R 23 (i) at least one of R2 , R'2 , R"2 and R'"2 is NR12 Ri3 or —χ_J_c-r— R or2 L Jm 22 (ii) at least one of R2 , R'2 , R"2 and R'"2 forms a ring with one of the C-atoms of the phenyl R2 O R"2I Il I or naphthyl ring to which the group — C=N-O-C-R 1 o r — C=O is attached; or (iii) at least one of R2 , R'2 , R"2 and R'"2 contains one or more C-C multiple bonds; or (iv) at least one of R2 , R'2 , R"2 , R'"2 , Ri0 and Rn is Ci-C20 alkyl which is substituted by one or more Ci-C20 heteroaryl, Ci-C20 heteroaryl-(CO)O, Ci-C20 heteroaryl-S or —N-XR 2 1 . R20 (v) at least one of Ri0 , Rn is an unsubstituted or substituted Ci-C20 heteroaryl. 4. A photoinitiator mixture according to claim 3, comprising at least a compound of the formula I and at least a compound of the formula I', wherein M1 and M2 are no bond; M3 is a direct bond; R1, R'I , R"i, R2, and R'2 are as defined in claim 1; R3, R's, R"s, R4 , R'4 and R"4 are hydrogen; R'2 O R5 s -C=N-O-C-RV 1 , R"2 is phenyl substituted by NR12 R13 ; and R12 and R13 together with the N-atom to which they are attached form a heteroaraomatic ring system, or comprising at least a compound of the formula Il and at least a compound of the formula II', wherein M4 is a direct bond; Ri, R'i, R"i, R'" 2, and R'2 are as defined in claim 1; Y iS NR18 ; Ri8 is phenyl substituted by ; R2 is phenyl substituted by NR12 R ; and Ri2 and Ri3 together with the N-atom to which they are attached form a heteroaraomatic ring system. 5. Photoinitiator mixture according to anyone of claims 3 or 4, in addition to the compound of the formula I or Il and formula I' or II' comprising a further oxime ester photoinitiator. 6. A photopolymerizable composition comprising (a) at least one ethylenically unsaturated photopolymerizable compound and (b) as photoinitiator, at least one compound of the formula I or Il as defined in claim 1, or a mixture of compounds of the formula I or Il and I' or II' as defined in claim 3. 7. A photopolymerizable composition according to claim 6 comprising in addition to the photoinitiator or photoinitiator mixture (b) at least one further photoinitiator (c) and/or other additives (d). 8. A photopolymerizable composition according to anyone of claims 6-7 as further additive (d) comprising a photosensitizer, in particular a compound selected from the group consisting of benzophenone and its derivatives, thioxanthone and its derivatives, anthraquinone and its derivatives, or coumarin and its derivatives. 9. A photopolymerizable composition according to anyone of claims 6-8, wherein the com ponent (a) is a resin obtained by the reaction of a saturated or unsaturated polybasic acid anhydride with a product of the reaction of an epoxy resin and an unsaturated monocarboxylic acid. 10. A photopolymerizable composition according to anyone of claims 6-9 additionally com prising a binder polymer (e), in particular a copolymer of methacrylate and methacrylic acid. 11. A photopolymerizable composition according to anyone of claims 6-1 0 as further additive (d) comprising a pigment or a mixture of pigments. 12. A photopolymerizable composition according to claim 11 as further additive (d) comprising a dispersant or a mixture of dispersants. 13. A photopolymerizable composition according to anyone of claims 6-12, comprising 0.005 to 25 % by weight of the photoinitiator (b), or the photoinitiators (b) and (c), based on the composition. 14. A process for the photopolymerization of compounds containing ethylenically unsaturated double bonds, which comprises irradiating a composition according to anyone of claims 6-13 with electromagnetic radiation in the range from 150 to 600 nm, or with electron beam or with X-rays. 15. A process for the preparation of a compound of the formula I or 11as defined in claim 1, by reacting an oxime compound of formula Ia or Na a), wherein R2, R"2, Y , M1, M2, M3 and M4 are as defined in claim 1; R , R'3, R"3, R4, R'4, R" 4 and R5, are as defined in claim 1, wherein the groups R \ 'l O Il R I "'l O Il —C=N-O-C-R^ and/or —C=N-O-C-R" 1 as defined in claim 1 can be replaced with - O- Z ; R'2 and R'" 2 are as defined in claim 1; provided that (i) at least one of R2, R'2 and R'"2 in one of the substituents R2 RI ,2 OIl RI "'2 OI l R1 '2 -C=N-O-Z , -C=N-O-C-R 1 , -C=N-O-C-R" 1 - C =0 , — , or (ii) at least one of R2, R'2 and R'"2 in one of the substituents R■ 2 RI '22 O1 1 RI "2 OI R1 '2 -C=N-O-Z , -C=N-O-C-R 1 , -C=N-0-C-R" 1 - C =0 , R"2 R'"2 R2 R'"2 — C=O , -C=O , -C=N-O-Z or -C=N-O-Z forms a ring with one of the R O I Il C-atoms of the phenyl or naphthyl ring to which the group — C=N-O-C-R i at tached; or (iii) at least one of R2, R'2, R"2 and R'"2 in one of the substituents R■ 2 RI '22 O RI "2 OI R1 ' 2 -C=N-O-Z , -C=N-O-C-R 1 , -C=N-0-C-R" 1 - C =0 , R"2 R2 R '"2 -C=O , -C=N-O-Z or -C=N-O-Z contains one or more C-C multiple bonds; or (iv) at least one of R2, R'2, R"2 and R'"2 in one of the substituents Rr&lt;2 RI ' 2 O1 1 R1 ",2 OI, Rr ' 2 R'"2 R'2 -C=N-O-Z , -C=N-O-C-R 1 , —C=N-O-C-R"., -C=O , -C=O , -C=N-O-Z or R ' 2 -C=N-O-Z is Ci-C20 alkyl which is substituted by one or more Ci-C20 heteroaryl, Ci-C20 heteroaryl-(CO)O, Ci-C20 heteroaryl-S or -N-XR 2 1 ; R 20 Z is hydrogen, COR1, COR'1 or COR"-,; provided that at least one radical Z in the compound of the formula Ia and Na is hydrogen; with an acyl halide or an anhydride of formula V or Vl o O o HaI-C-R1 (V) R-^-O-C-R 1 (Vl), or a mixture of acyl halides of the formulae (V) and (Va) or (Vl) and (Via) o o HaI-C-R1 (Va) R—C-O-C-R (Via), wherein Hal denotes a halogen atom and Ri and R'i are as defined in claim 1, in the presence of a base or a mixture of bases. 16. The use of a composition according to anyone of the claims 6-1 3 for producing pigmented and nonpigmented paints and varnishes, powder coatings, printing inks, printing plates, ad- hesives, pressure sensitive adhesives, dental compositions, gel coats, photoresists for elec tronics, electroplating resists, etch resists, both liquid and dry films, solder resists, resists to manufacture color filters for a variety of display applications, resists to generate structures in the manufacturing processes of plasma-display panels, electroluminescence displays and LCD, spacers for LCD, for holographic data storage (HDS), as composition for encapsulating electrical and electronic components, for producing magnetic recording materials, microme- chanical parts, waveguides, optical switches, plating masks, etch masks, colour proofing systems, glass fibre cable coatings, screen printing stencils, for producing three-dimensional objects by means of stereolithography, as image recording material, for holographic re- cordings, microelectronic circuits, decolorizing materials, decolorizing materials for image recording materials, for image recording materials using microcapsules, as a photoresist material for a UV and visible laser direct imaging system, as a photoresist material used for forming dielectric layers in a sequential build-up layer of a printed circuit board. 17. A process according to claim 14 for producing pigmented and nonpigmented paints and varnishes, powder coatings, printing inks, printing plates, adhesives, pressure sensitive ad hesives, dental compositions, gel coats, photoresists for electronics, electroplating resists, etch resists, both liquid and dry films, solder resists, resists to manufacture color filters for a variety of display applications, resists to generate structures in the manufacturing processes of plasma-display panels, electroluminescence displays and LCD, spacers for LCD, for holo graphic data storage (HDS), as composition for encapsulating electrical and electronic com ponents, for producing magnetic recording materials, micromechanical parts, waveguides, optical switches, plating masks, etch masks, colour proofing systems, glass fibre cable coat ings, screen printing stencils, for producing three-dimensional objects by means of stereo- lithography, as image recording material, for holographic recordings, microelectronic circuits, decolorizing materials, decolorizing materials for image recording materials, for image re cording materials using microcapsules, as a photoresist material for a UV and visible laser direct imaging system, as a photoresist material used for forming dielectric layers in a se quential build-up layer of a printed circuit board. 18. Coated substrate which is coated on at least one surface with a composition according to claim 6. 19. Process for the photographic production of relief images, in which a coated substrate according to claim 18 is subjected to imagewise exposure and then the unexposed portions are removed with a developer. 20. A color filter prepared by providing red, green and blue picture elements and a black matrix, all comprising a photosensitive resin and a pigment on a transparent substrate and providing a transparent electrode either on the surface of the substrate or on the surface of the color filter layer, wherein said photosensitive resin comprises a polyfunctional acrylate monomer, an organic polymer binder and a photopolymerization initiator of formula I or Il according to claim 1 or a photoinitiator mixture of a compound of the formula I or Il and a compound of the formula I' or II' according to claim 3. 2 1. A compound of the formula Ia or Na (Na), wherein R2, R"2, Y, M1 , M2 , M3 and M4 are as defined in claim 1; R3, R'3, R"3, R4 , R'4 , R"4 and R5 are as defined in claim 1, wherein the groups R \ 'z O Il R I "' z O Il -C=N-O-C-R'., and/or -C=N-O-C-R"., as defined in claim 1 can be replaced R' R'" with _c=N-O-Z and/or _ Q=N-O-Z ; R'2 and R'" 2 are as defined in claim 1; Z is hydrogen, CORi, COR'i or COR"-,; provided that at least one radical Z in the compound of the formula Ia and Na is hydrogen; and provided that at least two groups comprising the radical Z are present in the molecule; and provided that (i) at least one of R2, R'2 and R'"2 in one of the substituents R2 RI '2 OIl RI "'2 OI l Ri '2 -C=N-O-Z , -C=N-O-C-R' 1 , -C=N-O-C-R" 1 - C=0 , "2 R'" 2 R2 R'"2 N-p-?-R23 — C=O ,. -C=O , -C=N-O-Z or -C=N-O-Z is NR12 Ri3 or _ χ_J_C-J_ R , 2 L J m or (ii) at least one of R2, R'2 and R'"2 in one of the substituents R■ 2 RI '22 O1 1 RI "'2 OI R1 '2 -C=N-O-Z , -C=N-O-C-R', , -C=N-O-C-R" 1 - C =0 , R"2 R'"2 R2 R'"2 — C=O , -C=O , -C=N-O-Z or -C=N-O-Z forms a ring with one of the R O I Il C-atoms of the phenyl or naphthyl ring to which the group — C=N-O-C-R i at tached; or (iii) at least one of R2, R'2, R"2 and R'"2 in one of the substituents R■ 2 RI '22 O RI "'2 OI R1 ' 2 -C=N-O-Z , -C=N-O-C-R', , -C=N-O-C-R", - C =0 , R'"2 R2 R'"2 -C=O , -C=N-O-Z or -C=N-O-Z contains one or more C-C multiple bonds; or (iv) at least one R2, R'2, R"2, R'"2, in one of the substituents R2 RI '2 OIl RI "'2 OI, RI ' 2 -C=N-O-Z , -C=N-O-C-R', , -C=N-O-C-R", - C =0 , R'"2 R2 R'"2 -C=O , -C=N-O-Z or -C=N-O-Z is Ci-C 20alkyl which is substituted by one or more Ci-C2oheteroaryl, Ci-C20 heteroaryl-(CO)O, Ci-C20 heteroaryl-S or —N-XR2, or R 20 at least one of R10 and Rn is CrC 2oalkyl which is substituted by one or more Ci-C20 heteroaryl, Ci-C20 heteroaryl-(CO)O, Ci-C20 heteroaryl-S or —N-XR2, ; or R 20 (v) at least one of R10, Rn is an unsubstituted or substituted Ci-C20 heteroaryl; Z is hydrogen, COR1, COR'1 or CORY r.:uu α/ u i D A. CLASSIFICATION OF SUBJECT MATTER INV . C07D409/06 C07D409/14 According Io International Patent Classification (IPC) or to bolh nalional classification and IPC B. FIELDS SEARCHED Minimum documentation searched (classification system followed by classification symbols) C07D Documentation searched olher lhan minimum documentation to the extenl lhal such documents are included in the fields searched Electronic data base consulted during the international search (name of data base and where practical search terms used) EPO-Internal , CHEM ABS Data, BEILSTEIN Data, WPI Data C. DOCUMENTS CONSIDERED TO BE RELEVANT Category" Citation of document, with indication where appropriate, of the relevant passages Relevant Io claim No OP 2007 108628 A (FU... | C07D040906 ¦ C07D040914 | 2013-10-16 C14 GRANT OF PATENT OR UTILITY MODEL + ¦ 2010-06-30 C10 ENTRY INTO SUBSTANTIVE EXAMINATION ¦ 2010-03-24 C06 PUBLICATION + | An oximer ester photoinitiator is new. | The oxime ester photoinitiator is used for photopolymerizable composition for producing (non)pigmented paints, and varnishes, powder coatings, printing inks, printing plate, (pressure sensitive) adhesives, dental compositions, gel coats, photoresist for electronics, electroplating resist, etch resists, both liquid and dry films, solder resists, resists to manufacture color filters for a variety of display applications, resists to generate structures in the manufacturing processes of plasma-display panels, electroluminescence displays and LCD, spacers for LCD, for holographic data storage (HDS), as composition for encapsulating electrical and electronic components, for producing magnetic recording materials, micromechanical parts, waveguides, optical switches, plating masks, etch masks, color proofing systems, glass fiber cable coatings, screen printing stencils, for producing three-dimensional objects by stereolithography, as image recording material, for holographic recordings, microelectronic circuits, decolorizing materials, decolorizing materials for image recording materials, for image recording materials using microcapsules, as a photoresist material for a UV and visible laser direct imaging system, as a photoresist material used for forming dielectric layers in a sequential build-up layer of a printed circuit board (all claimed). | The compound exhibits good performance in photopolymerization reaction. The compound meets the high requirement of industry regarding properties, e.g. high solubility, thermal stability, and storage stability.
US8546502B2 | 2013-10-01 | Manufacture of dye polymer for pigment composition, involves performing living radical polymerization of addition polymerizable monomer using dye having polymerization-initiating group as polymerization initiator | Method for producing dye polymer, dye polymer and use of the same | Dainichiseika Color & Chemicals Mfg. Co. Ltd.,Chuo-ku, Tokyo,JP ¦ Kyoto University,Kyoto-shi, Kyoto,JP ¦ Shimanaka Hiroyuki,Chuo-ku,JP ¦ Hitotsuyanagi Toshiyuki,Chuo-ku,JP ¦ Murakami Yoshikazu,Chuo-ku,JP ¦ Goto Atsushi,Uji,JP ¦ Tsujii Yoshinobu,Uji,JP ¦ Fukuda Takeshi,Uji,JP | Shimanaka, Hiroyuki ¦ Hitotsuyanagi, Toshiyuki ¦ Murakami, Yoshikazu ¦ Goto, Atsushi ¦ Tsujii, Yoshinobu ¦ Fukuda, Takeshi | An addition polymerizable monomer is subjected to living radical polymerization using a dye having living radically polymerizable polymerization-initiating group as polymerization initiator. The content of dye is 1-50 mass%. Thus, the manufacture of dye polymer is carried out. INDEPENDENT CLAIMS are included for the following:pigment composition, which contains dye polymer and pigment; andcoloring agent, which contains dye polymer or the pigment composition. Manufacture of dye polymer used for pigment composition for coloring agent (both claimed) for articles. Can also be used as pigment dispersant for pigment dispersion liquid. The dye polymer provides colored article with high transparency, and high-added value. The pigment dispersant liquid formed using pigment has excellent dispersibility and dispersion stability. Preferred Catalyst: The phosphorus compound has catalyst is phosphorus halide, phosphite type-compound, or the phosphinate type-compound containing an iodine atom.Preferred Catalyst: The nitrogen compound as a catalyst is an imide type-compound. The oxygen compound as a catalyst is a phenol type compound, iodo oxyphenyl compound, or vitamins. The addition polymerizable monomer has carboxyl group, sulfonic acid group, or phosphoric acid group.Preferred Method: The addition polymerizable monomer is subjected to living radical polymerization using charge compound of chromogen having polymerization-initiating group as polymerization initiator and pigmented. The living radical polymerization of the dye is performed in the presence of catalyst containing phosphorus compound, nitrogen compound or oxygen compound, which extracts the iodine atom of polymerization initiator group (1). The polymerization initiating group is of formula: -A-C(-X)(-Y)-I.X,YH, hydrocarbyl, halo, cyano, alkoxy carbonyl, aryloxy carbonyl, acyloxy, allyloxy, alkoxy, alkyl carbonyl or allylcarbonyl;andAarbitrary coupling group with dye or charge compound of chromogen.Preferred Composition: The I of polymerization-initiating group (1) of dye or charge of the chromogen is iodine, chlorine or bromine. The pigment is azo type, cyanine type, phthalocyanine type, perylene type, perinone type, diketopyrrolopyrrole type, quinacridone type, isoindolinone type, isoindoline type, azomethine type, dioxazine type, quinophthalone type, anthraquinone type, indigo type, azo metal complex type, quinoline type, diphenylmethane type, triphenylmethane series, xanthene series, lumogen type, coumarin series, fluorescein type, or fluorescent dye. The charge compound of the chromogen is raw material compound of the dye. The polymer coupled with the dye is a homopolymer, a random copolymer, a block copolymer, or a gradient copolymer, having number average molecular weight of 1000-50000. Preferred Property: The obtained dye polymer is neutralized by an alkali substance, such that the dye polymer is water soluble. | Disclosed are a production process of a dye polymer having a dye content of from 1 to 50 wt %, and the dye polymer and its use. The production process includes subjecting an addition-polymerizable monomer to living radical polymerization by using, as a polymerization initiator, a dye having a polymerization initiating group enabling the living radical polymerization. The dye polymer and a composition of the dye polymer and a pigment are useful as good coloring agents for various products or articles. The colored products or articles are high in transparency, and are provided with high added value. The dye polymer can also be used as a dispersant for pigments, thereby making it possible to afford pigment dispersions excellent in dispersion properties and dispersion stability. Cette invention concerne un procédé de production d'un polymère colorant ayant une teneur de colorant de 1 à 50 % en poids, qui est caractérisé en ce qu'un monomère polymérisable par addition est soumis à une polymérisation radicalaire vivante en utilisant un colorant ayant un groupe d'initiation de polymérisation polymérisable par un procédé radicalaire vivant à titre d'initiateur de polymérisation. Un polymère colorant et son utilisation sont également décrits. Le polymère colorant et une composition contenant ledit polymère colorant et un pigment sont utiles à titre de bons agents colorants pour divers articles. Le polymère colorant ou la composition donne un article coloré ayant une transparence élevée, qui permet à l'article coloré d'avoir une valeur ajoutée élevée. De plus, le polymère colorant peut être utilisé à titre de dispersant pour pigments et donne un liquide de dispersion pour pigments ayant une excellente dispersibilité et stabilité de dispersion. | JP2008168361A ¦ WO2009JP61705A | 2008-06-27 ¦ 2009-06-26 | US8546502B2 ¦ EP2308932A1 ¦ EP2308932A4 ¦ EP2308932B1 ¦ JP05344259B2 ¦ KR1394761B1 ¦ KR2011036088A ¦ US20110112242A1 ¦ WO2009157536A1 | WO2009157536A1 ¦ EP2308932A1 ¦ KR2011036088A ¦ US20110112242A1 ¦ JP2010518070X ¦ EP2308932B1 ¦ US8546502B2 ¦ JP05344259B2 ¦ KR1394761B1 | The invention claimed is: 1. A production process of a dye polymer having a dye content of from 1 to 50 wt %, the process comprising a living radical polymerization process which uses a dye having a polymerization initiating group as a polymerization initiator and in which a radical in the polymerization initiating group is formed by using a catalyst and then an addition-polymerizable monomer reacts to the radical, wherein the polymerization initiating group is a group of the following formula (1): wherein X and Y may be the same or different and each represent a hydrogen atom, hydrocarbon group, halogen atom, cyano group, alkoxycarbonyl group, allyloxycarbonyl group, acyloxy group, allyloxy group, alkoxy group, alkylcarbonyl group or allylcarbonyl group, and A represents a connecting group to the dye, wherein the catalyst is a compound capable of converting into a radical and is selected from an iodine-containing phosphorus halide, a phosphite compound or a phosphinate compound, an imide compound, a phenol compound, an iodoxyphenyl compound and a vitamin, and wherein a catalyst radical is generated from the catalyst with reacting a free radical generated from organic peroxides or azo compounds to the catalyst and then the catalyst radical generates the radical in the polymerization initiating group by extracting the iodine atom from the group of the formula (1). 2. A production process of a dye polymer having a dye content of from 1 to 50 wt %, the process comprising a living radical polymerization process which uses a dye raw compound having a polymerization initiating group as a polymerization initiator and in which a radical in the polymerization initiating group is formed by using a catalyst and then an addition-polymerizable monomer reacts to the radical, and a process of converting the dye raw compound into a dye, wherein the polymerization initiating group is a group of the following formula (1): wherein X and Y may be the same or different and each represent a hydrogen atom, hydrocarbon group, halogen atom, cyano group, alkoxycarbonyl group, allyloxycarbonyl group, acyloxy group, allyloxy group, alkoxy group, alkylcarbonyl group or allylcarbonyl group, and A represents a connecting group to the dye raw compound, wherein the catalyst is a compound capable of converting into a radical and is selected from an iodine-containing phosphorus halide, a phosphite compound or a phosphinate compound, an imide compound, a phenol compound, an iodoxyphenyl compound and a vitamin, and wherein a catalyst radical is generated from the catalyst with reacting a free radical generated from organic peroxides or azo compounds to the catalyst and then the catalyst radical generates the radical in the polymerization initiating group by extracting the iodine atom from the group of the formula (1). 3. The production process according to claim 1, wherein the dye having the group of the formula (1) has been obtained by halogen exchange from a dye having a group of the formula (1) in which I (iodine) replaced bromine or chlorine. 4. The production process according to claim 1, wherein the dye is an azo, cyanine, phthalocyanine, perylene, perinone, diketopyrrolopyrrole, quinacridone, isoindolinone, isoindoline, azomethine, dioxazine, quinophthalone, anthraquinone, indigo, azo-metal complex, quinoline, diphenylmethane, triphenylmethane, xanthene, Lumogen, coumarin, fluorescein or fluorescent dye. 5. The production process according to claim 1, wherein a polymer bonded to the dye is a homopolymer, random copolymer, block copolymer or gradient copolymer, having a number average molecular weight of from 1,000 to 50,000. 6. The production process according to claim 1, wherein the addition-polymerizable monomer has a carboxyl group, sulfonic group or phosphoric group, and the resultant dye polymer is neutralized with an alkaline substance to provide the dye polymer with water solubility. 7. The production process according to claim 2, wherein the dye raw compound having the group of the formula (1) has been obtained by halogen exchange from a dye raw material having a group of the formula (1) in which I (iodine) replaced bromine or chlorine. 8. The production process according to claim 2, wherein the dye raw compound is a raw compound for a dye of an azo, cyanine, phthalocyanine, perylene, perinone, diketopyrrolopyrrole, quinacridone, isoindolinone, isoindoline, azomethine, dioxazine, quinophthalone, anthraquinone, indigo, azo-metal complex, quinoline, diphenylmethane, triphenylmethane, xanthene, Lumogen, coumarin, fluorescein or fluorescent dye. 9. The production process according to claim 2, wherein a polymer bonded to the dye is a homopolymer, random copolymer, block copolymer or gradient copolymer, having a number average molecular weight of from 1,000 to 50,000. 10. The production process according to claim 2, wherein the addition-polymerizable monomer has a carboxyl group, sulfonic group or phosphoric group, and the resultant dye polymer is neutralized with an alkaline substance to provide the dye polymer with water solubility. | C08F000200 ¦ C08F000400 ¦ C08L003306 | 2010-12-20 AS ASSIGNMENT KYOTO UNIVERSITY, JAPAN ASSIGNMENT OF ASSIGNORS INTEREST;ASSIGNORS:SHIMANAKA, HIROYUKI;HITOTSUYANAGI, TOSHIYUKI;MURAKAMI, YOSHIKAZU;AND OTHERS;REEL/FRAME:025614/0991 2010-11-19 ¦ 2010-12-20 AS ASSIGNMENT DAINICHISEIKA COLOR & CHEMICALS MFG. CO., LTD., JA ASSIGNMENT OF ASSIGNORS INTEREST;ASSIGNORS:SHIMANAKA, HIROYUKI;HITOTSUYANAGI, TOSHIYUKI;MURAKAMI, YOSHIKAZU;AND OTHERS;REEL/FRAME:025614/0991 2010-11-19 | An addition polymerizable monomer is subjected to living radical polymerization using a dye having living radically polymerizable polymerization-initiating group as polymerization initiator. The content of dye is 1-50 mass%. Thus, the manufacture of dye polymer is carried out. | Manufacture of dye polymer used for pigment composition for coloring agent (both claimed) for articles. Can also be used as pigment dispersant for pigment dispersion liquid. | The dye polymer provides colored article with high transparency, and high-added value. The pigment dispersant liquid formed using pigment has excellent dispersibility and dispersion stability.
CN102112438B | 2014-07-23 | New oxime ester compounds for photopolymerizable composition useful for producing pigmented and nonpigmented paints and varnishes, coatings, printing inks, printing plates, adhesives, pressure sensitive adhesives, and dental compositions | Oxime ester photoinitiators ¦ Oxime photosensitive initiator | BASF SE,DE | KURA, HISATOSHI ¦ MATSUMOTO, AKIRA | Oxime ester compounds are new. The oxime ester compounds of formulae (I) and (I') are new.R 1 , R' 1H, 3-8C cycloalkyl, or 1-12C alkyl (optionally substituted by halo, Ph and/or CN); 2-5C alkenyl; Ph; 1-8C alkoxy or benzyloxy; or phenoxy (optionally substituted by 1-6C alkyl and/or halo);R 2 , R' 2 , R" 2H or 1-20C alkyl, 2-20C alkyl, Ph, 2-20C alkoxycarbonyl, or phenoxycarbonyl;R 7H, 1-20C alkyl; 1-20C alkyl which is substituted by halo, Ph, OH, SH, CN, 3-6C alkenoxy, OCH 2 CH 2 CN, OCH 2 CH 2 (CO)O(1-4C alkyl), O(CO)-(1-4C alkyl), O(CO)-phenyl, or (CO)OH or (CO)O(1-4C alkyl); 2-12C alkyl which is interrupted by one or more O; (CH 2 CH 2 O) n+1 H, (CH 2 CH 2 O)(CO)-(1-8C alkyl), 2-12C alkenyl or 3-8C cycloalkyl; Ph, biphenylyl, naphthyl or 1-20C heteroaryl; andR 8 , R 9H, 1-12C alkyl (optionally substituted by halo, Ph, CN, OH, SH, 1-4C alkoxy, (CO)OH and/or (CO)O(1-4C alkyl)); Ph; or halo, or CN.Full Definitions are given in the DEFINITIONS (Full Definitions) Field.INDEPENDENT CLAIMS are included for:a photopolymerizable composition comprising:at least one ethylenically unsaturated photopolymerizable compound, andat compound (I) and/or (II) as photoinitiator;a process for preparation of compound (I) or (I');a process for the photopolymerization of compounds containing ethylenically unsaturated double bonds comprising irradiating the composition with electromagnetic radiation at 150-600 nm, electron beam or X-rays;a color filter prepared by providing red, green and blue picture elements and black matrix, comprising photosensitive resin and pigment on transparent substrate; and providing transparent electrode either on surface of substrate or on surface of color filter layer, where photosensitive resin comprises polyfunctional acrylate monomer, organic polymer binder and a photopolymerization initiator of compound (I) or (I'); andcoated substrate which is coated on at least one surface with the photopolymerizable composition. Oxime ester compounds for photopolymerizable composition useful for producing pigmented and nonpigmented paints and varnishes, powder coatings, printing inks, printing plates, adhesives, pressure sensitive adhesives, dental compositions, gel coats, photoresists for electronics, electroplating resists, etch resists, both liquid and dry films, solder resists, resists to manufacture color filters for a variety of display applications, resists to generate structures in the manufacturing processes of plasma-display panels, electroluminescence displays and LCD, spacers for LCD, for holographic data storage (HDS), as composition for encapsulating electrical and electronic components, for producing magnetic recording materials, micromechanical parts, waveguides, optical switches, plating masks, etch masks, color proofing systems, glass fiber cable coatings, screen printing stencils, for producing three-dimensional objects by use of stereolithography, as image recording material, for holographic recordings, microelectronic circuits, decolorizing materials, decolorizing materials for image recording materials, for image recording materials using microcapsules, as a photoresist material for a UV and visible laser direct imaging system, as a photoresist material used for forming dielectric layers in a sequential build-up layer of a printed circuit board (claimed). The oxime ester compounds exhibit good performance in photopolymerization reactions. Preparation (claimed). Compound (I) or (I') is prepared by reacting oxime compound of formula (II) or (II') with an acyl halide of formula Hal-C(=O)-R 1 and/or Hal-C(=O)-R 1 , or an anhydride of formula R 1 -C(=O)-O-C(=O)-R and/or R' 1 -C(=O)-O-C(=O)-R' 1 in the presence of a base or mixture of bases. Preferred Components: The additive (d) comprises photosensitizer, in particular a compound consisting of benzophenone and its derivatives, thioxanthone and its derivatives, anthraquinone and derivatives, or coumarin and its derivatives.Preferred Components: The component (a) is resin obtained by reaction of saturated or unsaturated polybasic acid anhydride with a product of reaction of epoxy resin and unsaturated monocarboxylic acid.The additive (d) comprises pigment or a mixture of pigments, or dispersant or a mixture of dispersants.Preferred Composition: The photopolymerizable composition comprises at least one further photoinitiator (c), and/or other additives (d); photoinitiator (b) (0.05-25 wt.%); and binder polymer (e), in particular copolymer of methacrylate and methacrylic acid. | Compounds of the formula I or (I'), wherein R1 and R'1 for example are hydrogen, C3-C8cycloalkyl or C1-C12alkyl, R2 and R2' for example are hydrogen; unsubstituted C1-C20alkyl or substituted C1-C20alkyl; and R8 and R9 for example are hydrogen, C1-C12alkyl which optionally is substituted, or phenyl which optionally is substituted; exhibit an unexpectedly good performance in photopolymerization reactions. FORMULA (I) or (I ') compound, wherein R1 and R ' 1 such as for hydrogen, C3-C8 cycloalkyl or C1-C12 alkyl, R2 and R2 such as is is hydrogen, C1-C20 alkyl or substituted C1-C20 alkyl is not substituted is; and R8 and R9 such as for hydrogen, optionally substituted and C1-C12 alkyl group, phenyl or optionally substituted and, displaying out the good performance other than and in unexpected. L'invention porte sur des composés représentés par la formule I ou (I') : dans lesquels R1 et R'1 représentent par exemple hydrogène, cycloalkyle en C3-C8 ou alkyle en C1-C12; R2 et R2' représentent par exemple hydrogène, alkyle en C1-C20 non substitué ou alkyle en C1-C20 substitué; et R8 et R9 représentent par exemple hydrogène, alkyle en C1-C12 qui est éventuellement substitué ou phényle qui est éventuellement substitué. Ces composés présentent une performance étonnamment bonne dans des réactions de photopolymérisation. | EP2008157706A ¦ WO2009EP56397A | 2008-06-06 ¦ 2009-05-27 | CN102112438B ¦ CN102112438A ¦ EP2303833A2 ¦ EP2303833B1 ¦ JP05566378B2 ¦ JP2011525480A ¦ KR1626172B1 ¦ KR2011015683A ¦ TW201000434A ¦ TWI466853B ¦ US20110170209A1 ¦ US8507725B2 ¦ WO2009147031A2 ¦ WO2009147031A3 | WO2009147031A2 ¦ WO2009147031A3 ¦ TW201000434A ¦ KR2011015683A ¦ EP2303833A2 ¦ US20110170209A1 ¦ CN102112438A ¦ JP2011525480A ¦ IN201008654P4 ¦ US8507725B2 ¦ EP2303833B1 ¦ JP05566378B2 ¦ CN102112438B ¦ TWI466853B ¦ KR1626172B1 | Patent Claims 1. Compounds of the formula I and I' , wherein R1 and R'i independently of one another are hydrogen, C3-C8cycloalkyl or CrC 12alkyl which is unsubstituted or substituted by one or more halogen, phenyl and/or CN; or Ri and R'i are C2-C5alkenyl; or R1 and R'-i are phenyl which is unsubstituted or substituted by one or more C -ι-C6alkyl, halogen, CN, OR3, SR4 and/or NR5R6; or R1 and R'-i are C-i-Csalkoxy, benzyloxy; or phenoxy which is unsubstituted or substituted by one or more CrC 6alkyl and/or halogen; R2 and R2' independently of one another are hydrogen; unsubstituted CrC 2oalkyl or CrC 2oalkyl substituted by one or more halogen, OR3, SR4, CrC 2oheteroaryl, C8-C2ophenoxycarbonyl, CrC 2oheteroaryloxycarbonyl, NR5R6, COOR3 CONR5R6, -N-X 1R2 1 , phenyl and/or by phenyl which is substituted by OR3, SR4 and/or NR5R6, wherein R the unsubstituted or substituted C -ι-C2oalkyl optionally contains one or more C-C multiple bonds; or O N-O-C-R 23 R2 and R2' are NR5R6, — χJ _ c _J_R or C3-C20cycloalkyl;2 L Jm 22 or are C2-C2oalkyl which is interrupted by one or more O and which optionally is substituted by one or more halogen, OR3, phenyl and/or phenyl substituted by OR3, SR4 and/or NR5R6; or R2 and R2' are phenyl which is unsubstituted or substituted by one or more C -ι-C6alkyl, phenyl, halogen, OR3, SR4 and/or NR5R6; or R2 and R2' are C2-C20alkanoyl or benzoyl which is unsubstituted or substituted by one or more Ci-C 6alkyl, phenyl, OR3, SR4 and/or NR5R6; or R2 and R2' are C2-Ci 2alkoxycarbonyl which is optionally interrupted by one or more O and/or optionally substituted by one or more hydroxyl groups; or R2 and R2' are phenoxycarbonyl which is unsubstituted or substituted by CrC 6alkyl, halogen, phenyl, OR3, SR4 and/or NR5R6; or R2 and R2' are CN, CONR5R6, NO2, S(O)m-Cr C6alkyl; S(O)m-phenyl which optionally is sub stituted by Ci-Ci 2alkyl or SO2-Ci-C 6alkyl; or are SO2O-phenyl which optionally is substituted by Ci-Ci 2alkyl; or are diphenyl phosphinoyl or di-(Ci-C 4alkoxy)-phosphinoyl; or R2 and R2' are - MM22 -- CCHH-- oOrr (C); m is 1 or 2; Ar3 is phenyl, naphthyl or coumarinyl, each of which is substituted once or more times by halogen, Ci-Ci 2alkyl, C3-C8cycloalkyl, benzyl and/or phenoxycarbonyl; or each of which is substituted by phenyl or by phenyl which is substituted by one or more OR3, SR4 and/or NR5R6; or each of which is substituted by C2-Ci 2alkoxycarbonyl optionally interrupted by one or more O and/or optionally substituted by one or more hydroxyl groups; or each of which is substituted by OR3, SR4, SOR4, SO2R4 and/or NR5R6; M2 is a direct bond, cyclohexylene or Ci-Cioalkylene or Ci-Cioalkylene-X-, which Ci-Cioalkylene or Ci-Ci Oalkylene-X- is optionally interrupted by one or more O and/or option- ally substituted by one or more halogen, OR3, phenyl or phenyl substituted by OR3, SR4 and/or NR5R6; or M2 is phenylene, naphthylene or phenylene-X-, each of which is unsubstituted or substituted by one or more Ci-C 6alkyl, phenyl, halogen, OR3, SR4 and/or NR5R6; or M2 is Ci-Ci 0alkylene-C(O)-X-, Ci-Ci 0alkylene-X-C(O)-, phenylene-C(O)-X- or d-Cioalkylene-phenylene-X-; M3 is a direct bond, cyclohexylene, Ci-Ci Oalkylene or Ci-Cioalkylene-X-, which Ci-Cioalkylene or Ci-Ci Oalkylene-X- is optionally interrupted by one or more O and/or option ally substituted by one or more halogen, OR3, phenyl or phenyl substituted by OR3, SR4 and/or NR5R6; or M3 is phenylene, naphthylene or phenylene-X-, each of which is unsubstituted or substituted by one or more Ci-C 6alkyl, phenyl, halogen, OR3, SR4 and/or NR5R6; or M3 is Ci-Ci 0alkylene-C(O)-X-, Ci-Ci 0alkylene-X-C(O)-, phenylene-C(O)-X-, d-Cioalkylene-phenylene-X- or phenylene-(CO)-phenylene; X is O, S or NR5 ; X2 is a direct bond, Ci-C 2 oalkylene which optionally is interrupted by O, CO or NR5 , and which uninterrupted or interrupted CrC 2 oalkylene is unsubstituted or substituted by one or more halogen, OR3 , COOR3 , NR5 R6 , Ci-C20 heteroaryl, Ci-C 20 heteroaryl-(CO)O, Ci-C 20 heteroaryl-S, CONR5 R6 , N- X1 R2 1 , phenyl or by phenyl substituted by halogen, R 20 Ci-C 20 alkyl, CrC 4 haloalkyl, SR4 , OR3 , or NR5 R6 , and which unsubstituted or substituted, in terrupted or non-interrupted CrC 2 oalkylene optionally contains one or more C-C multiple bonds; R3 is hydrogen, CrC 20 alkyl or phenyl-Ci-C 3 alkyl; or R3 is Ci-C 20 alkyl which is substituted by OH, SH, -CN, C3 -C6 alkenoxy, OCH2 CH2 CN, OCH2 CH2 (CO)O(CrC 4 alkyl), O(CO)-(C r C4 alkyl), O(CO)-phenyl, (CO)OH and/or (CO)O(Ci-C 4 alkyl); or R3 is C2 -C20 alkyl which is interrupted by one or more O; or R3 is (CH2 CH2 O)n+I H, (CH2 CH2 O)n (CO)-(d-C 8 alkyl), Cr C8 alkanoyl, C2 -Ci 2 alkenyl, C3 -C6 alkenoyl or C3 -C20 cycloalkyl which optionally is interrupted by O, S, CO, NR5 ; or R3 is benzoyl which is unsubstituted or substituted by one or more CrC 6 alkyl, halogen, OH and/or Ci-C4 alkoxy; or R3 is phenyl, naphthyl or Ci-C 20 heteroaryl, each of which is unsubstituted or substituted by halogen, OH, Ci-Ci 2 alkyl, Ci-Ci 2 alkoxy, CN, NO2 , phenyl-Ci-C 3 alkyloxy, phenoxy, R I "2 O I l Ci-C i2 alkylsulfanyl, phenylsulfanyl, N(Ci-Ci 2 alkyl)2 , diphenylamino and/or —C=N-O-C-R" 1 ; n is 1-20; R4 is hydrogen, CrC 20 alkyl, C2 -Ci 2 alkenyl, C3 -C20 cycloalkyl, phenyl-Ci-C 3 alkyl, wherein the Ci-C 20 alkyl, C2 -Ci 2 alkenyl, C3 -C20 cycloalkyl, phenyl-Ci-C 3 alkyl optionally is interrupted by O, S, CO, NR5 ; or R4 is Ci-C 8 alkyl which is substituted by OH, SH, CN, C3 -C6 alkenoxy, OCH2 CH2 CN, OCH2 CH2 (CO)O(Ci-C 4 alkyl), O(CO)-(C r C4 alkyl), O(CO)-phenyl, (CO)OH or (CO)O(Ci-C 4 alkyl); or R4 is (CH2 CH2 O)n+I H, (CH2 CH2 O)n (CO)-(d-C 8 alkyl), Cr C8 alkanoyl, C2 -Ci 2 alkenyl, C3 -C6 alkenoyl; or R4 is benzoyl which is unsubstituted or substituted by one or more CrC 6 alkyl, halogen, -OH, d-dalkoxy or d-C 4 alkylsulfanyl; or R4 is phenyl, naphthyl or Ci-C 2 oheteroaryl, each of which is unsubstituted or substituted by halogen, d-C^alkyl, d-C^alkoxy, CN, NO2 , phenyl-Ci-C 3 alkyloxy, phenoxy, Ci-Ci 2 alkylsulfanyl, phenylsulfanyl, N(Ci-Ci 2 alkyl)2 , diphenylamino, (CO)O(Ci-C 8 alkyl), R"2 O (CO)-Ci-C 8 alkyl, (CO)N(d-C 8 alkyl)2 or -C=N-O-C-R"., ; R5 and R6 independently of each other are hydrogen, CrC 20 alkyl, C2 -C4 hydroxyalkyl, C2 -Ci 0 alkoxyalkyl, C2 -C5 alkenyl, C3 -C20 cycloalkyl, phenyl-Ci-C 3 alkyl, d-C 8 alkanoyl, C3 -Ci 2 - alkenoyl, benzoyl; or R5 and R6 are phenyl, naphthyl or Ci-C 2 oheteroaryl, each of which is unsubstituted or substi tuted by Ci-Ci 2 alkyl, benzoyl or Ci-Ci 2 alkoxy; or R5 and R6 together with the N-atom to which they are attached form a 5- or 6-membered saturated or unsaturated ring which optionally is interrupted by O, S or NR3 , and which ring is unsubstituted or substituted by one or more d-C 20 alkyl, d-C 20 alkoxy, =0, SR4 , OR3 or F 2 O NR17 Ri8 , (CO)R-I9 , NO2 , halogen, Cr C4 haloalkyl, CN, phenyl, -C=N-O-C-R"., , or by C3 -C20 cycloalkyl which optionally is interrupted by O, S, CO or NR3 ; or R5 and R6 together with the N-atom to which they are attached form a heteroaromatic ring system, which heteroaromatic ring system is unsubstituted or substituted by one or more R I "2 O I l Ci-C 20 alkyl, Cr C4 haloalkyl, d-C 20 alkoxy, =0, SR4 , OR3 , NR17 Ri8 , (CO)Ri 9 , —C=N-O-C-R" 1 , halogen, NO2 , CN, phenyl or by C3 -C20 cycloalkyl which optionally is interrupted by O, S, CO or NR3 ; R"i has one of the meanings as given for R1 ; R"2 has one of the meanings as given for R2 ; R7 is hydrogen, d-C 20 alkyl; Ci-C 8 alkyl which is substituted by halogen, phenyl, OH, SH, CN, C3 -C6 alkenoxy, OCH2 CH2 CN, OCH2 CH2 (CO)O(d-C 4 alkyl), 0(C0)-(d-C 4 alkyl), O(CO)-phenyl, (CO)OH or (C0)0(d-C 4 alkyl); or R7 is C2 -Ci 2 alkyl which is interrupted by one or more O; or R7 is (CH2 CH2 O)n+ iH, (CH2 CH2 O)n (CO)-(Ci-C 8 alkyl), C2 -C12 alkenyl or C3 -C8 cycloalkyl; or R7 is phenyl, biphenylyl, naphthyl or Ci-C 20 heteroaryl, each of which optionally is substituted by one or more Ci-C 20 alkyl, halogen, d-C^haloalkyl, CN, NO2 , OR3 , SR4 , SOR4 , SO2 R4 or NR5 R6 , wherein the substituents OR3 , SR4 or NR5 R6 optionally form 5- or 6-membered rings via the radicals R3 , R4 , R5 and/or R6 with one of the carbon atoms of the phenyl, biphenylyl, naphthyl or Ci-C 2 oheteroaryl ring; R8 and R9 and R'8 and R'9 independently of each other are hydrogen, d-C^alkyl which op tionally is substituted by one or more halogen, phenyl, CN, OH, SH, d-C 4 alkoxy, (CO)OH or (CO)O(Ci-C 4 alkyl); or R8 and R9 and R'8 and R'9 are phenyl which optionally is substituted by one or more Ci-C 6 alkyl, halogen, CN, OR3 , SR4 or NR5 R6 ; or R8 and R9 and R'8 and R'9 are halogen, CN, OR3 , SR4 , SOR4 , SO2 R4 or NR5 R6 , wherein the substituents OR3 , SR4 or NR5 R6 optionally form 5- or 6-membered rings via the radicals R3 , R4 , R5 and/or R6 with one of the carbon atoms of the phenyl or with the substituent R7 or one of the carbon atoms of the naphthylene or phenylene group of M3 ; or 1O 11 12 13 14 5 P, R8 and R9 and R'8 and R'9 together are — C=C-C=C — or — C=C-C-O — ; R10 , Rii, Ri2 and Ri3 independently of one another are hydrogen, d-C^alkyl which optionally is substituted by one or more halogen, phenyl, CN, OH, SH, Ci-C 4 alkoxy, (CO)OH or (CO)O(Ci-C 4 alkyl); or R10 , Rii, Ri2 and Ri3 are phenyl which optionally is substituted by one or more Ci-C 6 alkyl, halogen, CN, OR3 , SR4 Or NR5 R6 ; or Rio, Rii, Ri2 and Ri 3 are halogen, CN, OR3 , SR4 or NR5 R6 ; R and Ri5 independently of each other are hydrogen, Ci-Ci 2 alkyl which optionally is sub stituted by one or more halogen, phenyl, CN, OH, SH, Ci-C 4 alkoxy, (CO)OH or (CO)O(Ci-C 4 alkyl); or R14 and Ri5 are phenyl which optionally is substituted by one or more Ci-C 6 alkyl, halogen, CN, OR3 , SR4 or NR5 R6 ; R and Ri8 independently of each other are hydrogen, CrC 2 oalkyl, Ci-C 4 haloalkyl, C3 -Ciocycloalkyl or phenyl; or Ri7 and Ri8 together with N-atom to which they are attached form a 5- or 6-membered satu rated or unsaturated ring, which optionally is interrupted by O, S or NR24 ; or Ri7 and Ri8 independently of one another are C2 -C5 alkylene or C2 -C5 alkenylene which is attached to one of the C-atoms of the phenyl or naphthyl ring to which the NRi7 Ri8 is attached, wherein said C2 -C5 alkylene or C2 -C5 alkenylene optionally is interrupted by O, CO or NR24 , and to which C2 -C5 alkylene or C2 -C5 alkenylene optionally a benzene ring is condensed; Rig is hydrogen, OH, CrC 20 alkyl, Ci-C 4 haloalkyl, C2 -C20 alkyl which is interrupted by O, CO or NR24 , C3 -C20 cycloalkyl which optionally is interrupted by O, S, CO or NR24 , or is phenyl, naphthyl, phenyl-C r C4 alkyl, SR4 , OR3 or NR 7 Ri8 ; R20 is COOR3 , CONR5 R6 , (CO)Ri; or R20 has one of the meanings as given for R5 and R6 ; R2 i is COOR3 , CONR5 R6 , (CO)Ri; or R2 i has one of the meanings as given for R3 ; R22 is hydrogen, d-C 2 oalkyl; C2 -C2 oalkenyl; C3 -C2 ocycloalkyl which optionally is interrupted by O, S, CO or NR5 , or is C3 -Ci 0 cycloalkenyl; or is Ci-C 20 alkyl which is substituted by one or more halogen, SR4 , OR3 , COOR3 , NR5 R6 , Cr C20 heteroaryl, Cr C20 heteroaryl-(CO)O, CONR5 R6 , -N-X 1 R2 1 or phenyl; or R22 is C2 -C20 alkyl which is interrupted by one or more O R 20 and/or optionally is substituted by one or more halogen, SR4 , OR3 , COOR3 , NR5 R6 , Ci-C 20 heteroaryl, Cr C20 heteroaryl-(CO)O, CONR5 R6 , -N-X 1 R2 1 or phenyl; R20 or R22 is phenyl, naphthyl, coumarinyl or Ci-C 20 heteroaryl, each of which optionally is sub- stituted by one or more Ci-Ci 2 alkyl, phenyl, halogen, Ci-C4 haloalkyl, CN, NO2 , SR4 , OR3 , NR5 R6 or by C3 -C20 cycloalkyl which optionally is interrupted by O, CO or NR5 ; or R22 is C2 -C20 alkanoyl, or benzoyl which is unsubstituted or substituted by one or more Ci-C 6 alkyl, halogen, phenyl, SR4 , OR3 or NR5 R6 ; or R22 is C2 -Ci 2 alkoxycarbonyl which optionally is interrupted by one or more O and/or op- tionally is substituted by one or more OH; or R22 is phenoxycarbonyl which is unsubstituted or substituted by one or more Ci-C 6 alkyl, Ci-C4 haloalkyl, halogen, phenyl, SR4 , OR3 or NR5 R6 ; or R22 is NR5 R6 ; or R22 forms a ring with one of the C-atoms of the phenyl ring to which the group O N-O-C-R 23 —x-J-Q-J — is attached, wherein said formed ring is unsubstituted or substituted; 2 L Jm 22 R2 3 has one of the meanings as given for R1 ; and R24 is hydrogen, CrC 20 alkyl, Ci-C4 haloalkyl, C2 -C20 alkyl which is interrupted by O, S or CO, or is phenyl-Ci-C 4 alkyl, C3 -C20 cycloalkyl which optionally is interrupted by O, S or CO, or is phenyl. 2. Compounds of the formula I or I' according to claim 1, wherein R1 and R'i are C1 -C^aIkVl, phenyl or CrC 8 alkoxy; R2 and R2' independently of one another are unsubstituted CrC 2oalkyl or Ci-C 2oalkyl substi- O N-- P -- C-- R23 tuted by SR4 or COOR3, or R2 and R2' are _ χJ_c — R 22 L Jm m is 1; X2 is a direct bond; R3 is Ci-C 20alkyl or phenyl-Ci-C 3alkyl; or R3 is C3-C20cycloalkyl which optionally is inter rupted by O, in particular R3 is Ci-C 20alkyl or d-C 8alkanoyl; R4 is CrC 20alkyl, CrC 8alkanoyl, phenyl-Ci-C 3alkyl or CrC 20heteroaryl; or R4 is phenyl R I "2 O I l which is unsubstituted or substituted by CrC 2oalkyl, halogen or —C=N-O-C-R" 1 ; in par ticular R4 is Ci-C 2oheteroaryl or phenyl which is unsubstituted or is substituted by NO2 or by F 2 O -C=N-O-C-R'^ ; R5 and R6 independently one another are hydrogen, phenyl or CrC 20alkyl; or R5 and R6 to gether with the N-atom to which they are attached form a heteroaromatic ring system which is R I "2 O I l unsubstituted or is substituted by —C=N-O-C-R"., , in particular R5 and R6 together with the N-atom to which they are attached form a heteroaromatic ring system which is unsubstituted or R"2 o is substituted by -C=N-O-C-R"., ; R"i has one of the meanings as given for R1; R"2 has one of the meanings as given for R2; R7 is phenyl, naphthyl or Ci-C 20heteroaryl, each of which optionally is substituted by one or more Ci-C 6alkyl, halogen, CN, OR3, SR4, or NR5R6, in particular R7 is phenyl, naphthyl or Ci-C 20heteroaryl, each of which optionally is substituted by one or more Ci-C 6alkyl, halogen, OR3, SR4, or NR5R6; R8 and R9 are hydrogen; R22 is Ci-C 20alkyl; and R23 has one of the meanings as given for R1, in particular R23 is CrC 2oalkyl. 3. A photopolymerizable composition comprising (a) at least one ethylenically unsaturated photopolymerizable compound and (b) as photoinitiator, at least one compound of the formula I or I' as defined in claim 1. 4. A photopolymerizable composition according to claim 3, wherein the component (a) is a resin obtained by the reaction of a saturated or unsaturated polybasic acid anhydride with a product of the reaction of an epoxy resin and an unsaturated monocarboxylic acid. 5. A photopolymerizable composition according to claim 3, additionally to the photoinitiator (b) comprising at least one further photoinitiator (c), and/or other additives (d). 6. A photopolymerizable composition according to claim 5 as further additive (d) comprising a pigment or a mixture of pigments. 7. A photopolymerizable composition according to claim 6 as further additive (d) comprising a dispersant or a mixture of dispersants. 8. A photopolymerizable composition according to anyone of claims 3-7, comprising 0.05 to 25 % by weight of the photoinitiator (b), or the photoinitiators (b) and (c), based on the composi tion. 9. A photopolymerizable composition according to anyone of claims 3-8 as further additive (d) comprising a photosensitizer, in particular a compound selected from the group consisting of benzophenone and its derivatives, thioxanthone and its derivatives, anthraquinone and its derivatives, or coumarin and its derivatives. 10. A photopolymerizable composition according to anyone of claims 3-9 additionally com prising a binder polymer (e), in particular a copolymer of methacrylate and methacrylic acid. 11. A process for the preparation of a compound of the formula I or I' according to claim 1 by reacting an oxime compound of formula Il or II' or , wherein R2, R'2, R7, Re and R9 are as defined in claim 1, o O with an acyl halide of the formula III Hal c Ri or/and III' Hal c R i , (III) (III') wherein Hal is a halogen, in particular Cl, and Ri and R'i are as defined in claim 1, or an anhydride of the formula IV R 1- C- O-C- R 1 Or/and IV R'1 c ° ~ R'1 , wherein R1 and R'i are as defined in claim 1, in the presence of a base or a mixture of bases. 12. A compound of the formula Il or wherein R2, R'2, R7, Re nd Rg are as defined in claim 1 13. A process for the photopolymerization of compounds containing ethylenically unsaturated double bonds, which comprises irradiating a composition according to anyone of claims 3-10 with electromagnetic radiation in the range from 150 to 600 nm, or with electron beam or with X-rays. 14. The use of a composition according to anyone of the claims 3-10 for producing pigmented and nonpigmented paints and varnishes, powder coatings, printing inks, printing plates, ad- hesives, pressure sensitive adhesives, dental compositions, gel coats, photoresists for elec tronics, electroplating resists, etch resists, both liquid and dry films, solder resists, resists to manufacture color filters for a variety of display applications, resists to generate structures in the manufacturing processes of plasma-display panels, electroluminescence displays and LCD, spacers for LCD, for holographic data storage (HDS), as composition for encapsulating electrical and electronic components, for producing magnetic recording materials, microme- chanical parts, waveguides, optical switches, plating masks, etch masks, colour proofing systems, glass fibre cable coatings, screen printing stencils, for producing three-dimensional objects by means of stereolithography, as image recording material, for holographic re cordings, microelectronic circuits, decolorizing materials, decolorizing materials for image recording materials, for image recording materials using microcapsules, as a photoresist material for a UV and visible laser direct imaging system, as a photoresist material used for forming dielectric layers in a sequential build-up layer of a printed circuit board. 15. A color filter prepared by providing red, green and blue picture elements and a black matrix, all comprising a photosensitive resin and a pigment on a transparent substrate and providing a transparent electrode either on the surface of the substrate or on the surface of the color filter layer, wherein said photosensitive resin comprises a polyfunctional acrylate monomer, an organic polymer binder and a photopolymerization initiator of formula I or I' as defined in claim 1. 16. Coated substrate which is coated on at least one surface with a composition according to claim 3. 1. The formula I and I ' is compound:Wherein R1 and R ' i independently of each other is hydrogen, un-substituted or one by one or more of halogen, C1-C12 alkyl and/or phenyl substituted and CN, or R1 and R '. Is not substituted by one or two or more of C1-C6 alkyl, halogen and substituted phenyl, or R1 and R ' I is C1-C8 alkoxy or benzyloxy, R2 and R2 independent of each other is hydrogen, C1-C2tl alkyl C1-C2tl alkyl group or by one or more of halogen of replace end of, SR4 or COOR3 is substituted, orM is I, X2 is direct key, R3 is hydrogen, C1-C20 alkyl, phenyl-C1-C3 alkyl, C1-C8 alkanoyl, C3-C6 enoyl or optionally by C3-C2tl O or S insertion and cycloalkyl; or R3 is not substituted or is of one or more of C1-C6 alkyl, halogen, OH and/or C1-C4 alkoxy and substituted benzoyl, R4 is hydrogen, C1-C20 alkyl, phenyl-C1-C3 alkyl or C1-C8 alkanoyl, or R4 is phenyl, naphthyl or C1-C2tl heteroaryl, each unsubstituted or it is halogen, C1-C12 alkyl, NO2 orSubstituted. R " Has the meanings for R1 given that the R 2 has the meanings for R2 that is given, R7 is phenyl, naphthyl or C1-C2tl heteroaryl, wherein each selecting one by one or more of C1-C2tl alkyl, halogen, C1-C12 halogenated alkyl, CN, OR3, SR4 or NR5R6 substituted, R5 and R6 independent of each other is hydrogen, C1-C20 alkyl, phenyl or naphthyl, or R5 and R6 and they connected with the N-atom together form the aromatic system, the heteroaromatic ring system is unsubstituted or isSubstituted, R8 and R9 independent of each other is hydrogen or C1-C12 alkyl, R22 is hydrogen or C1-C2tl alkyl, R23 for R has the meanings given. 2. According to formula I or I ' right compound claim 1 and, wherein R1 and R ' i is C1-C12 alkyl, phenyl or C1-C8 alkoxy, R2 and R/ independently of each other is not substituted is C1-C2ci alkyl group or by SR4 or COOR3 C1-C2ci alkyl group is substituted, or two R2 and R2 ' is)M is I, X2 is direct key, R3 is C1-C2tl alkyl, phenyl-C1-C3 alkyl, or R3 is C1-C8, R4 is C1-C2tl alkyl, C1-C8 alkanoyl, phenyl-C1-C3 alkyl or C1-C2tl heteroaryl, or R4 is not substituted or is NO2 or isAnd substituted phenyl, R " Has the meanings for R1 given that the R 2 has the meanings for R2 that is given, R7 is phenyl, naphthyl or C1-C2tl heteroaryl, wherein each selecting one by one or more of C1-C6 alkyl, halogen, CN, 0R3, SR4 or NR5R6 substituted, R5 and R6 independent of each other is hydrogen, phenyl or C1-C2tl alkyl group, or R5 and N-atom R6 and the connected and they together form unsubstituted or--O substituted by heteroaryl ring system is R8 and R9 is hydrogen, R22 is a C2Q alkyl group, and R23 is a C12 alkyl group. 3. According to formula I or I ' right compound claim 1 and, wherein R1 and R ' I is C1-C12 alkyl, phenyl or C1-C8 alkoxy, R2 and R2 independently of each other is C1-C2tl alkyl not substituted and or is SR4 or COOR3 to C1-C2tl alkyl group is substituted, or two R2 and R2 ' is -M is I, X2 is direct key, R3 is C1-C2tl alkyl or C1-C8 alkanoyl, R4 is C1-C20 heteroaryl or phenyl, it is unsubstituted or is NO2 orSubstituted R " For R1 has the meanings of R 2 has for the meanings set forth in Table R2, R7 is phenyl, naphthyl or C1-C2tl heteroaryl, wherein each selecting one by one or more of C1-C6 alkyl, halogen, 0R3, SR4 or NR5R6 substituted, R5 and R6 and they connected with the N atom and together form unsubstituted or isAnd substituted heteroaryl ring system, R8 and R9 is hydrogen, R22SQ-C20 alkyl, and R23 is C1-C12 alkyl. 4. Right according to claim 1-3 of the formula I or according to any one of claims I compound, wherein the C1-C2tl alkyl group is C1-C8 alkyl group. 5. According to claim in claim any one of claims 1-3 of formula I or I ' compound, the group CO (R7) connected at the N-position of phenyl key, be Ia or FORMULA I ' a compound:Wherein Rp R ' R2, R ' 2, R7, R8 and R9 the right claim 1 to 3 any one of the definition. 6. Right according to claim 1-3 of the formula I or according to any one of claims I compound, the center N atom is key in alignment and oxime ester group key of phenyl ring, be FORMULA Ib or I ' b compound:, the Rp R '. , R2, 2, R7, R8 and R9 the right claim 1 to 3 any one of the definition. 7. Right according to claim 1-3 of the formula I or according to any one of claims I compound, the group CO (R7) in connected with N-phenyl key and para-position, and the center N atom is key in alignment and oxime ester group key of phenyl ring, FORMULA Ic or be I ' c compound:Wherein Rp R '. , R2, 2, R7, R8 and R9 the right claim 1 to 3 any one of the definition. 8. Right according to claim 1-3 of the formula I or according to any one of claims I compound, wherein R1 and 1 ' I is phenyl or C1-C4 alkyl group. 9. Right according to claim 1-3 of the formula I or according to any one of claims I compound, wherein R5 and R6 and the connected with the N atom they together form unsubstituted or isThe substituted carbazolyl. 10. Right according to claim 1-3 of the formula I according to any one of claims I compound or, for the R7 and the C1-C2tl heteroaryl is thienyl. 11. Comprising following component can photo-polymerizable composition of: (a) at least one of alkene key type unsaturated can photo-polymerizable compound and (b) at least one claim of claim 1-10 and according to any one of claims the definition of formula I or I ' compound, as photosensitive initiator. 12. Right according to claim 11 can the photopolymerizable composition, wherein the component (a) is resin by epoxy resin and reaction product of unsaturated monocarboxylic acid and saturated or unsaturated polybasic acid anhydride to obtain the response. 13. Right according to claim 11 can the photopolymerizable composition, photosensitive initiator except (b) also comprises at least one of the other of the photosensitive initiator (C) and/or other additives (d). 14. Right according to claim 13 can the photopolymerizable composition, including pigment or pigment mixture as other additive. 15. Right according to claim 14 can the photopolymerizable composition, containing a dispersant or dispersant mixture as other additive. 16. According to claim in claim any one of claims 11-15 the photo-polymerizable composition can, comprising based on the composition is 0.05-25 weight % of the photosensitive initiator (b) or a photosensitive initiator (b) and (C). 17. Right according to claim 13 can the photopolymerizable composition, containing a photosensitizer as other additives (d). 18. Right according to claim 11-15 and any one of the photo-polymerizable composition may, in addition comprising a binder polymer (e). 19. Right according to claim 18 can the photopolymerizable composition, wherein the binder polymer (e) is copolymer of methacrylate and methacrylic acid. 20. Oxime compound in formula I or I ' claim according to claim 1-10 and the compound according to any one of claims the method, comprising the following in existing of alkali or alkali mixture, make formula II or II ' isWherein R2, R ' 2, R7, .R8 and R9 the right claim 1-10 to any one of the defined, and typeand/or FORMULAE, refer to CN102336643AC00023.tif;The acyl halide reaction, wherein Hal is halogen, R1 and R '. The right claim 1-10 any one of the defined, or participant typeAnd/or IThe anhydride reaction, wherein R1 and IT1 the according to claim 1-10 and any one of the definition. 21. Method according to claim 20 and claim, wherein Hal is Cl. 22. The formula II or II ' compound:Wherein R2, R ' 2, R7, R8 and R9 the right claim l-1o to any one of the definition. 23. Light polymerization method and compound containing alkene type unsaturated double key and key, wherein comprising using electromagnetic radiation in the 150-600nm range or composition according to any one of claims and with the electron beam or with X-ray irradiation according to claim claim 11-19. 24. The application composition according to claim claim 11-19 any one of the item, its use for colouring and not produce the coloured paint and varnish, powder coating, print, print plate, adhesive dental composition, gel coating, electron with photo-resist, electroplating resist, etch resist liquid film and the dry retardant, used for color filter production is a kind of multi-display application of resist, an LCD for spacer used for holographic data storage, as used for encapsulating electric and electronic component and composition, used for produce magnetic recording material, component, waveguide, optical switch, plating mask, etch mask, the color sample system, glass fiber cable coating, screen print module, used for the three-dimensional carving operation produce three dimension object is used as image recording material as used for a UV and visible laser direct imaging system can and photo-resist material is used as for in turn overlapped layer of print circuit board and forming the dielectric layer and photoresist material. 25. Application according to claim of claim 24, the adhesive is pressure sensitive adhesive. 26. Light polymerization initiator by providing all comprising a photosensitive resin and the pigment red, green and blue pixel and black substrate on at transparent substrate, and providing transparent electrode on upper of substrate surface or colour filter layer surface in the colour filter, and wherein the photosensitive resin comprises multi-functional acrylic ester monomer, organic polymer binder and the right claim according to any one of claims 1-10 the definition of formula I or I ' is. 27. Coating the substrate coated with composition according to claim claim 11-19 and according to any one of claims wherein at least one surface of the two. | C07C025166 ¦ C07C025148 ¦ C07D020986 ¦ C07D033338 ¦ C08F000250 ¦ G03F0007004 | 2014-07-23 C14 GRANT OF PATENT OR UTILITY MODEL + ¦ 2011-08-10 C10 ENTRY INTO SUBSTANTIVE EXAMINATION ¦ 2011-06-29 C06 PUBLICATION + | Oxime ester compounds are new. | Oxime ester compounds for photopolymerizable composition useful for producing pigmented and nonpigmented paints and varnishes, powder coatings, printing inks, printing plates, adhesives, pressure sensitive adhesives, dental compositions, gel coats, photoresists for electronics, electroplating resists, etch resists, both liquid and dry films, solder resists, resists to manufacture color filters for a variety of display applications, resists to generate structures in the manufacturing processes of plasma-display panels, electroluminescence displays and LCD, spacers for LCD, for holographic data storage (HDS), as composition for encapsulating electrical and electronic components, for producing magnetic recording materials, micromechanical parts, waveguides, optical switches, plating masks, etch masks, color proofing systems, glass fiber cable coatings, screen printing stencils, for producing three-dimensional objects by use of stereolithography, as image recording material, for holographic recordings, microelectronic circuits, decolorizing materials, decolorizing materials for image recording materials, for image recording materials using microcapsules, as a photoresist material for a UV and visible laser direct imaging system, as a photoresist material used for forming dielectric layers in a sequential build-up layer of a printed circuit board (claimed). | The oxime ester compounds exhibit good performance in photopolymerization reactions.
US8501855B2 | 2013-08-06 | Multistage emulsion polymer useful in decorative and protective coatings comprises multistage emulsion polymer of a first polymer shell having specific acid number, number average molecular weight and glass transition temperature | Multistage emulsion polymer and coatings formed therefrom | Rohm and Haas Company,Philadelphia,PA,US ¦ Dombrowski Gary W.,West Chester,PA,US ¦ Rosano William J.,Hatboro,PA,US | Dombrowski, Gary W. ¦ Rosano, William J. | A multistage emulsion polymer (p1) comprises: the multistage emulsion polymer (10-30 wt.%), of a first polymer shell having an acid number of 5-100, where the first polymer has a calculated number average molecular weight (Mn) of 1000-4500 and calculated glass transition temperature (Tg) of lower than 100° C; and the multistage emulsion polymer (70-90 wt.%), of a second polymer core having an acid number of 0 to one-half the acid number of the first polymer, where the second polymer has a calculated Mn of ≥ 20000. INDEPENDENT CLAIMS are included for the following:an aqueous coating composition comprising multi-stage aqueous emulsion polymer comprising the multi-stage emulsion polymer (p1); andproviding (M1) a coating involving: forming an aqueous coating composition comprising the multi-stage aqueous emulsion polymer; applying the aqueous coating composition to a substrate; and drying, or allowing to dry, the applied aqueous coating composition. In an aqueous coating composition and for providing a coating (claimed); in decorative and protective coatings for various substrates (e.g. wood, metal, plastics, cementitious substrates such as concrete, stucco and mortar, previously painted or primed surfaces and weathered surfaces). The multistage emulsion polymer used in coating composition in which the coatings maintain a desirable balance of coatings properties, particularly including good film formation and scrub resistance, especially when relatively low levels of coalescent are employed i.e. in low volatile organic compound (VOC) coatings. Preferred Components: The acid number of the first polymer is 30-65. The calculated Tg of the first polymer is lower than 80° C. | A multi-stage aqueous emulsion polymer, an aqueous coating composition including the emulsion polymer, and a method for providing a coating including the emulsion polymer are provided. The multistage emulsion polymer includes from 10% to 30% by wt., based on the wt. of the multistage emulsion polymer, of a first polymer shell having an acid number of from 5 to 100, the first polymer having a calculated Mn of from 1000 to 4500 and a calculated Tg of lower then 100° C.; and from 70% to 90% by wt., based on the wt. of the multistage emulsion polymer, of a second polymer core having an acid number of from 0 to one-half the acid number of the first polymer, the second polymer having a calculated Mn of greater than 20,000. | US2010341575P | 2010-04-01 | US8501855B2 ¦ AU2011201464A1 ¦ AU2011201464B2 ¦ BRPI1100960A2 ¦ CN102212170A ¦ CN102212170B ¦ EP2371870A1 ¦ EP2371870B1 ¦ US20110244134A1 | EP2371870A1 ¦ US20110244134A1 ¦ AU2011201464A1 ¦ CN102212170A ¦ EP2371870B1 ¦ AU2011201464B2 ¦ BRPI1100960A2 ¦ US8501855B2 ¦ CN102212170B | What is claimed is: 1. A multistage emulsion polymer comprising: from 10% to 30% by wt., based on the wt. of said multistage emulsion polymer, of a first polymer shell having an acid number of from 5 to 100, said first polymer having a calculated Mn of from 1000 to 4500 and a calculated Tg of lower than 100° C.; and from 70% to 90% by wt., based on the wt. of said multistage emulsion polymer, of a second polymer core having an acid number of from 0 to one-half the acid number of said first polymer, said second polymer having a calculated Mn of greater than 20,000. 2. The multistage emulsion polymer of claim 1 wherein the acid number of said first polymer is from 30 to 65. 3. The multistage emulsion polymer of claim 1 or claim 2 wherein the calculated Tg of said first polymer is lower than 80° C. 4. An aqueous coating composition comprising a multi-stage aqueous emulsion polymer comprising from 10% to 30% by wt., based on the wt. of said multistage emulsion polymer, of a first polymer shell having an acid number of from 5 to 100, said first polymer having a calculated Mn of from 1000 to 4500 and a calculated Tg of lower than 100° C.; and from 70% to 90% by wt., based on the wt. of said multistage emulsion polymer, of a second polymer core having an acid number of from 0 to one-half the acid number of said first polymer, said second polymer having a calculated Mn of greater than 20,000. 5. The aqueous coating composition of claim 4 wherein the acid number of said first polymer is from 30 to 65. 6. The aqueous coating composition of claim 4 or claim 5 wherein the calculated Tg of said first polymer is lower than 80° C. 7. A method for providing a coating comprising (a) forming an aqueous coating composition comprising a multi-stage aqueous emulsion polymer comprising from 10% to 30% by wt., based on the wt. of said multistage emulsion polymer, of a first polymer shell having an acid number of from 5 to 100, said first polymer having a calculated Mn of from 1000 to 4500 and a calculated Tg of lower than 100° C.; and from 70% to 90% by wt., based on the wt. of said multistage emulsion polymer, of a second polymer core having an acid number of from 0 to one-half the acid number of said first polymer, said second polymer having a calculated Mn of greater than 20,000; (b) applying said aqueous coating composition to a substrate; and (c) drying, or allowing to dry, said applied aqueous coating composition. 8. The method for providing a coating of claim 7 wherein the acid number of said first polymer is from 30 to 65. 9. The method for providing a coating of claim 7 or claim 8 wherein the calculated Tg of said first polymer is lower than 80° C. | C08F026500 | 2013-05-30 AS ASSIGNMENT ROHM AND HAAS COMPANY, PENNSYLVANIA ASSIGNMENT OF ASSIGNORS INTEREST;ASSIGNORS:DOMBROWSKI, GARY W.;ROSANO, WILLIAM J.;REEL/FRAME:030514/0652 2011-03-25 | A multistage emulsion polymer (p1) comprises: the multistage emulsion polymer (10-30 wt.%), of a first polymer shell having an acid number of 5-100, where the first polymer has a calculated number average molecular weight (Mn) of 1000-4500 and calculated glass transition temperature (Tg) of lower than 100° C; and the multistage emulsion polymer (70-90 wt.%), of a second polymer core having an acid number of 0 to one-half the acid number of the first polymer, where the second polymer has a calculated Mn of ≥ 20000. | In an aqueous coating composition and for providing a coating (claimed); in decorative and protective coatings for various substrates (e.g. wood, metal, plastics, cementitious substrates such as concrete, stucco and mortar, previously painted or primed surfaces and weathered surfaces). | The multistage emulsion polymer used in coating composition in which the coatings maintain a desirable balance of coatings properties, particularly including good film formation and scrub resistance, especially when relatively low levels of coalescent are employed i.e. in low volatile organic compound (VOC) coatings.
US8445593B2 | 2013-05-21 | Flamer-retardant resin-compositions comprising e.g. polylactic acid resin, aromatic polycarbonate resin and polymers grafter or copolymerized with acrylic or styrene, for use in producing molded articles | Resin composition and molded article comprising the same | Toray Industries Inc.,Tokyo,JP ¦ Ishii Hiromitsu,Nagoya,JP ¦ Nagao Takashi,Nagoya,JP ¦ Ohme Hiroyuki,Nagoya,JP | Ishii, Hiromitsu ¦ Nagao, Takashi ¦ Ohme, Hiroyuki | A flame-retardant resin compositions comprises (a) 95-5 wt.% polylactic acid resin, (B) 5-95 wt.% aromatic polycarbonate to be compounded from 100 pts.wt. of the sum of (A) and (B), and (C) 0.1-50 pts.wt. a polymer containing acyclic resin or styrene resin units grafted onto it. INDEPENDENT CLAIMS are also included for:a similar resin composition comprising (A) 75-10 wt.% polylactic acid resin, (B) 25-90 wt.% aromatic polycarbonate resin in total of (A) and (B) being 100 pts.wt., and (D) 1-50 pts.wt. a polymer with which a glycidyl compound or acid anhydride has been grafted or copolymerized; andanother resin compositions comprising (A) 75-10 wt.% polylactic acid resin (B) 25-90 wt.% aromatic polycarbonate resin in total of (A) and (B) being 100 pts.wt., and (E) 0.1-15 pts.wt. one or more compatibilizing agents such as at least 1 of oxazoline compounds, oxazine compounds and carbodiimide compounds. The resin compositions are for use in producing molded articles, particularly housing for office automation equipment or electrical and electronic machinery (all claimed). Molded articles thus obtained have fire-retardance, and are excellent against impact with non-pearl-like appearance, no surface peeling nor flow marks. Preferred Compositions: Such fire-retardant can be 1 or more of bromine-type fire-retardants, phosphorus-type fire-retardants, nitrogen compound-series fire-retardants, silicone-type fire-retardant and inorganic fire-retardantslPreferred Compositions: At least 5% of the aromatic polycarbonate resin component is phase-dispersed in the polylactic acid resin component to form a dispersion structure. The composition also contains 0.1-50 pts.wt. a fire-retardant agent (F), with respect to 100 pts.wt. a total of (A) and (B). A fluororesin (G) can be compounded with the resin composition as well. The flame-retardant capability of a 1.6-mm (1/16 inch) thick molded article at UL specification produced from the resin composition can be any of V-2, V-1 and V-0, or 5V. | A resin composition comprises a polylactic acid resin (A) 75-10 wt %, an aromatic polycarbonate resin (B) 25-90 wt % and a polymer compound to which a glycidyl compound or an acid anhydride is grafted or copolymerized (D) 1-50 wt parts with respect to 100 wt parts of the total of the component (A) and the component (B). | JP2004272620A ¦ JP2005213840A ¦ WO2005JP17274A ¦ US2008663150A | 2004-09-17 ¦ 2005-07-25 ¦ 2005-09-20 ¦ 2008-06-09 | US8445593B2 ¦ AT509985T ¦ CN101023133A ¦ CN101023133B ¦ CN101942182A ¦ CN101942182B ¦ CN101942183A ¦ CN101942183B ¦ EP1792941A1 ¦ EP1792941A4 ¦ EP1792941B1 ¦ JP05040204B2 ¦ JP05233063B2 ¦ JP2006111858A ¦ JP2007056247A ¦ KR1148691B1 ¦ KR2007065325A ¦ US20080262151A1 ¦ US20110071247A1 ¦ US7863382B2 ¦ WO2006030951A1 | WO2006030951A1 ¦ JP2006111858A ¦ JP2007056247A ¦ EP1792941A1 ¦ KR2007065325A ¦ CN101023133A ¦ US20080262151A1 ¦ US7863382B2 ¦ CN101942182A ¦ CN101942183A ¦ US20110071247A1 ¦ EP1792941B1 ¦ CN101023133B ¦ KR1148691B1 ¦ CN101942182B ¦ JP05040204B2 ¦ CN101942183B ¦ US8445593B2 ¦ JP05233063B2 | What is claimed is: 1. A resin composition comprising a polylactic acid resin (A) which L-form is contained in 90% or more, or D-form is contained in 90% or more, in the amount of 75-10 wt %, an aromatic polycarbonate resin (B) in the amount of 25-90 wt % and a polymer compound to which a glycidyl compound is grafted or copolymerized (D) as a compatibilizer in the amount of 1-50 wt parts with respect to 100 wt parts of the total of the component (A) and the component (B), wherein the resin composition has a phase structure, in a dispersed structure of the component (A) and the component (B), the aromatic polycarbonate resin component (B) is contained 5% or more in the dispersed structure of the polylactic acid resin component (A). 2. The resin composition according to claim 1, wherein the polymer compound to which a glycidyl compound is grafted or copolymerized (D) comprises a polymer compound containing an acrylic resin or styrene resin unit as a graft (C). 3. A resin composition according to claim 1, wherein a flame retardant (F) in the amount of 0.1-50 wt parts with respect to 100 wt parts of the total of the component (A) and the component (B), is compounded. 4. A resin composition according to claim 3, wherein the flame retardant (F) comprises one or more selected from a bromine-based flame retardant, phosphorus-based flame retardant, nitrogen compound-based flame retardant, silicone-based flame retardant and inorganic flame retardant. 5. A resin composition according to claim 1, to which a fluorine-based resin (G) is further compounded. 6. A resin composition according to claim 3, wherein a flame retardancy according to the UL standard with a molded article of 1.6 mm thickness ( 1/16inch) is any one of the flame retardancies V-2, V-1 and V-0. 7. A resin composition according to claim 3, wherein a flame retardancy according to the UL standard with a molded article of 1.6 mm thickness ( 1/16inch) is the flame retardancy 5V. 8. A molded article comprising the resin composition described in claim 1. 9. A molded article according to claim 8, wherein the molded article is a housing of an OA equipment or electric equipment. 10. The resin composition according to claim. 1, wherein a polylactic acid resin (A) is a polylactic acid resin which L-form, is contained in 95% or more, or D-form is contained in 95% or more. | C08F024200 | - | A flame-retardant resin compositions comprises (a) 95-5 wt.% polylactic acid resin, (B) 5-95 wt.% aromatic polycarbonate to be compounded from 100 pts.wt. of the sum of (A) and (B), and (C) 0.1-50 pts.wt. a polymer containing acyclic resin or styrene resin units grafted onto it. | The resin compositions are for use in producing molded articles, particularly housing for office automation equipment or electrical and electronic machinery (all claimed). | Molded articles thus obtained have fire-retardance, and are excellent against impact with non-pearl-like appearance, no surface peeling nor flow marks.
CN102300885A | 2011-12-28 | Preparation of colored polymer particles used for electrophoretic display device includes coloring polymer particles by incorporating pre-polymerizable dye, washing, and drying | Coloured particles for electrophoretic display | Merck Patent Gmbh,DE | SMITH, ASHLEY NATHAN ¦ WALKER, DAVID ¦ WILSON, JONATHAN HENRY ¦ FARRAND, LOUISE DIANE ¦ JAMES, MARK | Preparation of colored polymer particles comprises preparing polymer particles having sites of charging and/or of stabilization, coloring the polymer particles by incorporating a pre-polymerizable dye(s), and washing and drying. An INDEPENDENT CLAIM is included for colored polymer particles comprising a polymeric framework, and a pre-polymerized dye(s). Method for the preparation of colored polymer particles used for preparing mono, bi or polychromal electrophoretic display device (claimed), e.g. flexible displays (including dynamic keypads, epaper watches, dynamic pricing and advertising, e-readers, rollable displays, smart card media, product packaging, mobile phones, lap tops, display card, or digital signage), one particle systems, two particle systems, dyed fluids, systems comprising microcapsules, microcup systems, or air gap systems. The method prepares particles of appropriate colors e.g. red, green and blue or a combination of cyan, magenta, and yellow, and to be able to prepare colored particles of a desired size and which have a high mono-dispersity, and incorporates a charge, to enable electrophoretic movement. The charged colored particles which can be easily dispersed in non-polar media, show electrophoretic mobility, and which does not leach color in a dispersant. Preferred Component: The pre-polymerized dye is a homo-polymerized dye and/or co-polymerized dyes. The pre-polymerized dye is an uncharged dye. The pre-polymerized dye comprises a chromophore, polymerized group(s), optional linker groups, and optional groups to modify physical properties and optionally charged group(s). The pre-polymerized dye comprises an azo group, anthraquinone group, or phthalocyanine group. The pre-polymerized dye is poly(disperse red 1 methacrylate), and/or poly(methyl methacrylate)-co-(disperse red 1 methacrylate). The colored polymer particles have a diameter of 50-1000 (preferably 150-600) nm. Preferred Method: The polymer particles are prepared from a composition comprising a monomer, a crosslinker, an ionic monomer, and an initiator by surfactant-free emulsion copolymerization in a batch process. The coloring of the polymer particles is carried out by solvent swelling with a pre-polymerized dye at 30 to - 60° C. | This invention relates to coloured polymer particles preferably with surface functionality for charge retention, a process for their preparation, the use of these particles for the preparation of an electrophoretic device, and to colour electrophoretic displays comprising such particles. This invention relates to coloured polymer particles preferably with surface functionality for charge retention, a method for their preparation, the use of these particles for preparation of an electrophoretic device, and colour electrophoretic display comprising such particles. L'invention concerne des particules colorées de polymère présentant de préférence des fonctionnalités de surface pour retenir les charges, un procédé pour les préparer, l'utilisation de ces particules pour la préparation d'un dispositif électrophorétique, et des écrans électrophorétiques couleurs comprenant de telles particules. | EP20091774A ¦ WO2010EP550A | 2009-02-09 ¦ 2010-01-29 | CN102300885A ¦ EP2393848A1 ¦ JP2012517608A ¦ KR2011116214A ¦ TW201037018A ¦ US20110310462A1 ¦ US8462423B2 ¦ WO2010089058A1 | WO2010089058A1 ¦ TW201037018A ¦ KR2011116214A ¦ EP2393848A1 ¦ US20110310462A1 ¦ CN102300885A ¦ JP2012517608A ¦ US8462423B2 | Claims 1. A process for the preparation of coloured polymer particles for use in electrophoretic devices, comprising the steps of a) preparing polymer particles, preferably comprising sites of charging and/or of stabilisation, b) colouring the polymer particles by incorporation of at least one pre- polymerised dye, and preferably c) washing and drying the coloured polymer particles. 2. Process according to claim 1 , characterised in that the pre-polymerised dye is a homo-polymerised dye and/or co-polymerised dyes. 3. Process according to one or more of claims 1 to 2, characterised in that the pre-polymerised dye is an uncharged dye. 4. Process according to one or more of claims 1 to 3, characterised in that the pre-polymerised dye consists of a chromophore, one or more polymerised groups, optional linker groups, and optional groups to modify physical properties and optionally charged group(s). 5. Process according to one or more of claims 1 to 4, characterised in that the pre-polymerised dye comprises at least one azo group, anthraquinone group or phthalocyanine group. 6. Process according to one or more of claims 1 to 5, characterised in that the pre-polymerised dye is Poly(Disperse red 1 methacrylate) and/or Poly(Methyl methacrylate)-co-(Disperse Red 1 methacrylate). 7. Process according to one or more of claims 1 to 6, characterised in that the polymer particles of step a) are prepared from a composition comprising a monomer, a crosslinker, an ionic monomer, and an initiator by surfactant-free emulsion copolymerisation in a batch process. 8. Process according to one or more of claims 1 to 7, characterised in that the colouring of the polymer particles is done by solvent swelling with at least one pre-polymerised dye at a temperature range from 30 - 60 0C. 9. Process according to one or more of claims 1 to 8, characterised in that the coloured polymer particles have a diameter of 50 - 1000 nm, preferably 150 - 600 nm. 10. Coloured polymer particles comprising a polymeric framework and at least one pre-polymerised dye. 11. Coloured polymer particles obtained by a process according to one or more of claims 1 to 9. 12. Use of a coloured polymer particles according to one or more of claims 10 to 11 for the preparation of a mono, bi or polychromal electrophoretic device. 13. Electrophoretic fluid comprising coloured polymer particles according to one or more of claims 10 to 11. 14. Colour electrophoretic display device comprising coloured polymer particles according to one or more of claims 10 to 11. 1.A method for the preparation of coloured polymer particles for use in electrophoretic devices, comprising the steps of a) preparing polymer particles, preferably comprising sites of charging and/or of stabilisation, b) colouring the polymer particles by incorporation of at least one pre- polymerised dye, and preferably c) washing and drying the coloured polymer particles. 2.The method according to claim 1, wherein the pre-polymerised dye is a homo-polymerised dye and/or co-polymerised dyes. 3.The method according to one or more of claims 1 to 2, wherein the pre-polymerised dye is an uncharged dye. 4.The method according to one or more of claims 1 to 3, wherein the pre-polymerised dye consists of a chromophore, one or more polymerised groups, optional linker groups, and optional groups to modify physical properties and optionally charged group(s). 5.The method according to one or more of claims 1 to 4, wherein the pre-polymerised dye comprises at least one azo group, anthraquinone group or phthalocyanine group. 6. The method according to one or more of claims 1 to 5, wherein the pre-polymerised dye is poly(disperse red 1 methacrylate) and/or poly(methyl methacrylate)-co-(disperse red 1 methacrylate). 7.The method according to one or more of claims 1 to 6, wherein the polymer particles of step a) are prepared from a composition comprising a monomer, a crosslinker, an ionic monomer, and an initiator by surfactant-free emulsion copolymerisation in a batch the method. 8.The method according to one or more of claims 1 to 7, wherein the colouring of the polymer particles is carried out by solvent swelling with at least one pre-polymerised dye at a temperature range from 30-60 degrees centigrade. 9.The method according to one or more of claims 1 to 8, wherein the coloured polymer particles have a diameter of 50-1000 nm, preferably 150-600 nm. 10.Coloured polymer particles comprising a polymeric framework and at least one pre-polymerised dye. 11.Coloured polymer particles obtained by the method according to one or more of claims 1 to 9. 12.Use of a coloured polymer particles according to one or more of claims 10 to 11 for the preparation of a mono, bi or polychromatic electrophoretic device. 13.Electrophoretic fluid comprising coloured polymer particles according to one or more of claims 10 to 11. 14. Colour electrophoretic display device comprising coloured polymer particles according to one or more of claims 10 to 11. | C08F002068 ¦ C08L003308 ¦ C08L003310 ¦ C09B006910 ¦ D06P000100 ¦ G02F0001167 | 2015-03-11 C02 DEEMED WITHDRAWAL OF PATENT APPLICATION AFTER PUBLICATION (PATENT LAW 2001) - ¦ 2012-03-28 C10 ENTRY INTO SUBSTANTIVE EXAMINATION ¦ 2011-12-28 C06 PUBLICATION + | Preparation of colored polymer particles comprises preparing polymer particles having sites of charging and/or of stabilization, coloring the polymer particles by incorporating a pre-polymerizable dye(s), and washing and drying. | Method for the preparation of colored polymer particles used for preparing mono, bi or polychromal electrophoretic display device (claimed), e.g. flexible displays (including dynamic keypads, epaper watches, dynamic pricing and advertising, e-readers, rollable displays, smart card media, product packaging, mobile phones, lap tops, display card, or digital signage), one particle systems, two particle systems, dyed fluids, systems comprising microcapsules, microcup systems, or air gap systems. | The method prepares particles of appropriate colors e.g. red, green and blue or a combination of cyan, magenta, and yellow, and to be able to prepare colored particles of a desired size and which have a high mono-dispersity, and incorporates a charge, to enable electrophoretic movement. The charged colored particles which can be easily dispersed in non-polar media, show electrophoretic mobility, and which does not leach color in a dispersant.
US8449100B2 | 2013-05-28 | Inkjet recording method, comprises applying ink composition comprising e.g. copolymer having fluorine atom, solvent and water onto recording medium, drying image by removing solvent and part of water from medium, and heat-fixing image | Inkjet recording method | FUJIFILM Corporation,Tokyo,JP ¦ Ohzeki Tomoyuki,Kanagawa,JP | Ohzeki, Tomoyuki | Inkjet recording method, comprises: applying ink composition comprising a pigment, copolymer comprising fluorine atom, water-soluble organic solvent and water, onto a recording medium to form an image; drying the image by removing the water-soluble organic solvent and at least a part of water from the recording medium; and heat-fixing the image onto the recording medium by bringing a surface of the image into contact with a heating member. The method is useful to record an image on a recording medium e.g. coated paper or art paper, which is useful in general offset printing. The method: has excellent ejection reliability and capable of suppressing offset phenomenon; improves rubbing resistance and adhesion resistance (anti-blocking properly) of the formed image; suppresses migration of the colorants and provides high-quality image recording with good color density, drawing properties and hue; provides images with good glossiness and reduces uneven glossiness even when the images are formed on coated paper; and improves nozzle maintainability. Preferred Components: The copolymer comprises: a structural unit derived from a first monomer that comprises a fluorine atom and ethylenically unsaturated bond; and/or a structural unit derived from a second monomer that comprises a hydrophilic group and an ethylenically unsaturated bond; and a structural unit derived from a third monomer that is different from the first monomer and the second monomer and that comprises an ethylenically unsaturated bond. The first monomer is a derivative of an acrylic acid comprising fluorine atom or is a derivative of methacrylic acid comprising fluorine atom. The content of the structural unit derived from the first monomer in the copolymer is ≥ 5 mass% with respect to the total amount of the copolymer. The first monomer is acid derivatives of formula (CH 2 =C(R)-C(=O)-O-L-(R f ) p ) (I).R ffluoroalkyl group having 1-20C and 1-41F;Lbivalent linking group having 1-12C or trivalent linking group having 1-12C;RH or CH 3 ; andp1 or 2. | An inkjet recording method of the invention includes at least: applying, onto a recording medium, an ink composition containing at least a pigment, a copolymer containing at least a fluorine atom, a water-soluble organic solvent, and water, thereby forming an image; drying the image by removing the water-soluble organic solvent and at least a part of the water from the recording medium; and heat-fixing the image onto the recording medium by bringing a surface of the image into contact with a heating member, and may further include other processes. | JP200968188A | 2009-03-19 | US8449100B2 ¦ JP2010221415A ¦ US20100238246A1 | US20100238246A1 ¦ JP2010221415A ¦ US8449100B2 | What is claimed is: 1. An inkjet recording method comprising: applying, onto a recording medium, an ink composition comprising a pigment, a copolymer comprising a fluorine atom, a water-soluble organic solvent, and water, thereby forming an image; drying the image by removing the water-soluble organic solvent and at least a part of the water from the recording medium; and heat-fixing the image onto the recording medium by bringing a surface of the image into contact with a heating member to apply a temperature of 40° C. to 150° C. and a pressure of 0.1 MPa to 3.0 MPa to the image, wherein the copolymer comprises a structural unit derived from a first monomer that comprises a fluorine atom and an ethylenically unsaturated bond, wherein the first monomer is represented by the following Formula (P): wherein Rf represents a fluoroalkyl group having 1 to 20 carbon atoms and 1 to 41 fluorine atoms; p represents 1 or 2; L represents a bivalent linking group having 1 to 12 carbon atoms or trivalent linking group having 1 to 12 carbon atoms; and R represents a hydrogen atom or a methyl group. 2. The inkjet recording method of claim 1, wherein the copolymer comprises a structural unit derived from a second monomer that comprises a hydrophilic group and an ethylenically unsaturated bond. 3. The inkjet recording method of claim 1, wherein the copolymer comprises: a structural unit derived from a first monomer that comprises a fluorine atom and an ethylenically unsaturated bond; and a structural unit derived from a second monomer that comprises a hydrophilic group and an ethylenically unsaturated bond. 4. The inkjet recording method of claim 3, wherein the copolymer comprises a structural unit derived from a third monomer that is different from the first monomer and the second monomer and that comprises an ethylenically unsaturated bond. 5. The inkjet recording method of claim 1, wherein the first monomer is a derivative of an acrylic acid comprising a fluorine atom or is a derivative of a methacrylic acid comprising a fluorine atom. 6. The inkjet recording method of claim 1, wherein a content of the structural unit derived from the first monomer in the copolymer is 5% by mass or more with respect to the total amount of the copolymer. | B41J000201 ¦ B41M000500 ¦ C09D001100 ¦ C09D0011322 ¦ C09D0011326 ¦ C09D001138 ¦ C09D001154 | 2010-09-22 AS ASSIGNMENT FUJIFILM CORPORATION, JAPAN ASSIGNMENT OF ASSIGNORS INTEREST;ASSIGNOR:OHZEKI, TOMOYUKI;REEL/FRAME:025025/0769 2010-02-16 | Inkjet recording method, comprises: applying ink composition comprising a pigment, copolymer comprising fluorine atom, water-soluble organic solvent and water, onto a recording medium to form an image; drying the image by removing the water-soluble organic solvent and at least a part of water from the recording medium; and heat-fixing the image onto the recording medium by bringing a surface of the image into contact with a heating member. | The method is useful to record an image on a recording medium e.g. coated paper or art paper, which is useful in general offset printing. | The method: has excellent ejection reliability and capable of suppressing offset phenomenon; improves rubbing resistance and adhesion resistance (anti-blocking properly) of the formed image; suppresses migration of the colorants and provides high-quality image recording with good color density, drawing properties and hue; provides images with good glossiness and reduces uneven glossiness even when the images are formed on coated paper; and improves nozzle maintainability.
US8371687B2 | 2013-02-12 | Ink composition, useful for forming image, comprises a water-soluble organic solvent, a pigment, water, and a nonionic polymer compound as a thickener | Ink composition and image formation method | FUJIFILM Corporation,Tokyo,JP ¦ Tojo Kaoru,Kanagawa,JP ¦ Ikoshi Masao,Kanagawa,JP ¦ Yamamoto Teppei,Kanagawa,JP | Tojo, Kaoru ¦ Ikoshi, Masao ¦ Yamamoto, Teppei | Ink composition (I) comprises: a water-soluble organic solvent; a pigment; water; and a nonionic polymer compound as a thickener, where the water-soluble organic solvent is present at 5-30 wt.%, and the ratio of V(high)/V(low) is 0.70-0.95, where V(high) represents viscosity (mPa.s) measured at a shear rate of 1.5x 10 5 (s -1 ) and 25° C and V(low) represents viscosity (mPa.s) measured at a shear rate of 3x l0 3 (s -1 ) and 25° C. An INDEPENDENT CLAIM is included for an image formation method comprising: ejecting (I) onto an image recording medium using an image formation apparatus to form an image on the image recording medium, the image formation apparatus comprising many droplet ejecting devices and an ink circulation unit, the ink circulation unit comprising a common flow path communicating with many droplet ejecting devices via supply paths, and a common circulation path communicating with many droplet ejecting devices via circulation paths, and the ink circulation unit supplying (I) to many droplet ejecting devices from the common flow path and circulating (I) through the common circulation path. (I) is useful for forming image (claimed). (I) has jetting stability, and stably eject an ink. (I) exhibits excellent rubbing resistance in image. Preferred Method: The image formation method further comprises changing the difference between the pressure of (I) in the common flow path and the pressure of (I) in the common circulation path so as to regulate the amount of (I) supplied to many droplet ejecting devices. In the method, droplet ejecting devices has a nozzle that ejects (I), where (I) is supplied from the common flow path to the many droplet ejecting devices via the supply paths, and a residual portion of (I) that is supplied to the many droplet ejecting devices but is not jetted from the nozzles is transferred to the common circulation path via the circulation paths so as to circulate (I). In the method, droplet ejecting devices comprises a nozzle that ejects (I), a pressure chamber communicating with the common flow path, and a nozzle flow path communicating with the nozzle and the pressure chamber, the ink composition is supplied from the common flow path to the many droplet ejecting devices via the supply paths, and the circulation path communicates with the nozzle flow paths. Preferred Components: The nonionic polymer compound has a weight-average molecular weight of 5000-100000. The nonionic polymer compound comprises polyvinyl alcohol, polyvinyl pyrrolidone, polyoxyethylene glycol and/or polyoxyethylene-polyoxypropylene block copolymer. The pigment is: dispersed with a water-insoluble dispersant; and dispersed by a phase inversion method. The polymer particles are self-dispersible polymer particles.Preferred Composition: (I) further comprises polymer particles. The total amount of the pigment, an optional water-insoluble dispersant and optional polymer particle is at least 7 wt.% relative to the total mass of the ink composition. The figure shows a schematic view of an ink circulating system of the inkjet recording apparatus. 10Inkjet recording apparatus50,50ARecording head52Common flow path54First feed opening56Second feed opening. | The invention provides an ink composition containing at least: a water-soluble organic solvent; a pigment; water; and a nonionic polymer thickener. The content of the water-soluble organic solvent is from 5 weight % to 30 weight % relative to the total amount of the ink composition. The ratio of Vhigh/Vlow, in which Vhigh represents 25° C. viscosity (mPa·s) measured at a shear rate of 1.5×105 (s−1) and Vlow represents 25° C. viscosity (mPa·s) measured at a shear rate of 3.0×103 (s−1), is from 0.70 to 0.95. The invention further provides an image formation method including at least ejecting the ink composition onto an image recording medium using an image formation apparatus to form an image on the image recording medium. | JP2008335114A | 2008-12-26 | US8371687B2 ¦ JP04777411B2 ¦ JP2010155928A ¦ US20100165020A1 | US20100165020A1 ¦ JP2010155928A ¦ JP2011132536A ¦ JP04777411B2 ¦ US8371687B2 | What is claimed is: 1. An ink composition comprising: a water-soluble organic solvent; a pigment; water; self-dispersible polymer particles; and a nonionic polymer compound as a thickener, the content of the water-soluble organic solvent being from 5 weight % to 30 weight % relative to the total amount of the ink composition, and the ratio of V high/Vlow, in which Vhigh represents 25° C. viscosity (mPa·s) measured at a shear rate of 1.5×105 (s−1) and Vlow represents 25° C. viscosity (mPa·s) measured at a shear rate of 3.0×103 (s−1), being from 0.70 to 0.95, wherein the nonionic polymer compound comprises at least one selected from the group consisting of polyoxyethylene glycol and polyoxyethylene-polyoxypropylene block copolymer; and 70 weight % or more of the water-soluble organic solvent is a water-soluble organic solvent having a solubility parameter value of 27.5 or less. 2. The ink composition of claim 1, wherein the nonionic polymer compound has a weight-average molecular weight of from 5,000 to 100,000. 3. The ink composition of claim 1, wherein the pigment is dispersed with a water-insoluble dispersant. 4. The ink composition of claim 1, wherein the pigment is dispersed by a phase inversion method. 5. The ink composition of claim 1, wherein the total amount of the pigment, an optional water-insoluble dispersant and optional polymer particles is at least 7 weight % relative to the total mass of the ink composition. 6. An image formation method comprising ejecting the ink composition of claim 1 onto an image recording medium using an image formation apparatus to form an image on the image recording medium, the image formation apparatus comprising a plurality of droplet ejecting devices and an ink circulation unit, the ink circulation unit comprising a common flow path communicating with the plurality of droplet ejecting devices via supply paths, and a common circulation path communicating with the plurality of droplet ejecting devices via circulation paths, and the ink circulation unit supplying the ink composition to the plurality of droplet ejecting devices from the common flow path and circulating the ink composition through the common circulation path. 7. The image formation method of claim 6, wherein each of the plurality of droplet ejecting devices has a nozzle that ejects the ink composition, the ink composition is supplied from the common flow path to the plurality of droplet ejecting devices via the supply paths, and a residual portion of the ink composition that is supplied to the plurality of droplet ejecting devices but is not jetted from the nozzles is transferred to the common circulation path via the circulation paths so as to circulate the ink composition. 8. The image formation method of claim 6, further comprising changing the difference between the pressure of the ink composition in the common flow path and the pressure of the ink composition in the common circulation path so as to regulate the amount of the ink composition supplied to the plurality of droplet ejecting devices. 9. The image formation method of claim 6, wherein: each of the plurality of droplet ejecting devices comprises a nozzle that ejects the ink composition, a pressure chamber communicating with the common flow path, and a nozzle flow path communicating with the nozzle and the pressure chamber; the ink composition is supplied from the common flow path to the plurality of droplet ejecting devices via the supply paths; and the circulation path communicates with the nozzle flow paths. | G01D001100 ¦ B41J000201 ¦ B41J0002175 ¦ B41J000218 ¦ B41M000500 ¦ C09D001100 ¦ C09D0011322 ¦ C09D001138 ¦ C09D001154 | 2016-07-28 FPAY FEE PAYMENT + ¦ 2010-01-04 AS ASSIGNMENT FUJIFILM CORPORATION, JAPAN ASSIGNMENT OF ASSIGNORS INTEREST;ASSIGNORS:TOJO, KAORU;IKOSHI, MASAO;YAMAMOTO, TEPPEI;REEL/FRAME:023729/0655 2009-11-25 ¦ 2010-01-04 AS ASSIGNMENT FUJIFILM CORPORATION,JAPAN ASSIGNMENT OF ASSIGNORS INTEREST;ASSIGNORS:TOJO, KAORU;IKOSHI, MASAO;YAMAMOTO, TEPPEI;REEL/FRAME:023729/0655 2009-11-25 | Ink composition (I) comprises: a water-soluble organic solvent; a pigment; water; and a nonionic polymer compound as a thickener, where the water-soluble organic solvent is present at 5-30 wt.%, and the ratio of V(high)/V(low) is 0.70-0.95, where V(high) represents viscosity (mPa.s) measured at a shear rate of 1.5x 10 5 (s -1 ) and 25° C and V(low) represents viscosity (mPa.s) measured at a shear rate of 3x l0 3 (s -1 ) and 25° C. | (I) is useful for forming image (claimed). | (I) has jetting stability, and stably eject an ink. (I) exhibits excellent rubbing resistance in image.
US8399545B2 | 2013-03-19 | Water-based ink for inkjet recording, contains vinyl polymer particles and water-soluble solvent containing azo pigment and vinyl polymer containing hydrophobic structural unit having aromatic ring, and hydrophilic structural unit | Azo pigment-containing aqueous ink for inkjet recording | FUJIFILM Corporation,Tokyo,JP ¦ Tateishi Keiichi,Kanagawa,JP ¦ Tojo Kaoru,Kanagawa,JP ¦ Morimoto Kiyoshi,Kanagawa,JP | Tateishi, Keiichi ¦ Tojo, Kaoru ¦ Morimoto, Kiyoshi | A water-based ink contains vinyl polymer particles and water-soluble solvent containing azo pigment (A) (1) and vinyl polymer (B) containing hydrophobic structural unit (a) having aromatic ring bonded with principal chain through coupling group, and hydrophilic structural unit (b). A water-based ink contains vinyl polymer particles and water-soluble solvent containing azo pigment (A) of formula (1), its tautomer, their salt or hydrate, and vinyl polymer (B) containing hydrophobic structural unit (a) having aromatic ring bonded with principal chain through coupling group, and hydrophilic structural unit (b).Q5-7 membered heterocyclic ring with carbon atom;W'alkoxy, amino, alkyl or aryl;X 1 ,X 2H, alkyl, acyl, alkylsulfonyl or arylsulfonyl;R 1H or substituent;R 2heterocyclic group;andn1-4.When n is 2, azo pigment (A) of formula (1) is dimer, n is 3, azo pigment (A) of formula (1) is trimer, and when n is 4, azo pigment (A) of formula (1) is tetramer. Water-based ink is used for inkjet recording. The water-based ink has excellent dispersion stability and discharge stability, prevents uneven density even when stored for long period of time or exposed to high temperature. Preferred Components: The hydrophobic structural unit (a) contains hydrophobic structural unit (a1) of formula: -(CH 2 -C(-R 1 )(-L 1 -L 2 -Ar 1 )) (I). The hydrophobic structural unit (a) further contains hydrophobic structural unit (a2) derived from alkyl ester of acrylic acid or methacrylic acid, and 20 mass% or more of structural unit derived from phenoxyethyl(meth)acrylate and/or structural unit derived from benzyl(meth)acrylate. The hydrophilic structural unit (b) contains 30 mass% or less of structural unit(s) derived from acrylic acid and methacrylic acid with respect to total content of vinyl polymer. The hydrophilic structural unit (a) contains 20 mass% or more of structural unit derived from phenoxyethyl(meth)acrylate with respect to total content of vinyl polymer. The azo pigment of formula (1) is of formula (2 or 3). The azo pigment of formula (3) is of formula (4).R 1H, methyl or halo;L 1-COO-, -OCO-, -CONR 2 -, -O- or optionally substituted phenylene;R 2H and alkyl;L 2single bond or bivalent coupling group;Ar 1monovalent group derived from aromatic ring;Y'H or substituent;G,G 1 ,G 2H, alkyl, cycloalkyl, aralkyl, alkenyl, alkynyl, aryl or heterocyclic group, preferably 3C or less alkyl;Z5-8 membered nitrogen-containing heterocyclic ring, preferably 6-membered nitrogen-containing heterocyclic ring;Y 1 ,Y 2 ,R 11 ,R 12H or substituent;andW 1 ,W 2alkoxy, amine, alkyl or aryl, preferably 3C or less alkoxy, amino and 3C or less amino. | An aqueous ink for inkjet recording is provided. The aqueous ink ensures that the ejection accuracy in inkjet recording is excellent and helps suppress generation of density unevenness and streak unevenness, even after storage for a long period of time or exposure to high temperatures. The aqueous ink for inkjet recording contains vinyl polymer particles containing components A and B and a water-soluble solvent. Component A is an azo pigment having a specific structure, its tautomer, or a salt or hydrate thereof; and Component B is a vinyl polymer containing (a) a hydrophobic structural unit having an aromatic ring bonded to the polymer main chain through a linking group and (b) a hydrophilic structural unit. L'invention concerne une encre à base d'eau pour impression à jet d'encre qui présente une excellente stabilité de décharge et permet de prévenir une inégalité de densité et de raccords, même après une longue période de stockage ou lorsque l'encre exposée à des températures élevées. Cette encre à base d'eau pour impression à jet d'encre contient des particules de polymère de vinyle qui contiennent les composés A et B et un solvant soluble dans l'eau. A: pigment azoïque présentant une structure spécifique, un tautomère, un sel ou un hydrate de celui-ci. B: polymère de vinyle qui contient un motif structural hydrophobe (a) comportant un noyau aromatique lié à une chaîne principale polymère par l'intermédiaire d'un groupe de liaison, et un motif structural hydrophile (b). | JP2008222808A ¦ JP2009182748A ¦ WO2009JP64928A | 2008-08-29 ¦ 2009-08-05 ¦ 2009-08-27 | US8399545B2 ¦ AU2009285047A1 ¦ AU2009285047B2 ¦ CA2737256A1 ¦ CA2737256C ¦ CN102197099A ¦ CN102197099B ¦ EP2330164A1 ¦ EP2330164A4 ¦ EP2330164B1 ¦ JP05469951B2 ¦ JP2010077400A ¦ KR2011049892A ¦ US20110166267A1 ¦ WO2010024317A1 | WO2010024317A1 ¦ JP2010077400A ¦ AU2009285047A1 ¦ CA2737256A1 ¦ EP2330164A1 ¦ KR2011049892A ¦ US20110166267A1 ¦ CN102197099A ¦ EP2330164B1 ¦ US8399545B2 ¦ AU2009285047B2 ¦ CN102197099B ¦ JP05469951B2 ¦ CA2737256C | The invention claimed is: 1. An aqueous ink for inkjet recording, comprising vinyl polymer particles containing A and B and a water-soluble solvent: A: an azo pigment represented by the following formula (1), its tautomer, or a salt or hydrate thereof; B: a vinyl polymer containing (a) a hydrophobic structural unit having an aromatic ring bonded to the polymer main chain through a linking group and (b) a hydrophilic structural unit: wherein Q represents a 5- to 7-membered heterocyclic ring together with the carbon atoms, W represents an alkoxy group, an amino group, an alkyl group or an aryl group, X 1 and X2 each independently represents a hydrogen atom, an alkyl group, an acyl group, an alkylsulfonyl group or an aryl sulfonyl group, R1 represents a hydrogen atom or a substituent, R2 represents a heterocyclic group, n represents an integer of 1 to 4, and the formula represents a dimer through Q, W, X1, X2, R1 or R2 when n=2, and the formula represents a trimer through Q, W, X1, X2, R1 or R2 when n=3, and the formula represents a tetramer through Q, W, X1, X2, R1 or R2 when n=4; and wherein the hydrophobic structural unit (a) contains (a1) a hydrophobic structural unit represented by the following formula (I): wherein R 1 in formula (I) represents a hydrogen atom, a methyl group or a halogen atom, L1 represents —COO—, —OCO—, —CONR2—, —O— or a substituted or unsubstituted phenylene group, R2 represents a hydrogen atom or an alkyl group, L2 represents a single bond or a divalent linking group, and Ar1 represents a monovalent group derived from an aromatic ring. 2. The aqueous ink for inkjet recording as claimed in claim 1, wherein the hydrophobic structural unit (a) further contains (a2) a hydrophobic structural unit derived from an alkyl ester of acrylic or methacrylic acid. 3. The aqueous ink for inkjet recording as claimed in claim 1, wherein the hydrophobic structural unit (a) contains at least one structural unit selected from a structural unit derived from a phenoxyethyl (meth)acrylate and a structural unit derived from a benzyl (meth)acrylate in a ratio of, in terms of the total amount, 20 mass % or more based on the entire mass of the vinyl polymer, and the hydrophilic structural unit (b) contains at least one structural unit selected from structural units derived from an acrylic acid or a methacrylic acid in a ratio of, in terms of the total amount, 30 mass % or less based on the entire mass of the vinyl polymer. 4. The aqueous ink for inkjet recording as claimed in claim 1, wherein the hydrophobic structural unit (a) contains a structural unit derived from a phenoxyethyl (meth)acrylate in a ratio of, in terms of the total amount, 20 mass % or more based on the entire mass of the vinyl polymer. 5. The aqueous ink for inkjet recording as claimed in claim 1, wherein the azo pigment represented by formula (1) is represented by the following formula (2): wherein Q, W, X 1, R1, R2 and n have the same meanings as in formula (1) in claim 1, respectively. 6. The aqueous ink for inkjet recording as claimed in claim 1, wherein in formula (1), Q forms a 5-membered nitrogen-containing heterocyclic ring together with the carbon atoms. 7. The aqueous ink for inkjet recording as claimed in claim 1, wherein in formula (1), n is 2. 8. The aqueous ink for inkjet recording as claimed in claim 5, wherein in formula (2), X1 is a hydrogen atom. 9. The aqueous ink for inkjet recording as claimed in claim 1, wherein the azo pigment represented by formula (1) is represented by the following formula (3): wherein Y represents a hydrogen atom or a substituent, G represents a hydrogen atom, an alkyl group, a cycloalkyl group, an aralkyl group, an alkenyl group, an alkynyl group, an aryl group or a heterocyclic group, and W, X 1, X2, R1, R2 and n have the same meanings as in formula (1), respectively. 10. The aqueous ink for inkjet recording as claimed in claim 9, wherein the azo pigment represented by formula (3) is represented by the following formula (4): wherein Z represents a 5- to 8-membered nitrogen-containing heterocyclic ring, Y 1, Y2, R11 and R12 each independently represents a hydrogen atom or a substituent, G1 and G2 each independently represents a hydrogen atom, an alkyl group, a cycloalkyl group, an aralkyl group, an alkenyl group, an alkynyl group, an aryl group or a heterocyclic group, and W1 and W2 each independently represents an alkoxy group, an amino group, an alkyl group or an aryl group. 11. The aqueous ink for inkjet recording as claimed in claim 1, wherein W is an alkoxy group having a total carbon number of 3 or less, an amino group, or an alkylamino group having a total carbon number of 3 or less. 12. The aqueous ink for inkjet recording as claimed in claim 9, wherein G is an alkyl group having a total carbon number of 3 or less. 13. The aqueous ink for inkjet recording as claimed in claim 10, wherein Z is a 6-membered nitrogen-containing heterocyclic ring. | B41J000201 ¦ B41M000500 ¦ C08K00053445 ¦ C09D001100 ¦ C09D0011322 | 2011-03-24 AS ASSIGNMENT FUJIFILM CORPORATION, JAPAN ASSIGNMENT OF ASSIGNORS INTEREST;ASSIGNORS:TATEISHI, KEIICHI;TOJO, KAORU;MORIMOTO, KIYOSHI;REEL/FRAME:026016/0953 2011-02-25 | A water-based ink contains vinyl polymer particles and water-soluble solvent containing azo pigment (A) (1) and vinyl polymer (B) containing hydrophobic structural unit (a) having aromatic ring bonded with principal chain through coupling group, and hydrophilic structural unit (b). | Water-based ink is used for inkjet recording. | The water-based ink has excellent dispersion stability and discharge stability, prevents uneven density even when stored for long period of time or exposed to high temperature.
US8414118B2 | 2013-04-09 | Forming image involves directly depositing aqueous ink ejected from an inkjet recording apparatus onto a recording medium | Image forming method | FUJIFILM Corporation,Tokyo,JP ¦ Makuta Toshiyuki,Kanagawa-ken,JP ¦ Kachi Yasuhiko,Kanagawa-ken,JP ¦ Yamamoto Hiroshi,Kanagawa-ken,JP ¦ Yanagi Terukazu,Kanagawa-ken,JP ¦ Sasada Misato,Kanagawa-ken,JP | Makuta, Toshiyuki ¦ Kachi, Yasuhiko ¦ Yamamoto, Hiroshi ¦ Yanagi, Terukazu ¦ Sasada, Misato | Forming image involves depositing the aqueous ink onto the recording medium (22) using the inkjet recording apparatus; using, as the recording medium (22), a special paper which is a recording medium successively laminated from a base paper (211), a first layer (212) and a second layer (213), base paper (211) with first layer (212); and using, as the aqueous ink, a special ink containing at least resin dispersant (A), a pigment (B), self-dispersible polymer micro-particles (C) and an aqueous liquid medium (D). Forming an image by directly depositing aqueous ink ejected from an inkjet recording apparatus (1) onto a recording medium (22) involves depositing the aqueous ink onto the recording medium (22) while the recording medium (22) is held and conveyed in rotation on the circumferential surface of the image formation drum (70), and a drying unit (16) arranged on a downstream side of the image formation unit (14), the drying unit (16) having a drying device (78, 80, 82) disposed opposite a circumferential surface of a drying drum (76), the drying device (78, 80, 82) drying a solvent in the aqueous ink deposited on the recording medium (22), the drying unit (16) drying the solvent by drying device (78, 80, 82) and conveyed in rotation on the circumferential surface of the drying drum (76) using the inkjet recording apparatus (1) including an image formation unit (14) having a line head type inkjet head (72C, 72M, 72Y, 72K) disposed opposite a circumferential surface of an image formation drum (70), the inkjet head (72C, 72M, 72Y, 72K); using, as the recording medium (22), a special paper which is a recording medium successively laminated from a base paper (211), a first layer (212) containing a binder and a second layer (213) containing a white pigment, the base paper (211) with the first layer (212) provided thereon having a Cobb water absorbency of ≯ 5 g/m 2 with a contact time of 15 seconds based on a water absorbency test stipulated in JIS P8140 , and the second layer (213) having a water absorption amount of ≮ 2 to ≯ 8 ml/m 2 with a contact time of 0.5 seconds according to Bristow's method, and having a layer surface pH of ≯ 5.5 after pH adjustment; and using, as the aqueous ink, a special ink containing at least a resin dispersant (A), a pigment (B) that is dispersed by the resin dispersant (A), self-dispersible polymer micro-particles (C) and an aqueous liquid medium (D). For forming an image (claimed). The method provides good text reproducibility, and making curl not liable to occur, good ejection stability, good wearability, and high dispersion stability. Preferred Method: The fixing unit (18) is arranged on downstream side of the drying unit in the inkjet recording apparatus, the fixing unit having fixing device disposed opposite a circumferential surface of a fixing drum, the fixing device fixing the ink that has been deposited on the recording medium by applying heat and pressure to the ink, the fixing unit fixing the ink of the fixing device, while the recording medium is held and conveyed in rotation on the circumferential surface of the fixing drum. The base paper of the recording medium with the first layer provided thereon has Cobb value of ≯ 5 g/m 2 with contact time of 2 minutes as determined using diethylene glycol in the water absorbency test stipulated in JIS P8140 and the second layer has water absorption amount of 1-6 ml/m 2 with contact time of 0.9 seconds as determined using pure water containing diethylene glycol (30 wt.%) according to Bristow's method . The first polymer is prepared in an organic solvent and as polymer dispersion with water as a continuous phase, by neutralizing at least a portion of the carboxyl group in the first polymer. Preferred Apparatus: The each of the drum in the inkjet recording apparatus includes holding device which holds leading end of the recording medium; intermediate conveyance unit is arranged between the drums, the intermediate conveyance unit including an intermediate conveyance body and conveyance guide, the intermediate conveyance body having holding device for holding the leading end of the recording medium, the intermediate conveyance body holding the leading end of the recording medium of the holding device and moving the recording medium in rotation, the conveyance guide guiding non-recording surface of the recording medium which is moved in rotation by the intermediate conveyance body; and the recording medium is conveyed by transferred of the holding device arranged on each of the drums and the holding device arranged on the intermediate conveyance body. The line type inkjet head in the inkjet recording apparatus has a head width of not shorter than 50 cm, and nozzles arranged at a nozzle density of ≮ 1000 dpi in a sub-scanning direction.Preferred Components: The resin dispersant in the aqueous ink has a hydrophobic structural unit and a hydrophilic structural unit; the hydrophobic structural unit includes at least hydrophobic structural unit (a1) (40 wt.%) having an aromatic ring which is not directly bonded to atoms forming a main chain of the resin, and at least a hydrophobic structural unit (a2) (15 wt.%) derived from alkyl ester of one of 1-4C acrylic acid and 1-4C methacrylic acid; and the hydrophilic structural unit includes a structural unit (b1) derived from at least one acrylic acid and methacrylic acid, and ratio of the hydrophilic structural unit is ≯ 15 wt.%. The aromatic ring which is not directly bonded to atoms forming a main chain of the resin dispersant in the aqueous ink is present in ratio of 15-27 wt.% in the resin dispersant. The self-dispersible polymer micro-particles in the aqueous ink contain a structural unit derived from an aromatic group-containing (meth)acrylate monomer, a content ratio of 10-95 wt.%, or contain a first polymer having a carboxyl group and an acid number of 25 to 100. The figure shows an inkjet recording apparatus used in image forming method as follows:1Inkjet recording apparatus14Image formation unit16Drying unit18Fixing unit22Recording medium70Image formation drum72C, 72M, 72Y, 72KLine head type inkjet head76Drying drum78, 80, 82Drying device | The method forms an image using an inkjet recording apparatus, which includes: an image formation unit having a line head type inkjet head disposed opposite a circumferential surface of an image formation drum, the inkjet head depositing the aqueous ink onto the recording medium while the recording medium is held and conveyed in rotation on the circumferential surface of the image formation drum; and a drying unit arranged on a downstream side of the image formation unit, the drying unit having a drying device disposed opposite a circumferential surface of a drying drum, the drying device drying a solvent in the aqueous ink deposited on the recording medium, the drying unit drying the solvent by means of the drying device while the recording medium is held and conveyed in rotation on the circumferential surface of the drying drum; using, as the recording medium, a special paper which is a recording medium successively laminated from a base paper, a first layer containing a binder and a second layer containing a white pigment, the base paper with the first layer provided thereon having a Cobb water absorbency of not higher than 5.0 g/m2 with a contact time of 15 seconds based on a water absorbency test stipulated in JIS P8140, and the second layer having a water absorption amount of not lower than 2 ml/m2 and not higher than 8 ml/m2 with a contact time of 0.5 seconds according to Bristow's method, and having a layer surface pH of not higher than 5.5 after pH adjustment. | JP2008135622A | 2008-05-23 | US8414118B2 ¦ AT506195T ¦ CN101585260A ¦ CN101585260B ¦ DE602009001101D1 ¦ EP2123461A1 ¦ EP2123461B1 ¦ JP05322265B2 ¦ JP2009279870A ¦ US20090291215A1 | EP2123461A1 ¦ US20090291215A1 ¦ CN101585260A ¦ JP2009279870A ¦ EP2123461B1 ¦ DE602009001101D1 ¦ US8414118B2 ¦ JP05322265B2 ¦ CN101585260B | What is claimed is: 1. A method of forming an image by directly depositing aqueous ink ejected from an inkjet recording apparatus onto a recording medium, the method comprising: using, as the inkjet recording apparatus, an apparatus including: an image formation unit having a line head type inkjet head disposed opposite a circumferential surface of an image formation drum, the inkjet head depositing the aqueous ink onto the recording medium while the recording medium is held and conveyed in rotation on the circumferential surface of the image formation drum; and a drying unit arranged on a downstream side of the image formation unit, the drying unit having a drying device disposed opposite a circumferential surface of a drying drum, the drying device drying a solvent in the aqueous ink deposited on the recording medium, the drying unit drying the solvent by means of the drying device while the recording medium is held and conveyed in rotation on the circumferential surface of the drying drum; using, as the recording medium, a special paper which is a recording medium successively laminated from a base paper, a first layer containing a binder and a second layer containing a white pigment, the base paper with the first layer provided thereon having a Cobb water absorbency of not higher than 5.0 g/m 2 with a contact time of 15 seconds based on a water absorbency test stipulated in JIS P8140, and the second layer having a water absorption amount of not lower than 2 ml/m2 and not higher than 8 ml/m2 with a contact time of 0.5 seconds according to Bristow's method, and having a layer surface pH of not higher than 5.5 after pH adjustment; and using, as the aqueous ink, a special ink containing at least a resin dispersant (A), a pigment (B) that is dispersed by the resin dispersant (A), self-dispersible polymer micro-particles (C) and an aqueous liquid medium (D). 2. The method as defined in claim 1, wherein a fixing unit is arranged on a downstream side of the drying unit in the inkjet recording apparatus, the fixing unit having a fixing device disposed opposite a circumferential surface of a fixing drum, the fixing device fixing the ink that has been deposited on the recording medium by applying heat and pressure to the ink, the fixing unit fixing the ink by means of the fixing device while the recording medium is held and conveyed in rotation on the circumferential surface of the fixing drum. 3. The method as defined in claim 1, wherein: each of the drums in the inkjet recording apparatus includes a holding device which holds a leading end of the recording medium; an intermediate conveyance unit is arranged between the drums, the intermediate conveyance unit including an intermediate conveyance body and a conveyance guide, the intermediate conveyance body having a holding device for holding the leading end of the recording medium, the intermediate conveyance body holding the leading end of the recording medium by means of the holding device and moving the recording medium in rotation, the conveyance guide guiding a non-recording surface of the recording medium which is moved in rotation by the intermediate conveyance body; and the recording medium is conveyed by being transferred by means of the holding device arranged on each of the drums and the holding device arranged on the intermediate conveyance body. 4. The method as defined in claim 1, wherein the line type inkjet head in the inkjet recording apparatus has a head width of not shorter than 50 cm, and nozzles arranged at a nozzle density of not lower than 1000 dpi in a sub-scanning direction. 5. The method as defined in claim 1, wherein the base paper of the recording medium with the first layer provided thereon has a Cobb value of not higher than 5.0 g/m2 with a contact time of 2 minutes as determined using diethylene glycol in the water absorbency test stipulated in JIS P8140, and the second layer has a water absorption amount of not lower than 1 ml/m2 and not higher than 6 ml/m2 with a contact time of 0.9 seconds as determined using pure water containing 30 wt % of diethylene glycol according to Bristow's method. 6. The method as defined in claim 1, wherein: the resin dispersant (A) in the aqueous ink has a hydrophobic structural unit (a) and a hydrophilic structural unit (b); the hydrophobic structural unit (a) includes at least 40 wt % of a hydrophobic structural unit (a1) having an aromatic ring which is not directly bonded to atoms forming a main chain of the resin (A), and at least 15 wt % of a hydrophobic structural unit (a2) derived from an alkyl ester of one of acrylic acid and methacrylic acid having 1 to 4 carbon atoms; and the hydrophilic structural unit (b) includes a structural unit (b1) derived from at least one of acrylic acid and methacrylic acid, and a ratio of the hydrophilic structural unit (b) is not higher than 15 wt %. 7. The method as defined in claim 1, wherein an aromatic ring which is not directly bonded to atoms forming a main chain of the resin dispersant (A) in the aqueous ink is present in a ratio of not lower than 15 wt % and not higher than 27 wt % in the resin dispersant (A). 8. The method as defined in claim 1, wherein the self-dispersible polymer micro-particles (C) in the aqueous ink contain a structural unit derived from an aromatic group-containing (meth)acrylate monomer, a content ratio thereof being 10 wt % to 95 wt %. 9. The method as defined in claim 1, wherein the self-dispersible polymer micro-particles (C) in the aqueous ink contain a first polymer having a carboxyl group and an acid number of 25 to 100. 10. The method as defined in claim 9, wherein the first polymer is prepared in an organic solvent and as a polymer dispersion with water as a continuous phase, by neutralizing at least a portion of the carboxyl group in the first polymer. | B41J000201 ¦ B41J001300 ¦ B41M000500 ¦ B41M000550 ¦ B41M000552 ¦ B65H000512 ¦ B65H000538 ¦ C09D001100 | 2009-05-27 AS ASSIGNMENT FUJIFILM CORPORATION, JAPAN ASSIGNMENT OF ASSIGNORS INTEREST;ASSIGNORS:MAKUTA, TOSHIYUKI;KACHI, YASUHIKO;YAMAMOTO, HIROSHI;AND OTHERS;SIGNING DATES FROM 20090514 TO 20090515;REEL/FRAME:022739/0527 ¦ 2009-05-27 AS ASSIGNMENT FUJIFILM CORPORATION, JAPAN ASSIGNMENT OF ASSIGNORS INTEREST;ASSIGNORS:MAKUTA, TOSHIYUKI;KACHI, YASUHIKO;YAMAMOTO, HIROSHI;AND OTHERS;REEL/FRAME:022739/0527;SIGNING DATES FROM 20090514 TO 20090515 | Forming image involves depositing the aqueous ink onto the recording medium (22) using the inkjet recording apparatus; using, as the recording medium (22), a special paper which is a recording medium successively laminated from a base paper (211), a first layer (212) and a second layer (213), base paper (211) with first layer (212); and using, as the aqueous ink, a special ink containing at least resin dispersant (A), a pigment (B), self-dispersible polymer micro-particles (C) and an aqueous liquid medium (D). | For forming an image (claimed). | The method provides good text reproducibility, and making curl not liable to occur, good ejection stability, good wearability, and high dispersion stability.
US8377461B2 | 2013-02-19 | Medical article e.g. sensor catheter, has biocompatible coatings at respective surface portions, where the coatings comprise polymerization initiator and biocompatible agent including reactive groups and/or polymerizable groups | Multifunctional medical articles | Surmodics Inc.,Eden Prairie,MN,US ¦ Chinn Joseph A.,Shakopee,MN,US ¦ Stucke Sean M.,Farmington,MN,US ¦ Chudzik Stephen J.,St. Paul,MN,US | Chinn, Joseph A. ¦ Stucke, Sean M. ¦ Chudzik, Stephen J. | A medical article comprises a body member; a first biocompatible coating at a first surface portion; and a second biocompatible coating at a second surface portion. Each of the first and second biocompatible coatings comprises polymerization initiator, and a respective biocompatible agent including one or more reactive groups and/or one or more polymerizable groups. The first and second biocompatible agents are immobilized at respective surface portions and are selected to provide different biocompatible functions when the surface portions are in contact with bodily fluids of a patient. INDEPENDENT CLAIMS are also included for:providing two or more functional surface portions on a medical article, comprising disposing a first composition at a first surface portion of the medical article, the first composition comprising polymerization initiator and a first biocompatible agent; activating the polymerization initiator and/or reactive groups to form a biocompatible coating layer at the first surface portion; disposing a second composition at a second surface portion of the medical article, the second composition comprising polymerization initiator and a second biocompatible agent; and activating the polymerization initiator and/or reactive groups to form a biocompatible coating layer at the second surface portion; andmaking a medical article comprising providing a medical article that includes a first portion that is fabricated of a first device material and a second portion that is fabricated of a second device material, the second device material being more hydrophobic relative to the first device material; disposing a first biocompatible coating on a surface of the first portion; activating the polymerization initiator and/or reactive groups; disposing a second biocompatible coating on a surface of the second portion; and activating the polymerization initiator and/or reactive groups to form a biocompatible coating layer at the surface of the second portion, where the first biocompatible agent is different from the second biocompatible agent. The article is useful as implantable medical device, e.g. implantable sensor catheter, transmyocardial sensor or sensor catheter, osteochondral fixative, embolization coil, artificial valve, stented graft, stented valve, valved graft, transdermal access device or shunt, tunneled access catheter or shunt; or external medical article, e.g. blood cell separator, concentrator, or counter devices, hemodialysis or other blood filtration device, blood oxygenation or other blood processing device, or blood diagnostic system (all claimed). The biocompatible portions can provide increased patient safety, improved device performance, extension of the useable lifetime of the device, and/or reduced occurrence of unwanted events at selected portions of the device, such as adherence of unwanted blood components, blood clotting, and/or cellular debris adherence. The inventive medical article has more than one biocompatible function. Preferred Components: The first biocompatible agent is a thrombin inhibitor and the second biocompatible agent is an adhesion promoter. The thrombin inhibitor is heparin, heparin derivatives, sodium heparin, low molecular weight heparin, high affinity heparin, low affinity heparin, hirudin, lysine, prostaglandins, argatroban, forskolin, vapiprost, prostacyclin and prostacyclin analogs, D-phenylalanyl-L-propyl-L-arginine chloromethylketone-thrombin, dipyridamole, glycoprotein IIb/IIIa platelet membrane receptor antibody, coprotein IIb/IIIa platelet membrane receptor antibody, recombinant hirudin, thrombin inhibitor, chondroitin sulfate, modified dextran, albumin, streptokinase, tissue plasminogen activator, urokinase, or nitric oxide inhibitors. The adhesion promoter is fibronectin, laminin, collagen, elastin, vitronectin, tenascin, fibrinogen, thrombospondin, osteopontin, von Willibrand Factor, bone sialoprotein, hyaluronic acid, chitosan, or methyl cellulose.Preferred Components: The first biocompatible coating and/or the second biocompatible coating further comprises a macromer that includes a polymeric backbone and polymerizable groups. The polymeric backbone is polyvinylpyrrolidone, polyethylene glycol, polyacrylamide, or polyvinyl alcohol. The polymeric backbone is a synthetic polymer formed from monomers comprising methyl methacrylate, butyl methacrylate, and/or dimethyl siloxanes. The polymerizable groups are independently selected for each surface portion and are vinyl groups,(meth)acrylamide groups, and (meth or eth)acrylate groups. The first surface portion and the second surface portion of the medical article are fabricated from different materials. The polymerization initiator of the first biocompatible coating and/or the second biocompatible coating is pendent from a polymeric backbone. The polymerization initiator is an initiator pendent from polyvinylpyrrolidone, polyethylene glycol, polysaccharides, or polyacrylamides. The polymerization initiator is 4-benzoylbenzoic acid, [9-oxo-2-thioxanthanyl-oxy]acetic acid, 2-hydroxy thioxanthone, vinyloxymethylbenzoin methyl ether, ethyl eosin, acetophenone derivatives, thioxanthone, benzophenone, or camphorquinone. It is 4,4'-azobis(4-cyanopentanoic acid), 2,2-azobis[2-(2-imidazon-2-yl) propane] dihydrochloride, or benzoyl peroxide. It is tetrakis (4-benzoylbenzyl ether) of pentaerythritol and a tetrakis (4-benzoylbenzoate ester) of pentaerythritol. It is 4,5-bis(4-benzoylphenylmethyleneoxy)benzene-1,3-disulfonic acid dipotassium salt, 4,5-bis(4-benzoylphenylmethyleneoxy)benzene-1,3-disulfonic acid disodium salt, 2,5-bis-(4-benzoylphenylmethyleneoxy)benzene-1,4-disulfonic acid dipotassium salt, 2,5-bis-(4-benzoylphenylmethyleneoxy)benzene-1,4-disulfonic acid disodium salt, 2,5-bis(4-benzoylphenylmethyleneoxy)benzene-1-disulfonic acid monopotassium salt, and/or 2,5-bis(4-benzoylphenylmethyleneoxy)benzene-1-disulfonic acid monosodium salt. The first biocompatible agent and the second biocompatible agent include one or more photoreactive groups. Preferred Method: The disposing step is accomplished by immersion coating or spray coating. The figure is a graph showing the relationship of average frictional force (g, Y-axis) and cycle number (X-axis) of uncoated medical articles versus the inventive medical articles. | The invention provides medical articles that include more than one biocompatibility-promoting function. In one aspect, the invention provides a medical articles that include a polymeric matrix including more than one biocompatible agent, wherein each biocompatible agent is provided at a distinct portion of the medical article surface. Methods of making medical articles, as well as methods of using the same, are also described. | US2004633841P | 2004-12-06 | US8377461B2 ¦ CA2589355A1 ¦ EP1827551A1 ¦ JP2008522670A ¦ JP2013078672A ¦ US20070003588A1 ¦ WO2006063181A1 | WO2006063181A1 ¦ US20070003588A1 ¦ EP1827551A1 ¦ JP2008522670A ¦ US8377461B2 ¦ JP2013078672A | We claim: 1. A medical article comprising: (a) a body member; (b) a first biocompatible coating at a first surface portion of the body member, the first biocompatible coating comprising polymerization initiator and a first biocompatible agent, the first biocompatible agent including one or more reactive groups, one or more polymerizable groups, or a combination of one or more reactive groups and one or more polymerizable groups; and (c) a second biocompatible coating at a second surface portion of the body member, the second biocompatible coating comprising polymerization initiator and a second biocompatible agent, the second biocompatible agent including one or more reactive groups, one or more polymerizable groups, or a combination of one or more reactive groups and one or more polymerizable groups, wherein the first biocompatible agent and second biocompatible agent are covalently and nonreleasably immobilized in their respective coatings at respective surface portions and are selected to provide different biocompatible functions when the surface portions are in contact with bodily fluids of a patient; wherein the first surface portion and the second surface portion are distinct portions on the body member of the medical article; and wherein the first biocompatible agent and the second biocompatible agent are different biocompatible agents thereby providing different biocompatible functions to the first and the second surface portions of the body member of the article. 2. The article according to claim 1 wherein the medical article is an implantable medical device. 3. The article according to claim 2 wherein the implantable medical device is an implantable sensor catheter, transmyocardial sensor or sensor catheter, osteochondral fixative, embolization coil, artificial valve, stented graft, stented valve, valved graft, transdermal access device or shunt, or tunneled access catheter or shunt. 4. The article according to claim 1 wherein the medical article is an external medical article selected from the group consisting of blood cell separator devices, blood cell concentrator devices, blood cell counter devices, hemodialysis blood filtration devices, blood oxygenation devices, blood processing devices and blood diagnostic system systems. 5. The article according to claim 1 wherein the first biocompatible coating, the second biocompatible coating, or both the first biocompatible coating and the second biocompatible coating further comprise a macromer that includes a polymeric backbone and polymerizable groups. 6. The article according to claim 5 wherein the polymeric backbone is selected from polyvinylpyrrolidone, polyethylene glycol, polyacrylamide, polyvinyl alcohol. 7. The article according to claim 5 wherein the polymeric backbone is selected from synthetic polymers formed from monomers comprising methyl methacrylate, butyl methacrylate, dimethyl siloxanes, or combinations of these. 8. The article according to claim 5 wherein the polymerizable groups are independently selected for each surface portion and are selected from vinyl groups, (meth)acrylamide groups, and (meth or eth)acrylate groups. 9. The article according to claim 1 wherein the first surface portion and the second surface portion of the medical article are fabricated from different materials. 10. The article according to claim 1 wherein the first biocompatible agent is a thrombin inhibitor and the second biocompatible agent is an adhesion promoter. 11. The article according to claim 10 wherein the thrombin inhibitor is selected from heparin, heparin derivatives, sodium heparin, low molecular weight heparin, high affinity heparin, low affinity heparin, hirudin, lysine, prostaglandins, argatroban, forskolin, vapiprost, prostacyclin and prostacyclin analogs, D-phenylalanyl-L-propyl-L-arginine chloromethylketone-thrombin, dipyridamole, glycoprotein IIb/IIIa platelet membrane receptor antibody, coprotein IIb/IIIa platelet membrane receptor antibody, recombinant hirudin, thrombin inhibitor, chondroitin sulfate, modified dextran, albumin, streptokinase, tissue plasminogen activator, urokinase, and nitric oxide inhibitors. 12. The article according to claim 10 wherein the adhesion promoter is selected from fibronectin, laminin, collagen, elastin, vitronectin, tenascin, fibrinogen, thrombospondin, osteopontin, von Willebrand Factor, bone sialoprotein, hyaluronic acid, chitosan, methyl cellulose. 13. The article according to claim 1 wherein the polymerization initiator of the first biocompatible coating, the second biocompatible coating, or both the first biocompatible coating and second biocompatible coating, is pendent from a polymeric backbone. 14. The article according to claim 13 wherein the polymerization initiator is independently selected for each surface portion and the polymeric backbone is selected from the group consisting of polyvinylpyrrolidone, polyethylene glycol, polysaccharides, and polyacrylamides. 15. The article according to claim 13 wherein the polymerization initiator is independently selected for each surface portion and is selected from 4-benzoylbenzoic acid, [9-oxo-2-thioxanthanyl)-oxy]acetic acid, 2-hydroxy thioxanthone, vinyloxymethylbenzoin methyl ether, ethyl eosin, acetophenone, thioxanthone, benzophenone, and camphorquinone. 16. The article according to claim 13 wherein the polymerization initiator is independently selected for each surface portion and is selected from the group consisting of 4,4′-azobis(4-cyanopentanoic acid), 2,2-azobis[2-(2-imidazon-2-yl)propane]dihydrochloride, and benzoyl peroxide. 17. The article according to claim 1 wherein the polymerization initiator of the first biocompatible coating, the second biocompatible coating, or both the first biocompatible coating and second biocompatible coating, is independently selected for each surface portion and is selected from the group consisting of a tetrakis (4-benzoylbenzyl ether) of pentaerythritol and a tetrakis (4-benzoylbenzoate ester) of pentaerythritol. 18. The article according to claim 1 wherein in the polymerization initiator of the first biocompatible coating, the second biocompatible coating, or both the first biocompatible coating and the second biocompatible coating, is independently selected for each surface portion and is selected from the group consisting of 4,5-bis(4-benzoylphenylmethyleneoxy)benzene-1,3-disulfonic acid dipotassium salt, 4,5-bis(4-benzoylphenylmethyleneoxy)benzene-1,3-disulfonic acid disodium salt, 2,5-bis-(4-benzoylphenylmethyleneoxy)benzene-1,4-disulfonic acid dipotassium salt, 2,5-bis-(4-benzoylphenylmethyleneoxy)benzene-1,4-disulfonic acid disodium salt, 2,5-bis(4-benzoylphenylmethyleneoxy)benzene-1-disulfonic acid monopotassium salt, 2,5-bis(4-benzoylphenylmethyleneoxy)benzene-1-disulfonic acid monosodium salt, and combinations of any of these. 19. The article according to claim 1 wherein the first biocompatible agent includes one or more photoreactive groups. 20. The article according to claim 1 wherein the biocompatible agent of the first biocompatible coating, the second biocompatible coating, or both the first biocompatible coating and the second biocompatible coating, includes one or more polymerizable groups selected from vinyl groups, (meth)acrylamide groups, and (meth or eth)acrylate groups. 21. The article according to claim 1 wherein the second biocompatible agent includes one or more photoreactive groups. 22. A method for providing two or more functional surface portions on a body member of a medical article, the method comprising steps of: (a) disposing a first composition at a first surface portion on the body member of the medical article, the first composition comprising polymerization initiator and a first biocompatible agent, the first biocompatible agent including one or more reactive groups, one or more polymerizable groups, or a combination of one or more reactive groups and one or more polymerizable groups; (b) activating the polymerization initiator, reactive groups, or a combination thereof, to form a biocompatible coating layer at the first surface portion; (c) disposing a second composition at a second surface portion on the body member of the medical article, the second composition comprising polymerization initiator and a second biocompatible agent, the second biocompatible agent including one or more reactive groups, one or more polymerizable groups, or a combination of one or more reactive groups and one or more polymerizable groups; and (d) activating the polymerization initiator, reactive groups, or a combination thereof, to form a biocompatible coating layer at the second surface portion, wherein the first biocompatible agent and the second biocompatible agent are immobilized at respective surface portions according to steps (b) and (d) and are selected to provide different biocompatible functions when the surface portions become covalently and non-releasably in contact with bodily fluids of a patient wherein the first surface portion and the second surface portion are distinct portions on the body member of the medical article; and wherein the first biocompatible agent and the second biocompatible agent are different biocompatible agents thereby providing different biocompatible functions to the first and the second surface portions of the body member of the article. 23. The method according to claim 22 wherein the medical article is an implantable medical device. 24. The method according to claim 22 wherein the first composition, the second composition, or both the first composition and the second composition further comprise a macromer that includes a polymeric backbone and polymerizable groups. 25. The method according to claim 22 wherein the first biocompatible agent is a thrombin inhibitor and the second biocompatible agent is an adhesion promoter. 26. The method according to claim 22 wherein in the disposing step (a), disposing step (c), or both the steps (a) and (c), the polymerization initiator is pendent from a polymeric backbone. 27. The method according to claim 26 wherein the polymerization initiator is independently selected for each surface portion and the polymeric backbone is selected from the group consisting of polyvinylpyrrolidone, polyethylene glycol, polysaccharides, and polyacrylamides. 28. The method according to claim 26 wherein the polymerization initiator is independently selected for each surface portion and is selected from the group consisting of 4-benzoylbenzoic acid, [9-oxo-2-thioxanthanyl)-oxy]acetic acid, 2-hydroxy thioxanthone, vinyloxymethylbenzoin methyl ether, ethyl eosin, acetophenone derivatives, thioxanthone, benzophenone, and camphorquinone. 29. The method according to claim 26 wherein the polymerization initiator is independently selected for each surface portion and is selected from the group consisting of 4,4′-azobis(4-cyanopentanoic acid), 2,2-azobis[2-(2-imidazon-2-yl)propane]dihydrochloride, and benzoyl peroxide. 30. The method according to claim 22 wherein in the disposing step (a), the disposing step (c), or both the steps (a) and (c), the polymerization initiator is independently selected for each surface portion and is selected from the group consisting of a tetrakis (4-benzoylbenzyl ether) of pentaerythritol and a tetrakis (4-benzoylbenzoate ester) of pentaerythritol. 31. The method according to claim 22 wherein in the disposing step (a), the disposing step (c), or both the steps (a) and (c), the polymerization initiator is independently selected for each surface portion and is selected from the group consisting of 4,5-bis(4-benzoylphenylmethyleneoxy)benzene-1,3-disulfonic acid dipotassium salt, 4,5-bis(4-benzoylphenylmethyleneoxy)benzene-1,3-disulfonic acid disodium salt, 2,5-bis-(4-benzoylphenylmethyleneoxy)benzene-1,4-disulfonic acid dipotassium salt, 2,5-bis-(4-benzoylphenylmethyleneoxy)benzene-1,4-disulfonic acid disodium salt, 2,5-bis(4-benzoylphenylmethyleneoxy)benzene-1-disulfonic acid monopotassium salt, 2,5-bis(4-benzoylphenylmethyleneoxy)benzene-1-disulfonic acid monosodium salt, and combinations of any of these. 32. The method according to claim 22 wherein the disposing step (a) comprises disposing a first composition comprising a first biocompatible agent including one or more photoreactive groups. 33. The method according to claim 22 wherein the disposing step (a) comprises disposing a first composition comprising biocompatible agent including one or more polymerizable groups selected from the group consisting of vinyl groups, (meth)acrylamide groups, and (meth or eth)acrylate groups. 34. The method according to claim 22 wherein the disposing step (c) comprises disposing a second composition comprising a second biocompatible agent including one or more photoreactive groups. 35. The method according to claim 22 wherein the disposing step (c) comprises disposing a second composition comprising a second biocompatible agent including one or more polymerizable groups selected from the group consisting of vinyl groups, (meth)acrylamide groups, and (meth or eth)acrylate groups. 36. The method according to claim 22 wherein each disposing step of the method is independently accomplished by immersion coating, and spray coating. | A61F000200 ¦ A61F001300 ¦ A61K000914 ¦ A61K0031727 | 2013-05-07 CC CERTIFICATE OF CORRECTION ¦ 2006-02-13 AS ASSIGNMENT SURMODICS, INC., MINNESOTA ASSIGNMENT OF ASSIGNORS INTEREST;ASSIGNORS:CHINN, JOSEPH A.;STUCKE, SEAN M.;CHUDZIK, STEPHEN J.;REEL/FRAME:017560/0881 2006-01-31 | A medical article comprises a body member; a first biocompatible coating at a first surface portion; and a second biocompatible coating at a second surface portion. Each of the first and second biocompatible coatings comprises polymerization initiator, and a respective biocompatible agent including one or more reactive groups and/or one or more polymerizable groups. The first and second biocompatible agents are immobilized at respective surface portions and are selected to provide different biocompatible functions when the surface portions are in contact with bodily fluids of a patient. | The article is useful as implantable medical device, e.g. implantable sensor catheter, transmyocardial sensor or sensor catheter, osteochondral fixative, embolization coil, artificial valve, stented graft, stented valve, valved graft, transdermal access device or shunt, tunneled access catheter or shunt; or external medical article, e.g. blood cell separator, concentrator, or counter devices, hemodialysis or other blood filtration device, blood oxygenation or other blood processing device, or blood diagnostic system (all claimed). | The biocompatible portions can provide increased patient safety, improved device performance, extension of the useable lifetime of the device, and/or reduced occurrence of unwanted events at selected portions of the device, such as adherence of unwanted blood components, blood clotting, and/or cellular debris adherence. The inventive medical article has more than one biocompatible function.
US8362140B2 | 2013-01-29 | Pigment-dispersed composition used for photocurable composition for color filter for liquid crystal display device and solid-state image sensor, contains polymeric compound having repeating units, pigment and organic solvent | Pigment-dispersed composition, colored photosensitive composition, photocurable composition, color filter, liquid crystal display device, and solid-state image pickup device | FUJIFILM Corporation,Tokyo,JP | Fujimaki, Kazuhiro ¦ Kanda, Hiromi ¦ Sugihara, Koichi ¦ Suzuki, Shigekazu | A pigment-dispersed composition contains a polymeric compound having repeating units (I or II), a pigment and an organic solvent. A pigment-dispersed composition contains a polymeric compound having repeating units of formula: -(C(R 1 )(-R 2 )-C(-R 3 )(-X 1 -L 1 -(O-C m H 2m -C(=O) p -O-A 1 ))- (I) or -(C(R 4 )(R 5 )-C(R 6 )(-X 2 -L 2 -(O-C(=O)-C n H 2n )-) q -O-C(=O)-A 2 )) (II), a pigment and an organic solvent.R 1 -R 6H;X 1 ,X 2-CO-, -C(=O)O-, -CONH-, -OC(=O)- or phenylene;L 1 ,L 2single bond or bivalent organic linkage;A 1 ,A 2univalent organic group;m,n2-8;andp,q1=100.INDEPENDENT CLAIMS are included for the following:colored photosensitive composition, which contains pigment- dispersed composition, photoinitiator and a photopolymerizable compound;color filter, which has a colored region formed using colored photosensitive composition provided on a substrate; andphotocurable composition, which contains pigment-dispersed composition, polymeric compound and photoinitiator. Pigment-dispersed composition is used for colored photosensitive composition and photocurable composition for color filter for liquid crystal display device and solid-state image sensor (all claimed). The pigment-dispersed composition is excellent in pigment dispersibility and provides colored film excellent in contrast. The high quality color filter comprising the composition is excellent in coloring characteristic, and high contrast liquid crystal display device and high-resolution solid-state image sensor is provided. The photocurable composition comprising the pigment-dispersed composition is excellent in autolysis property during aggregation and solidification and developability, and generation of image development residue is prevented. Preferred Components: The high molecular compound has an acidic radical of 50-200 mg potassium hydroxide/g and heterocyclic group in side chain.Preferred Components: Alternatively, the composition contains graft-type high molecular weight polymer having main chain obtained by copolymerizing acrylic acid (5-30 mass%), pigment and organic solvent, and further contains basic graft-type high molecular compound. The concentration of pigment in photocurable composition is 35 mass% or more. Preferred Property: The graft-type high molecular weight polymer has a heterocyclic structure in side chain and weight average molecular weight of 1000-100000. The average primary particle diameter of pigment is 10-25 nm. The gross mass ratio of high molecular compound with respect to pigment and pigment derivative is 0.55 or less. The color filter has a colored pattern formed using photocurable composition. | A pigment-dispersed composition includes (a) a high-molecular compound containing at least one kind of repeating unit selected from repeating units each represented by the following Formula (I) or (II), (b) a pigment, and (c) an organic solvent, wherein, in Formulae (I) and (II), R1 to R6 each represent a hydrogen atom or another group; X1 and X2 each represent —CO—, —C(═O)O—, —CONH—, —OC(═O)—, or a phenylene group; L1 and L2 each represent a single bond or a divalent organic linking group; A1 and A2 each represent a monovalent organic group; m and n each represent an integer of from 2 to 8; and p and q each represent an integer of from 1 to 100. Also disclosed is a pigment-dispersed composition containing (A) a graft high-molecular polymer in which acrylic acid is copolymerized at a proportion of from 5% by mass to 30% by mass in the main chain thereof, (B) a pigment, and (C) an organic solvent. L'invention porte sur une composition dans laquelle est dispersé un pigment, cette composition comprenant : (a) un composé polymère ayant au moins une sorte d'unité répétitive choisie parmi une unité répétitive représentée par la formule générale (I) et une unité répétitive représentée par la formule générale (II); (b) un pigment; et (c) un solvant organique [dans les formules générales (I) et (II), R1 à R6 représentent indépendamment un atome d'hydrogène ou similaire; X1 et X2 représentent indépendamment -CO-, -C(=O)O-, -CONH-, -OC(=O)- ou un groupe phénylène; L1 et L2 représentent indépendamment une simple liaison ou un groupe de liaison organique divalent; A1 et A2 représentent indépendamment un groupe organique monovalent; m et n représentent indépendamment un entier de 2 à 8; et p et q représentent indépendamment un entier de 1 à 100]. L'invention porte également sur une composition dans laquelle est dispersé un pigment comprenant : (A) un polymère de masse moléculaire élevée de type greffé, ayant la chaîne principale obtenue par copolymérisation de 5 à 30 % en masse d'acide acrylique; (B) un pigment; et (C) un solvant organique. | JP200868337A ¦ JP200875656A ¦ JP2008219785A ¦ WO2009JP54710A | 2008-03-17 ¦ 2008-03-24 ¦ 2008-08-28 ¦ 2009-03-12 | US8362140B2 ¦ CN101978004A ¦ CN101978004B ¦ EP2270110A1 ¦ EP2270110A4 ¦ EP2270110B1 ¦ JP05241283B2 ¦ JP2009227839A ¦ JP2009256572A ¦ KR2010124767A ¦ KR2016014785A ¦ TW201000569A ¦ TWI460233B ¦ US20110014401A1 ¦ WO2009116442A1 | WO2009116442A1 ¦ JP2009227839A ¦ JP2009256572A ¦ TW201000569A ¦ KR2010124767A ¦ EP2270110A1 ¦ US20110014401A1 ¦ CN101978004A ¦ US8362140B2 ¦ JP05241283B2 ¦ CN101978004B ¦ EP2270110B1 ¦ TWI460233B ¦ KR2016014785A | The invention claimed is: 1. A pigment-dispersed composition comprising: (a) a high-molecular compound comprising at least one kind of repeating unit selected from repeating units each represented by the following Formula (I) or (II); (b) a pigment; and (c) an organic solvent, wherein, in Formulae (I) and (II), R 1 to R6 each independently represent a hydrogen atom or a monovalent organic group; X1 and X2 each independently represent —CO—, —C(═O)O—, —CONH—, —OC(═O)—, or a phenylene group; L1 and L2 each independently represent a single bond or a divalent organic linking group; A1 represents a substituted or unsubstituted alkyl group, or a substituted or unsubstituted aryl group; A2 represents an unsubstituted alkyl group, or a substituted or unsubstituted aryl group; m and n each independently represent an integer of from 2 to 8; and p and q each independently represent an integer of from 1 to 100. 2. The pigment-dispersed composition according to claim 1, wherein the (a) high-molecular compound has at least one acidic group at a side chain and has an acid value in the range of from 50 mgKOH/g to 200 mgKOH/g. 3. The pigment-dispersed composition according to claim 1, wherein the (a) high-molecular compound has a heterocyclic group at a side chain. 4. A colored photosensitive composition comprising: the pigment-dispersed composition of any one of claim 1; a photopolymerizable compound; and a photopolymerization initiator. 5. A color filter comprising a colored region formed from the colored photosensitive composition of claim 4, on a substrate. 6. A liquid crystal display device comprising the color filter of claim 5. 7. A solid-state image pickup device comprising the color filter of claim 5. 8. The pigment-dispersed composition according to claim 1, wherein the (a) high-molecular compound further comprises one kind of repeating unit selected from the group consisting of repeating units each derived from a monomer represented by the following Formula (I), maleimide, or a maleimide derivative: wherein, in Formula (I), R 1 represents a hydrogen atom or an alkyl group; R2 represents a single bond or a divalent linking group; Y represents —CO—, —C(═O)O—, —CONH—, —OC(═O)— or a phenylene group; and Z represents a group that has a nitrogen-containing heterocyclic group. 9. The pigment-dispersed composition according to claim 1, wherein the (a) high-molecular compound further comprises one kind of repeating unit derived from a monomer represented by the following Formula (I): wherein, in Formula (I), R 1 represents a hydrogen atom or an alkyl group; R2 represents a single bond or a divalent linking group; Y represents —CO—, —C(═O)O—, —CONH—, —OC(═O)— or a phenylene group; and Z represents a group that has a nitrogen-containing heterocyclic group. | G02B000104 ¦ C08F000246 ¦ C08L003314 ¦ C09K001904 | 2016-07-14 FPAY FEE PAYMENT + ¦ 2010-10-07 AS ASSIGNMENT FUJIFILM CORPORATION, JAPAN ASSIGNMENT OF ASSIGNORS INTEREST;ASSIGNORS:FUJIMAKI, KAZUHIRO;KANDA, HIROMI;SUGIHARA, KOICHI;AND OTHERS;SIGNING DATES FROM 20100909 TO 20100913;REEL/FRAME:025110/0681 | A pigment-dispersed composition contains a polymeric compound having repeating units (I or II), a pigment and an organic solvent. | Pigment-dispersed composition is used for colored photosensitive composition and photocurable composition for color filter for liquid crystal display device and solid-state image sensor (all claimed). | The pigment-dispersed composition is excellent in pigment dispersibility and provides colored film excellent in contrast. The high quality color filter comprising the composition is excellent in coloring characteristic, and high contrast liquid crystal display device and high-resolution solid-state image sensor is provided. The photocurable composition comprising the pigment-dispersed composition is excellent in autolysis property during aggregation and solidification and developability, and generation of image development residue is prevented.
US8361682B2 | 2013-01-29 | Blue resin composition, useful for color filter, comprises colorant comprising azaporphyrin-based dye and blue pigment, acrylic-based binder resin, reactive unsaturated compound, polymerization initiator and solvent | Blue color resin composition for color filter and color filter using the same | Cheil Industries Inc.,Gumi-si,KR | Kim, Nam-Gwang ¦ Cho, Sang-Won ¦ Chun, Tae-Gyu ¦ Byon, Noh-Seok ¦ Jin, Sun-Hee ¦ Kim, Jae-Hyun ¦ Han, Gyu-Seok | Blue resin composition (I) comprises: (A) a colorant comprising an azaporphyrin-based dye (A1) and a blue pigment (A2); (B) an acrylic-based binder resin; (C) a reactive unsaturated compound; (D) a polymerization initiator; and (E) a solvent. Blue resin composition (I) for a color filter, comprises: (A) a colorant comprising an azaporphyrin-based dye of formula (A1) and a blue pigment (A2); (B) an acrylic-based binder resin; (C) a reactive unsaturated compound; (D) a polymerization initiator; and (E) a solvent.R11-R14, R20-R39alkyl, cycloalkyl, aryl, heteroalkyl, heterocycloalkyl or heteroaryl (all optionally substituted), H, halo, hydroxy, sulfonic acid (-SO 3 H), nitro, carboxyl or cyano, where at least one hydrogen of R11-R14 and R20-R39 is optionally substituted with -SO 3- or SO 3 M;Msodium or potassium; andZ2H, divalent metal atom, divalent metal oxide, divalent metal hydroxide or divalent metal chloride, comprising VO, TiO, Zn, Mg, Si, Sn, Rh, Pt, Pd, Mo, Mn, Pb, Cu (preferred), Ni, Co, Fe, A1C1, InCl, FeCl, TiCl 2 , SnCl 2 , SiCl 2 , GeCl 2 , Si(OH) 2 , or H 2 . (I) is useful for a color filter (claimed), which is useful for liquid crystal displays for mobile phones, laptops, monitors and TVs and optical filters for cameras. (I) has excellent dissolubility in an organic solvent, a high contrast ratio, high durability, and excellent heat resistance, light resistance, and chemical resistance. Preferred Composition: (I) further comprises: a surfactant; and an auxiliary pigment comprising C.I. purple pigment 1, C.I. purple pigment 19, C.I. purple pigment 23, C.I. purple pigment 29, C.I. purple pigment 32, C.I. purple pigment 36, and/or C.I. purple pigment 38. (I) comprises: 0.01-20 (preferably 0.05-10) wt.% of the colorant (A); 1-20 wt.% of the acrylic-based binder resin (B); 1-15 wt.% of the reactive unsaturated compound (C); 0.1-10 wt.% of the polymerization initiator (D); and a balance of the solvent (E). Preferred Components: (A1) is present at 5-50 (preferably 20-40) parts by weight (pbw) based on 100 pbw of the blue pigment. The blue pigment is a copper phthalocyanine-based blue pigment.Preferred Components: The reactive unsaturated compound comprises a thermally polymerizable monomer, a thermally polymerizable oligomer, a photopolymerizable monomer and/or a photopolymerizable oligomer. The polymerization initiator comprises a thermal polymerization initiator and/or a photopolymerization initiator. The acrylic-based binder resin is a copolymer of a first ethylenic unsaturated monomer and a second ethylenic unsaturated monomer that is copolymerizable with the first ethylenic unsaturated monomer and includes at least one acrylic based repeating unit. The copolymer comprises 10-40 wt.% of the first ethylenic unsaturated monomer comprising acrylic acid, methacrylic acid, maleic acid, ltaconic acid and/or fumaric acid, where the second ethylenic unsaturated monomer comprises an alkenyl aromatic monomer, unsaturated carboxylic acid ester, unsaturated carboxylic acid amino alkyl ester, carboxylic acid vinyl ester, unsaturated carboxylic acid glycidyl ester, vinyl cyanide compound and/or unsaturated amide. | Disclosed is a blue resin composition for a color filter that includes a colorant including an azaporphyrin-based dye and a blue pigment, an acrylic-based binder resin, a reactive unsaturated compound, a polymerization initiator, and a solvent. | KR201054947A | 2010-06-10 | US8361682B2 ¦ CN102279528A ¦ KR1344790B1 ¦ KR2011135185A ¦ TW201144385A ¦ TWI403563B ¦ US20110305980A1 | US20110305980A1 ¦ KR2011135185A ¦ CN102279528A ¦ TW201144385A ¦ US8361682B2 ¦ TWI403563B ¦ KR1344790B1 | What is claimed is: 1. A blue resin composition for a color filter, comprising: (A) a colorant comprising (A-1) an azaporphyrin-based dye represented by the following Chemical Formula 1, and (A-2) a blue pigment; (B) an acrylic-based binder resin; (C) a reactive unsaturated compound; (D) a polymerization initiator; and (E) a solvent: wherein, in Chemical Formula 1, R 11 to R14 and R20 to R39 independently comprise hydrogen, halogen, hydroxy, sulfonic acid (—SO3H), nitro, carboxyl, cyano, substituted or unsubstituted alkyl, substituted or unsubstituted cycloalkyl, substituted or unsubstituted aryl, substituted or unsubstituted heteroalkyl, substituted or unsubstituted heterocycloalkyl, substituted or unsubstituted heteroaryl, or a combination thereof, wherein at least one hydrogen of R11 to R14 and R20 to R39 is optionally substituted with —SO3− or —SO3M, wherein M is sodium or potassium, and Z comprises from two hydrogens, a divalent metal atom, a divalent metal oxide, a divalent metal hydroxide, or a divalent metal chloride. 2. The blue resin composition for a color filter of claim 1, comprising the azaporphyrin-based dye in an amount of 5 parts by weight to 50 parts by weight based on 100 parts by weight of the blue pigment. 3. The blue resin composition for a color filter of claim 1, comprising the azaporphyrin-based dye in an amount of 20 parts by weight to 40 parts by weight based on 100 parts by weight of the blue pigment. 4. The blue resin composition for a color filter of claim 1, wherein Z is VO, TiO, Zn, Mg, Si, Sn, Rh, Pt, Pd, Mo, Mn, Pb, Cu, Ni, Co, Fe, AlCl, InCl, FeCl, TiCl2, SnCl2, SiCl2, GeCl2, Si(OH)2, or H2. 5. The blue resin composition for a color filter of claim 4, wherein Z is Cu. 6. The blue resin composition for a color filter of claim 1, wherein the blue pigment is a copper phthalocyanine-based blue pigment. 7. The blue resin composition for a color filter of claim 1, wherein the blue resin composition for a color filter further comprises an auxiliary pigment comprising C.I. purple pigment 1, C.I. purple pigment 19, C.I. purple pigment 23, C.I. purple pigment 29, C.I. purple pigment 32, C.I. purple pigment 36, C.I. purple pigment 38, or a combination thereof. 8. The blue resin composition for a color filter of claim 1, wherein the reactive unsaturated compound comprises a thermally polymerizable monomer, a thermally polymerizable oligomer, a photopolymerizable monomer, a photopolymerizable oligomer, or a combination thereof. 9. The blue resin composition for a color filter of claim 1, wherein the polymerization initiator comprises a thermal polymerization initiator, a photopolymerization initiator, or a combination thereof. 10. The blue resin composition for a color filter of claim 1, wherein the blue resin composition for a color filter comprises: 0.01 wt % to 20 wt % of the colorant (A) comprising the azaporphyrin-based dye (A-1) and the blue pigment (A-2); 1 wt % to 20 wt % of the acrylic-based binder resin (B); 1 wt % to 15 wt % of the reactive unsaturated compound (C); 0.1 wt % to 10 wt % of the polymerization initiator (D); and a balance of the solvent (E). 11. The blue resin composition for a color filter of claim 10, wherein the blue resin composition for a color filter comprises 0.05 wt % to 10 wt % of the colorant (A) comprising the azaporphyrin-based dye (A-1) and the blue pigment (A-2). 12. The blue resin composition for a color filter of claim 10, wherein the acrylic-based binder resin is a copolymer of a first ethylenic unsaturated monomer and a second ethylenic unsaturated monomer that is copolymerizable with the first ethylenic unsaturated monomer and includes at least one acrylic-based repeating unit. 13. The blue resin composition for a color filter of claim 12, wherein the copolymer comprises 10 to 40 wt % of the first ethylenic unsaturated monomer comprising acrylic acid, methacrylic acid, maleic acid, itaconic acid, fumaric acid, or a combination thereof, and the second ethylenic unsaturated monomer comprises an alkenyl aromatic monomer, unsaturated carboxylic acid ester, unsaturated carboxylic acid amino alkyl ester, carboxylic acid vinyl ester, unsaturated carboxylic acid glycidyl ester, vinyl cyanide compound, unsaturated amide, or a combination thereof. 14. The blue resin composition for a color filter of claim 1, wherein the blue resin composition for a color filter further comprises a surfactant. 15. A color filter provided using the blue resin composition for a color filter according to claim 1. | G02B000520 | 2016-07-14 FPAY FEE PAYMENT + ¦ 2010-12-20 AS ASSIGNMENT CHEIL INDUSTRIES INC., KOREA, REPUBLIC OF ASSIGNMENT OF ASSIGNORS INTEREST;ASSIGNORS:KIM, NAM-GWANG;CHO, SANG-WON;CHUN, TAE-GYU;AND OTHERS;REEL/FRAME:025524/0408 2010-12-09 | Blue resin composition (I) comprises: (A) a colorant comprising an azaporphyrin-based dye (A1) and a blue pigment (A2); (B) an acrylic-based binder resin; (C) a reactive unsaturated compound; (D) a polymerization initiator; and (E) a solvent. | (I) is useful for a color filter (claimed), which is useful for liquid crystal displays for mobile phones, laptops, monitors and TVs and optical filters for cameras. | (I) has excellent dissolubility in an organic solvent, a high contrast ratio, high durability, and excellent heat resistance, light resistance, and chemical resistance.
CN101687846B | 2015-12-02 | New oxime ester compounds useful in photopolymerizable compositions for producing e.g. pigmented and nonpigmented paints and varnishes, powder coatings, printing inks, printing plates, adhesives, dental compositions, gel coats | Oxime ester photoinitiator | BASF SE,EP | KURA, HISATOSHI ¦ OHWA, MASAKI ¦ MATSUMOTO, AKIRA ¦ TANABE, JUNICHI | Oxime ester compounds are new. Oxime ester compounds of formula (I) are new.A 1 -A 4groups of formulae (Ib)-(Ie) respectively;w, x, y and z0-4;M 1 -M 3e.g. CO, O, S;M 4e.g. CS, O, S;Y 1e.g. direct bond, S;Q 1e.g. direct bond;R 1e.g. H, 3-8C cycloalkyl, 2-5C alkenyl;R 2 and R 2ae.g. H, 3-10C cycloalkyl (optionally uniinterrupted by O, S, CO or NR 14 and optionally contains at least one C-C multiple bonds), group of formula (Ig) or (Ih);R 3 , R 4 , R' 3 , R' 4 , R 3a and R 4aT 1 and T 2 ;T 1e.g. H, halo, optionally substituted phenyl;T 2e.g.1-6C alkylene;R 5T 1 or groups of formula (Ii) or (Ij);R 6 and R' 6T 1 and T 2 ;R 7 , R' 7 , R 8 and R' 8R 3 and R 4 ;R 9 and R' 9e.g. H, halo, optionally substituted 1-20C alkyl;R 10e.g. H, optionally substituted 1-20C alkyl;n1-12;R 11e.g. H, optionally unsubstituted1-20C alkyl;R 12 and R 13e.g. H, optionally substituted 2-20C alkyl (interrupted by O, S, CO or NR 14 );orNR 12 R 13e.g. optionally substituted heteroaromatic ring system;R 14e.g. H, optionally substituted 1-20C alkyl;R 15e.g. H, OH, optionally substituted1-20C alkyl;R 16 and R 17e.g. H, 1-20C alkyl;orNR 16 R 175- or 6-membered optionally saturated ring (optionally interrupted by O, S or NR 14 );R 18e.g. H, (CO)R 2 , 1-20C alkoxycarbonyl;R 20e.g. COOR 11 , CONR 12 R 13 ;R 21e.g. COOR 11 , CONR 12 R 13 , (CO)R 1 ;Xe.g. O, S;m1 or 2;R 22e.g. H, 1-20C alkyl, 3-10C cycloalkyl (optionally interrupted by O, CO or NR 14 ), groups (Ig) or (Ih);R 23R 1 ;andR 24e.g. direct bond, 1-20C alkylene (optionally contains at least one C-C multiple bond and optionally substituted).Provided that:sum of w+x+y+z is an integer of 2 to 4, corresponding to the valency of Q 1 ;when more than one A 1 , A 2 , A 3 or A 4 is present in (I), the multiple A 1 , A 2 , A 3 and A 4 can be different from one another;at least one of M 1 to M 3 is a direct bond, CO, O, S, SO, SO 2 or NR 14 ;a group of formula (Ik) is attached to either ring of the bicyclic ring; andat least two oxime ester groups are present in at least one of the groups A 1 to A 4 .Full Definitions are given in the DEFINITIONS (Full Definitions) section. INDEPENDENT CLAIMS are included for the following:preparation of (I);a photoinitiator mixture, comprising (I) and a compound of formula (I');a photopolymerizable composition comprising at least one ethylenically unsaturated photopolymerizable compound and (I) or a mixture of compounds (I) and (I') as photoinitiator;photopolymerization of compounds containing ethylenically unsaturated double bonds involving irradiating the photopolymerizable composition with electromagnetic radiation of 150 to 600 nm, or with electron beam or with X-rays;coated substrate which is coated on at least one surface with the photopolymerizable composition;photographic production of relief images involving subjecting the coated substrate to imagewise exposure and then the unexposed portions are removed with a developer; anda color filter prepared by providing red, green and blue picture elements and a black matrix, all comprising a photosensitive resin and a pigment on a transparent substrate and providing a transparent electrode either on the surface of the substrate or on the surface of the color filter layer, where the photosensitive resin comprises a polyfunctional acrylate monomer, an organic polymer binder and a photopolymerization initiator (I) or a photoinitiator mixture of compounds (I) and (I').Provided that in the compound (I'), at least one of the oxime groups -C(-R 2 )=N-O-C(=O)-R 1 in the molecule is replaced by a group -C(-R 2 )=N-OH or -C(-R 2 )=O. In photoinitiator mixture for photopolymerizable compositions useful for producing pigmented and nonpigmented paints and varnishes, powder coatings, printing inks, printing plates, adhesives, pressure sensitive adhesives, dental compositions, gel coats, photoresists for electronics, electroplating resists, etch resists, both liquid and dry films, solder resists, resists to manufacture color filters for a variety of display applications, resists to generate structures in the manufacturing processes of plasma-display panels, electroluminescence displays and LCD, spacers for LCD, for holographic data storage (HDS), as composition for encapsulating electrical and electronic components, for producing magnetic recording materials, micromechanical parts, waveguides, optical switches, plating masks, etch masks, colour proofing systems, glass fibre cable coatings, screen printing stencils, for producing three-dimensional objects by means of stereolithography, as image recording material, for holographic re- cordings, microelectronic circuits, decolorizing materials, decolorizing materials for image recording materials, for image recording materials using microcapsules, as a photoresist material for a UV and visible laser direct imaging system, as a photoresist material used for forming dielectric layers in a sequential build-up layer of a printed circuit board, in coated substrates for producing relief images and in color filters (all claimed). Also useful in optical lattices, light circuits, to produce composite materials, for coating or sealing electronic components and integrated circuits, or as coatings for optical fibers, for producing optical lenses, for the production of medical equipment, auxiliaries or implants. The compounds are highly reactive, easy to prepare and handle, have higher sensitivity than current initiation systems; have high solubility, thermal stability, storage stability and low volatility. The compounds are also suitable for photopolymerizations in presence of air and they cause only low yellowing in the compositions after photopolymerization. Preparation (claimed): (I) Is prepared by reacting an oxime compound of (Ia) with an acyl halide or an anhydride of formula Hal-C(=O)-R 1 (V) or R 1 -C(=o)-O-C(=O)-R 1 (VI), or a mixture of acyl halides (V) and Hal-C(=O)-R' 1 (Va) or (VI) and R' 1 -C(=O)-O-C-O-R' 1 (VIa), in presence of a base or mixture of bases.A 1a , A 2a , A 3a and A 4agroups of formulae (Ib)-(Ie) respectively, where R 1 is replaced by Z 1 ;andZ 1H or COR 1 .Provided that at least one radical of Z 1 in the compound (Ia) is hydrogen and the group -C(-R 2 )=N-O-C(=O)-R 1 of (I) can be replaced with -C(-R 2 )=O and/or -C(R 2 )=N-O-Z 1 .Halhalo;andR' 1R 1 .Preferred Composition: The photopolymerizable composition comprising in addition to the photoinitiator or photoinitiator mixture, at least one further photoinitiator and/or other additives. The additive comprising a photosensitizer, in particular a compound selected from benzophenone or its derivatives, thioxanthone or its derivatives, anthraquinone or its derivatives, or coumarin or its derivatives, a pigment or a mixture of pigments, or a dispersant or a mixture of dispersants. The photopolymerizable composition comprising 0.005 to 25 wt.% of the photoinitiator. The photopolymerizable composition additionally comprising a binder polymer, in particular a copolymer of methacrylate or methacrylic acid. Preferred Components: The photoinitiator mixture, in addition to the compound (I), comprising a further oxime ester photoinitiator. | Compounds of the formula (I), wherein A<SUB>1</SUB> is formula (II); A<SUB>2</SUB> is formula (III); A<SUB>3</SUB> is formula (IV); A<SUB>4</SUB> is formula (V); w, x, y and z independently of each other are an integer from 0-4, provided that the sum of x+y+z is an integer from 2-4, corresponding to the valency of Q; M<SUB>1</SUB>, M<SUB>2</SUB>, M<SUB>3</SUB> and M<SUB>4</SUB> for example are a direct bond, CO or O; Y for example is a direct bond or S; Q is a (x+y)-valent linking group; R<SUB>1</SUB> is for example hydrogen, C<SUB>1</SUB>-C<SUB>20</SUB>alkyl or phenyl or naphthyl; R<SUB>2</SUB> and R"<SUB>2</SUB> for example are is hydrogen or C<SUB>1</SUB>-C<SUB>20</SUB>alkyl; R<SUB>3</SUB>, R<SUB>4</SUB>, R'<SUB>3</SUB>, R'<SUB>4</SUB>, R"<SUB>3</SUB> and R"<SUB>4</SUB> for example are hydrogen, halogen, phenyl, or C<SUB>1</SUB>-C<SUB>20</SUB>alkyl; and R<SUB>24</SUB> is for example a direct bond; exhibit an unexpectedly good performance in photopolymerization reactions. Compounds of the formula (I), wherein A 1 is formula (II); A2 is formula (III); A3 is formula (IV); A4 is formula (V); w, x, y and z independently of each other are an integer from 0-4, provided that the sum of x+y+z is an integer from 2-4, corresponding to the valency of Q; M1, M2, M3 and M4 for example are a direct bond, CO or O; Y for example is a direct bond or S; Q is a (x+y)-valent linking group; R1 is for example hydrogen, C1-C20alkyl or phenyl or naphthyl; R2 and R"2 for example are is hydrogen or C1-C20alkyl; R3, R4, R'3, R'4, R"3 and R"4 for example are hydrogen, halogen, phenyl, or C1-C20alkyl; and R24 is for example a direct bond; exhibit an unexpectedly good performance in photopolymerization reactions. The invention relates to compound of FORMULA (I), wherein A1 is FORMULA (II), A2 is FORMULA (III), A3 is FORMULA (IV), A4 is FORMULA (V), w, x, y and z independently of each other as integer, the condition 0-4 is of x + y + z is integer of 2-4, and is corresponding to the valence of Q, M1, M2, M3 and M4 is direct key such as, O; or Y is direct key or such as S; Q is (x + y) value connected with base R1 is such as hydrogen, C1-C20 alkyl or phenyl or naphthyl, R2 and R 2 is hydrogen or C1-C20 alkyl group such as R3, R4, R ' 3, R ' 4, R ' ' 3 and R ' ' 4 is such as hydrogen, halogen, phenyl or C1-C20 alkyl group, and R24 is direct key such as, displaying out the very good performance and is in. L'invention concerne des composés représentés par la formule (I), dans laquelle A<SUB>1</SUB> est la formule (II); A<SUB>2</SUB> est la formule (III); A<SUB>3</SUB> est la formule (IV); A<SUB>4</SUB> est la formule (V); w, x, y et z sont indépendamment un entier compris entre 0 et 4, à condition que la somme de x + y + z soit un entier compris entre 2 et 4, correspondant à la valence de Q; M<SUB>1</SUB>, M<SUB>2</SUB>, M<SUB>3</SUB> et M<SUB>4</SUB> sont par exemple une liaison directe, CO ou O; Y est par exemple une liaison directe ou S; Q est un groupe de liaison à valence (x+y); R<SUB>1</SUB> est par exemple hydrogène, C<SUB>1</SUB>-C<SUB>20 </SUB>alkyle, phényle ou naphtyle; R<SUB>2</SUB> et R'<SUB>2</SUB> sont par exemple hydrogène ou C<SUB>1</SUB>-C<SUB>20</SUB>alkyle; R<SUB>3</SUB>, R<SUB>4</SUB>, R'<SUB>3</SUB>, R'<SUB>4</SUB>, R'<SUB>3</SUB> et R'<SUB>4</SUB> sont par exemple hydrogène, halogène, phényle, ou C<SUB>1</SUB>-C<SUB>20 </SUB>alkyle; et R<SUB>24</SUB> est par exemple une liaison directe. Ces composés présentent une efficacité étonnamment bonne dans des réactions de photopolymérisation. L'invention concerne des composés représentés par la formule (I), dans laquelle A 1 est la formule (II); A2 est la formule (III); A3 est la formule (IV); A4 est la formule (V); w, x, y et z sont indépendamment un entier compris entre 0 et 4, à condition que la somme de x + y + z soit un entier compris entre 2 et 4, correspondant à la valence de Q; M1, M2, M3 et M4 sont par exemple une liaison directe, CO ou O; Y est par exemple une liaison directe ou S; Q est un groupe de liaison à valence (x+y); R1 est par exemple hydrogène, C1-C20alkyle, phényle ou naphtyle; R2 et R'2 sont par exemple hydrogène ou C1-C20alkyle; R3, R4, R'3, R'4, R'3 et R'4 sont par exemple hydrogène, halogène, phényle, ou C1-C20alkyle; et R24 est par exemple une liaison directe. Ces composés présentent une efficacité étonnamment bonne dans des réactions de photopolymérisation. | EP2007108030A ¦ EP2007110649A ¦ WO2008EP55127A | 2007-05-11 ¦ 2007-06-20 ¦ 2008-04-28 | CN101687846B ¦ AT496910T ¦ CA2684931A1 ¦ CN101687846A ¦ DE602008004757D1 ¦ EP2144894A1 ¦ EP2144894B1 ¦ JP05535065B2 ¦ JP2010527339A ¦ KR1604873B1 ¦ KR2010017755A ¦ TW200904801A ¦ TWI465433B ¦ US20100086881A1 ¦ US8349548B2 ¦ WO2008138733A1 | WO2008138733A1 ¦ TW200904801A ¦ EP2144894A1 ¦ CA2684931A1 ¦ KR2010017755A ¦ US20100086881A1 ¦ CN101687846A ¦ IN200906624P4 ¦ JP2010527339A ¦ EP2144894B1 ¦ DE602008004757D1 ¦ US8349548B2 ¦ JP05535065B2 ¦ TWI465433B ¦ CN101687846B ¦ KR1604873B1 | Patent Claims 1. A compound of the formula A (I), wherein w, x, y and z independently of each other are an integer from 0-4, provided that the sum of w+x+y+z is an integer from 2-4, corresponding to the valency of Q; and provided that, when more than one A1 or more than one A2 or more than one A3 or more than one A4 is present in the compound of the formula I, said multiple A1, multiple A2, multiple A3 and multiple A4 can be different from one another; M1, M2 and M3 independently of one another are no bond, a direct bond, CO, O, S, SO, SO2 or NR14 ; provided that at least one of M1, M2 or M3 is a direct bond, CO, O, S, SO, SO2 or NR14 ; M4 is a direct bond, CR3R4, CO, CS, O, S, SO, or SO2; Y is a direct bond, S or NR18 ; Q is a direct bond or a (w+x+y+z)-valent linking group; Ri is hydrogen, C3-C8cycloalkyl, C2-C5alkenyl, CrC 20alkoxy or is unsubstituted or substi tuted Ci-C 20alkyl; or R1 is phenyl or naphthyl, both of which are unsubstituted or substituted; or R1 is benzyloxy or phenoxy both of which are unsubstituted or substituted; R2 is hydrogen, CrC 2oalkyl which CrC 2oalkyl optionally contains one or more C-C multiple bonds and which is unsubstituted or substituted; or R2 is C3-C10cycloalkyl which optionally is interrupted by O, S, CO or NR14 , and which unin terrupted or interrupted C3-C10cycloalkyl optionally contains one or more C-C multiple bonds; or R2 is C2-C20alkyl interrupted by one or more O which interrupted C2-C20alkyl optionally contains C-C multiple bonds and is unsubstituted or substituted; or R2 is phenyl, naphthyl, coumarinyl or CrC 20heteroaryl, each of which is unsubstituted or substitued; or R2 is COR15 or COOR 1 1 ; or R2 is unsubstituted or substituted C2-C12alkoxycarbonyl optionally interrupted by one or more O and/or optionally substituted by one or more OH; or R2 is unsubstituted or substituted phenoxycarbonyl; or R2 forms a ring with one of the C-atoms of the phenyl or naphthyl ring to which the group R I 2 O Il —C=N-O-C-R 1 is attached, wherein said formed ring is unsubstituted or substituted; R"2 has one of the meanings given for R2, or R"2 forms a ring with one of the C-atoms of the phenyl or naphthyl ring to which the group O —C-R" i attached, wherein said formed ring is unsubstituted or substituted; M5 is no bond, a direct bond, CO, O, S, SO, SO2 or NR14 ; R3, R , R'3, R'4, R"3 and R"4 independently of one another are hydrogen, halogen, unsub- stitued or substituted phenyl, unsubstituted or substituted CrC 2oalkyl, unsubstituted or sub stituted C2-C20alkyl which is interrupted by O, S, CO or NR14 , or are C2-C12alkenyl, C2-C12alkenyl which is interrupted by O, S, CO or NR14 , or are C4-C8cycloalkenyl, C2-C12alkinyl, R I 22 O Il unsubstituted or substituted phenyl-C r C4alkyl, CN, NO2, -C=N-O-C-R 1 , C3-C10cycloalkyl or C3-C10cycloalkyl which is interrupted by O, S, CO or NR14 ; or R3, R4, R'3, R 4, R"3 and R"4 are (CO)R 15 , SR10 , OR1 1 , SOR 10 , SO2R10 or NR12 R13 , wherein the substituents (CO)R 15 , OR1 1 , SR10 and NR12 R13 optionally form 5- or 6-membered rings via the radicals R10 , R1 1 , R12 R13 , and/or R15 with further substituents on the phenyl ring or with one of the carbon atoms of the phenyl ring; or R3 and R4, R'3 and R , R"3 and R"4 together are CrC 6alkylene or C2-C6alkenylene to form a bicyclic ring together with the phenyl to which they are attached, wherein said bicyclic ring is unsubstituted or substituted, and wherein said bicyclic ring optionally is fused with further aromatic rings and/or heteroaromatic rings; R5 is hydrogen, halogen, unsubstituted or substituted CrC 20alkyl, unsubstituted or substi tuted C2-C2oalkyl which is interrupted by O, S, CO or NR14 , or is C3-C1ocycloalkyl, C3-C1ocycloalkyl which is interrupted by O, S, CO or NR14 , or is C2-C12alkenyl, C2-C12alkenyl which is interrupted by O, CO or NR14 , or is C4-C8cycloalkenyl, C2-C12alkinyl, unsubstituted or R O I 2 Il substituted phenyl, unsubstituted or substituted phenyl-C-ι-C4alkyl, CN, NO2, —C=N-O-C-R 1 or R5 is (CO)R 15 , SR10 , OR1 1 , SOR 10 , SO2R10 or NR12 R13 , wherein the substituents (CO)R 15 , OR1 1 , SR10 and NR12 R13 optionally form 5- or 6-membered rings via the radicals R10 , R1 1 , R12 R13 and/or R15 with further substituents on the phenyl ring or with one of the carbon atoms of the phenyl ring to which R5 is attached; Re and R' independently of one another are hydrogen, halogen, unsubstituted or substituted CrC 2oalkyl, unsubstituted or substituted C2-C2oalkyl which is interrupted by O, S, CO or NR14 , or are C2-Ci 2alkenyl, C2-Ci 2alkenyl which is interrupted by O, S, CO or NR14 , or are C4-C8cycloalkenyl, C2-C12alkinyl, unsubstituted or substituted phenyl-CrC 4alkyl, CN, NO2, R I 2 O Il -C=N-O-C-R 1 , C3-C10cycloalkyl or C3-C10cycloalkyl which is interrupted by O, S, CO or NR14 ; or R6 and R'6 are unsubstituted or substituted phenyl; or R6 and R'6 are (CO)R 15 , SR10 , OR1 1 , SOR 10 , SO2R10 or NR12 R13 , wherein the substituents (CO)R 15 , OR1 1 , SR10 and NR12 R13 optionally form 5- or 6-membered rings via the radicals R10 , R1 1 , R12 R13 , and/or R15 with further substituents on the phenyl ring or with one of the carbon atoms of the phenyl ring; or R6 and R'6 together are C -ι-C6alkylene or C2-C6alkenylene to form a bicyclic ring together with the phenyl to which they are attached, wherein said bicyclic ring is unsubstituted or sub stituted and wherein said bicyclic ring optionally is fused with further aromatic rings and/or heteroaromatic rings; provided that the group is attached to either ring of said bicyclic ring; R7, R'7, Re and R'β independently of one another have one of the meanings as given for R3 and R4; R9 and R'g independently of one another are hydrogen, halogen, unsubstituted or substituted CrC 20alkyl, unsubstituted or substituted C2-C2oalkyl which is interrupted by O, S, CO or NR14 , or are C2-C12alkenyl which optionally is interrupted by O, S, CO or NR14 , or are C4-C8cycloalkenyl, C2-C12alkinyl, unsubstituted or substituted phenyl-CrC 4alkyl, CN, NO2, R I 22 O Il -C=N-O-C-R 1 or C3-C1ocycloalkyl which optionally is interrupted by O, S, CO or NR14 ; or R9 and R'g are phenyl which is unsubstituted or substituted by one or more halogen, Ci-C 20alkyl, Cr C4haloalkyl, SR10 , OR1 1 or NR12 R13 ; or R9 and R'9 are (CO)R 15 , SR10 , OR1 1 , SOR 10 , SO2R10 or NR12 R13 , wherein the substituents (CO)R 15 , OR1 1 , SR10 and NR12 R13 optionally form 5- or 6-membered rings via the radicals R10 , R1 1 , R12 R1 , and/or R15 with further substituents on the phenyl ring or with one of the carbon atoms of the phenyl ring; Rio is hydrogen, unsubstituted or substituted CrC 2 oalkyl, unsubstituted or substituted C2 -C2 oalkyl which is interrupted by one or more O, S, CO or NR14 ; or is C2 -C12 alkenyl, C3 -C10 cycloalkyl which optionally is interrupted by O, S, CO or NR14 , or R10 is unsubstituted or substituted phenyl-CrC 4 alkyl; or R10 is -(CH2 CH2 O)n H, -(CH2 CH2 O)n(CO)-(Ci-C8alkyl), C2 -C8 alkanoyl, benzoyl, C3 -C6 alkenoyl; or R10 is unsubstituted or substituted phenyl, unsubstituted or substituted naphthyl, or unsub- stituted or substituted CrC 20 heteroaryl, each of which is unsubstituted or substituted by one or more halogen, Cr C12 alkyl, Cr C4 haloalkyl, Cr C12 alkoxy, phenyl-CrC 3 alkyloxy, phenoxy, CrC 12 alkylsulfanyl, phenylsulfanyl, -N(CrC 12 alkyl)2 , di- phenylamino, -(CO)O(C r C8 alkyl) or (CO)N(C r C8 alkyl)2 ; or R10 is phenyl or naphthyl which forms a 5- or 6-membered ring with the phenyl ring to which the SR10 is attached via a direct bond, CrC 4 alkylene, O, S, NR14 or CO, wherein said phenyl or naphthyl is unsubstituted or substituted by one or more CrC 20 alkyl, C2 -C20 alkyl which is in terrupted by O, CO or NR14 , or is substituted by C3 -C10 cycloalkyl which is optionally interrupted R I 22 O Il by O, CO or NR14 , or is substituted by halogen, -C=N-O-C-R 1 , Cr C20 alkoxy, CrC 20 alkylcarbonyl or phenylcarbonyl; n is an integer from 1-12; Rn is hydrogen, unsubstituted or substituted CrC 20 alkyl; C2 -C20 alkyl which is interrupted by one or more O or S; or is C3 -C10 cycloalkyl which optionally is interrupted by O, S, CO or NR14 ; or is unsubstituted or substituted phenyl-CrC 4 -alkyl; or R1 1 is benzoyl, phenyl, naphthyl or CrC 20 heteroaryl each of which is unsubstituted or sub- stituted; or R1 1 forms a ring with one of the C-atoms of the group to which the group OR1 1 or COOR 1 1 is attached, wherein said ring is unsubstituted or substituted; Ri2 and R1 3 independently of one another are hydrogen, unsubstituted or substituted CrC 20 alkyl, unsubstituted or substituted C2 -C20 alkyl which is interrupted by O, S, CO or NR14 ; C2 -C4 hydroxyalkyl, Cr C12 alkoxy, phenyl-C r C4 alkyl, (CO)R15 , C2 -C10 alkoxyalkyl, C3 -C5 alkenyl, or C3 -C10 cycloalkyl which optionally is interrupted by O, S, CO or NR14 ; or R12 and R13 are unsubstituted or substituted phenyl or unsubstituted or substituted naphthyl; or R12 and Ri3 independently of each other are C2-C5alkylene or C2-C5alkenylene which is attached to one of the C-atoms of the phenyl or naphthyl ring to which the NR12 R13 is attached, wherein said C2-C5alkylene or C2-C5alkenylene optionally is interrupted by O, CO or NR14 ; or R12 and R13 independently of one another are phenyl which is attached via a direct bond to the phenyl ring on which the NR12 R13 is positioned; or R12 and R13 together with the N-atom to which they are attached form a 5- or 6-membered saturated or unsaturated unsubstituted or substituted ring, which ring optionally is interrupted by O, N, S, CO, Or NR14 ; or R12 and R13 together with the N-atom to which they are attached form a unsubstituted or substituted heteroaromatic ring system; R is hydrogen, unsubstituted or substituted CrC 20alkyl, unsubstituted or substituted C2-C20alkyl which is interrupted by O, S or CO, or is unsubstituted or substituted phenyl-CrC 4alkyl, C3-C8cycloalkyl which optionally is interrupted by O, S or CO, or is (CO)R15 or is unsubstituted or substituted phenyl; Ri5 is hydrogen, OH, unsubstituted or substituted CrC 20alkyl, C2-C20alkyl which interrupted by O, S, CO or NR14 , C3-C10cycloalkyl which optionally is interrupted by O, S, CO or NR14 , or is unsubstituted or substituted phenyl-CrC 4alkyl, SR10 , OR1 1 or NR12 R13 ; or R15 is phenyl, naphthyl, coumarinyl or CrC 20heteroaryl, each of which is unsubstituted or substituted; Ri6 and Ri7 independently of each other are hydrogen, CrC 20alkyl, CrC 4haloalkyl, C3-C10cycloalkyl or phenyl; or R16 and R17 together with N-atom to which they are attached form a 5- or 6-membered saturated or unsaturated ring, which optionally is interrupted by O, S or NR14 ; or R16 and R17 independently of one another are C2-C5alkylene or C2-C5alkenylene which is attached to one of the C-atoms of the phenyl or naphthyl ring to which the NR16 R17 is attached, wherein said C2-C5alkylene or C2-C5alkenylene optionally is interrupted by O, CO or NR15 , and to which C2-C5alkylene or C2-C5alkenylene optionally a benzene ring is condensed; Ri8 is hydrogen, (CO)R2, CrC 20alkoxycarbonyl, unsubstituted or substituted phenyl-CrC 4alkyl, unsubstituted or substituted CrC 20alkyl; or R18 is C2-C2oalkyl which is interrupted by O, S, CO or NR14 ; C2-C12alkenyl which optionally is interrupted by O, S,CO or NR14 , or is C4-C8cycloalkenyl or C2-C12alkynyl; or R18 is benzoyl, naphthoyl, phenyloxycarbonyl or naphthyloxycarbonyl each of which is un substituted or substituted; or R18 is C3 -Ci 0 cycloalkyl which optionally is interrupted by O, S,CO or NR14 , or is C3 -C10 cycloalkylcarbonyl which optionally is interrupted by O, S,CO or NR14 , or is C3 -C10 cycloalkyloxycarbonyl which optionally is interrupted by O, S,CO or NR14 ; or R18 is phenyl or naphthyl both of which are unsubstituted or substituted; R20 is COOR1 1 , CONR12 R13 , (CO)R1 ; or R2 Ohas one of the meanings as given for R12 and R13 ; R21 is COOR1 1 , CONR12 R13 , (CO)R1 ; or R2 1 has one of the meanings as given for R15 ; X is O, S, SO or SO2 ; m is an integer 1 or 2; R22 is hydrogen, CrC 20 alkyl; C2 -C20 alkenyl; C3 -C10 cycloalkyl which optionally is interrupted by O, CO or NR14 , C3 -C10 cycloalkenyl; unsubstituted or substituted CrC 20 alkyl; or R22 is unsubstituted or substituted C2 -C20 alkyl interrupted by one or more O; or R22 is phenyl, naphthyl, coumarinyl or CrC 20 heteroaryl, each of which is unsubstituted or substituted; or R22 is C2 -C20 alkanoyl, or unsubstituted or substituted benzoyl; or R22 is unsubstituted or substituted C2 -C12 alkoxycarbonyl optionally interrupted by one or more O; or R22 is unsubstituted or substituted phenoxycarbonyl; or R22 is NR12 R13 ; or R22 forms a ring with one of the C-atoms of the phenyl or naphthyl ring to which the group N-O- cC-- R23 R22 is attached, wherein said formed ring is unsubstituted or substituted; Jm R2 3 has one of the meanings as given for R1 ; R24 is a direct bond, CrC 2 oalkylene, which CrC 2 oalkylene optionally contains one or more C-C multiple bonds and which is unsubstituted or substituted; or R24 is C3 -C10 cycloalkylene which optionally is interrupted by O, CO or NR14 , and which un interrupted or interrupted C3 -C-ιocycloalkylene optionally contains one or more C-C multiple bonds; or R24 is C2-C2oalkylene interrupted by one or more O which interrupted C2-C2oalkylene op tionally contains C-C multiple bonds and is unsubstituted or substituted; or R24 is phenylene, naphthylene, coumarinylene or Ci-C 20heteroarylene, each of which is unsubstituted or substitued; or R24 is phenylene-0 or naphthylene-O, each of which is unsubstituted or substitued; or R24 is CrC 20alkylene-CO, or unsubstituted or substituted phenylene-CO; or R24 is Ci-C 20alkylene-O-CO optionally interrupted by one or more O and/or optionally sub stituted by one or more OH; or R24 are unsubstituted or substituted phenylene-O-CO; NR12 or provided that at least two oxime ester groups are present in at least one of the groups A1, A2,A3 Or A4. 2. A compound of the formula I according to claim 1, wherein Q is a two valent linking group, especially C2-C10alkylene, S-C2-C10alkylene-S ;or Q is a three valent linking group, especially S-alkanetriyl which is interrupted by CO and O; R24 is a direct bond, phenylene or phenylene-O; x is O, 1 or 2; y is 0, 1, 2 or 3; z is 0 or 2; w is Oor i ; M1 is no bond; M2 and M3 independently of each other are no bond or a single bond; M4 is CO; Y is S; R1 is Ci-C 4alkyl; R2 is CrC 4alkyl or CrC 20heteroaryl, especially CrC 4alkyl or thienyl; R"2 is CrC 20heteroaryl, especially thienyl; R3, R'3, R"3, R4, R'4 and R"4 are hydrogen; R2 o R5 is -C=N-O-C-R 1 or (CO)R 15 ; and Ri5 is CrC 20heteroaryl, especially thienyl. 3. A photoinitiator mixture, comprising (A) at least one compound of the formula I as defined in claim 1 and (B) at least one compound of the formula I' [ C). wherein Q , A 1, A 2, A 3, A 4, w , x , y and z are as defined in claim 1; provided that at least one of the oxime groups -C=N-O-C — R1 in the molecule is replaced R2 R2 by a group -C=N-OH or — c=o ; and R2 is as defined in claim 1. 4. Photoinitiator mixture according to claim 3, in addition to the compound of the formula I and formula I' comprising a further oxime ester photoinitiator. 5. A photopolymerizable composition comprising (a) at least one ethylenically unsaturated photopolymerizable compound and (b) as photoinitiator, at least one compound of the formula I as defined in claim 1, or a mixture of compounds of the formula I and I' as defined in claim 3. 6. A photopolymerizable composition according to claim 5 comprising in addition to the photoinitiator or photoinitiator mixture (b) at least one further photoinitiator (c) and/or other additives (d). 7. A photopolymerizable composition according to anyone of claims 5-6 as further additive (d) comprising a photosensitizer, in particular a compound selected from the group consisting of benzophenone and its derivatives, thioxanthone and its derivatives, anthraquinone and its derivatives, or coumarin and its derivatives. 8. A photopolymerizable composition according to anyone of claims 5-7 additionally com¬ prising a binder polymer (e), in particular a copolymer of methacrylate and methacrylic acid. 9. A photopolymerizable composition according to anyone of claims 5-8 as further additive (d) comprising a pigment or a mixture of pigments. 10. A photopolymerizable composition according to claim 9 as further additive (d) comprising a dispersant or a mixture of dispersants. 11. A photopolymerizable composition according to anyone of claims 5-6, comprising 0.005 to 25 % by weight of the photoinitiator (b), or the photoinitiators (b) and (c), based on the com position. 12. A process for the photopolymerization of compounds containing ethylenically unsaturated double bonds, which comprises irradiating a composition according to anyone of claims 5-1 1 with electromagnetic radiation in the range from 150 to 600 nm, or with electron beam or with X-rays. 13. A process for the preparation of a compound of the formula I as defined in claim 1 by re acting an oxime compound of formula Ia (la) wnerein A1a is R2, R"2, Y, M1, M2, M3 and M4 are as defined in claim 1; R3, R'3, R"3, R4, R'4, R"4 and R5, are as defined in claim 1, wherein the groups R2 O R -C=N-O-C-R 1 as defined in claim 1 can be replaced with —c=O R2 and/or _ Q=N-O-Z ; Z and Z1 independently of each other are hydrogen or COR-i. provided that at least one radical Z in the compound of the formula Ia is hydrogen; with an acyl halide or an anhydride of formula V or Vl o 0 0 Il M .. .. . HaI-C-R1 (V) R-C-O-C-R 1 (Vl), or a mixture of acyl halides of the formulae (V) and (Va) or (Vl) and (Via) o 0 0 Il M .. .. . HaI-C-R'., (Va) R'—c-o-c-R'., (Via), wherein Hal denotes a halogen atom and Ri is as defined in claim 1 and R'i has one of the meanings given for R1, in the presence of a base or a mixture of bases. 14. The use of a composition according to anyone of the claims 5-1 1 for producing pigmented and nonpigmented paints and varnishes, powder coatings, printing inks, printing plates, ad- hesives, pressure sensitive adhesives, dental compositions, gel coats, photoresists for elec tronics, electroplating resists, etch resists, both liquid and dry films, solder resists, resists to manufacture color filters for a variety of display applications, resists to generate structures in the manufacturing processes of plasma-display panels, electroluminescence displays and LCD, spacers for LCD, for holographic data storage (HDS), as composition for encapsulating electrical and electronic components, for producing magnetic recording materials, microme- chanical parts, waveguides, optical switches, plating masks, etch masks, colour proofing systems, glass fibre cable coatings, screen printing stencils, for producing three-dimensional objects by means of stereolithography, as image recording material, for holographic re- cordings, microelectronic circuits, decolorizing materials, decolorizing materials for image recording materials, for image recording materials using microcapsules, as a photoresist material for a UV and visible laser direct imaging system, as a photoresist material used for forming dielectric layers in a sequential build-up layer of a printed circuit board. 15. A process according to claim 12 for producing pigmented and nonpigmented paints and varnishes, powder coatings, printing inks, printing plates, adhesives, pressure sensitive ad hesives, dental compositions, gel coats, photoresists for electronics, electroplating resists, etch resists, both liquid and dry films, solder resists, resists to manufacture color filters for a variety of display applications, resists to generate structures in the manufacturing processes of plasma-display panels, electroluminescence displays and LCD, spacers for LCD, for holo graphic data storage (HDS), as composition for encapsulating electrical and electronic com ponents, for producing magnetic recording materials, micromechanical parts, waveguides, optical switches, plating masks, etch masks, colour proofing systems, glass fibre cable coat ings, screen printing stencils, for producing three-dimensional objects by means of stereo- lithography, as image recording material, for holographic recordings, microelectronic circuits, decolorizing materials, decolorizing materials for image recording materials, for image re cording materials using microcapsules, as a photoresist material for a UV and visible laser direct imaging system, as a photoresist material used for forming dielectric layers in a se quential build-up layer of a printed circuit board. 16. Coated substrate which is coated on at least one surface with a composition according to claim 5. 17. Process for the photographic production of relief images, in which a coated substrate according to claim 16 is subjected to imagewise exposure and then the unexposed portions are removed with a developer. 18. A color filter prepared by providing red, green and blue picture elements and a black matrix, all comprising a photosensitive resin and a pigment on a transparent substrate and providing a transparent electrode either on the surface of the substrate or on the surface of the color filter layer, wherein said photosensitive resin comprises a polyfunctional acrylate monomer, an organic polymer binder and a photopolymerization initiator of formula I according to claim 1 or a photoinitiator mixture of a compound of the formula I and a compound of the formula I' according to claim 3 . 19. A compound of the formula I' [ C). wherein Q , A 1, A 2, A 3, A 4, w , x , y and z are a s defined in claim 1; provided that at least one of the oxime groups in the molecule is replaced by a group — C=N-OH or ; and R2 is as defined in claim 1. 1.A compound of formula I: FORMULA Wherein A1 is A2 is A3 is A4 is X is 0, 1 or 2, y is 0, 1, 2 or 3, z is 0, w is 0, condition is w + x + y + z of and is integer of 2-4, wherein corresponding to the valence of Q, and condition is, when more than one of A1 or more than one of A2 or more than one of A4 existing in compound of formula I in time, the multiple of A1, the whole multi-A2 and more of A4 each other can be different, M1 is without key, M2 and M3 independent of each other is no key or direct key, condition is in on A1, A2 or A4 radical, with only one number is not the keyless, M1, M2 or M3 and M4 as CO; Y is S; Q is C1-C20 alkylidene, or Q is optionally CO and O by insertion of trivalent S-C2-C20 triyl, R24 is direct key or phenylene, R1 is C1-C20 alkyl, R2 is C1-C20 alkyl, R 2 is thienyl, R3, R ' 3, R ' ' 3, R4, R ' 4 and R ' ' 4 is hydrogen, R5 is Or (CO) R15, and R15 is thienyl. 2. The compound according to claim 1, wherein Q is divalent C2-C10 alkylene. 3. A photoinitiator mixture, comprising: (A) at least one of the right requirement 1 or 2 that defines the formula I of compound, and (B) at least of one compound of formula (I): Wherein Q, A1, A2, A3, A4, w, x, y and z right such as claim 1 or 2 preparing the; condition as the oxime group in the molecule And at least one is radical of or 183400DEST_PATH_IMAGE020.GIF ; and R2 claim as claim 1 and the. 4. The photoinitiator mixture according to claim 3, wherein the remove compound of formula I and formula I ' out also includes in addition the oxime photoinitiator. 5. The photopolymerizable composition, comprising: (a) at least one ethylenically unsaturated may a kind of photo-polymerizable compound, and (b) mixture as the initiator is at least one of the right requirement 1 or 2 that defines the type of compound I, or the right claim 3 defines that the formula I and I ' is compound. 6. The photopolymerizable composition according to claim 5, remove the photoinitiator or photoinitiator mixture (b), also comprising at least one of the other the photoinitiator (c) and/or other additives (d). 7. The photopolymerizable composition according to claim 6, comprising a photosensitizer as the additional additive (d). 8. The photopolymerizable composition according to claim 5, also comprising a binder polymer (e). 9. The photopolymerizable composition according to claim 6, comprising mixture of pigment or pigment as the additional additive (d). 10. The photopolymerizable composition according to claim 9, comprising mixture of dispersing agent or dispersing agent as the other then the additive (d). 11. The photopolymerizable composition according to any one of claims 5-10, comprising 0.005 to 25 weight accounts for the composition of the photoinitiator (b), or photoinitiator (b) and (c). 12. The polymerization method and compound containing olefinic unsaturated double key of category, wherein the method comprises using electromagnetic radiation is 150 to 600 nanometer, or with electron beam or composition use of x-ray irradiation according to any one of claims 5-10. 13. The application of the composition according to any one of claims 5-10, for manufacturing colouring and non colouring is paint and varnish, powder coating, printing ink print, print plate, adhesive, a dental composition, gel coating, electric using photoresist, LCD spacer used for holographic data storage, as composition encapsulated electric and electronic component and, for manufacturing magnetic recording material, component, waveguide, optical switch, plating mask, etch mask, colour proofing system, glass fiber cable coating, screen print template, by spatial offset print technology used for producing the third dimension object is used as image recording material, microelectronics circuit, decolouring material. 14. The method according to claim 12, wherein it is used for manufacturing coloured and wrong colouring is paint and varnish, powder coating, printing ink print, print plate, adhesive, a dental composition, gel coating, electric using photoresist, LCD spacer used for holographic data storage, as composition encapsulated electric and electronic component and, for manufacturing magnetic recording material, component, waveguide, optical switch, plating mask, etch mask, colour proofing system, glass fiber cable coating, screen print template, by spatial offset print technology used for producing the third dimension object is used as image recording material, microelectronics circuit, decolouring material. 15. A coating substrate coating with composition at least one surface according to any one of claims 5-10. 16. A method for manufacturing photographic relief map, the use right according to coating substrate of image exposure according to claim 15, then removing exposure end portion with the developer. 17. A colour filter, by providing all comprising a photosensitive resin and the pigment red, green and blue pixel and black matrix on at transparent substrate and upper substrate surface or providing on transparent electrode of colour filter layer surface but on, and formula I compound of formula I wherein the photosensitive resin comprises multi-functional acrylic ester monomer, organic polymer binder and right according to requirement light polymerization initiator of formula (I) according to claim 1 or 2 or according to claim 4 of the photoinitiator mixture compound. 18. The compound of formula I ': Wherein Q, A1, A2, A3, A4, w, x, y and z right such as claim 1 or 2 preparing the; condition as the oxime group in the molecule And at least one is radical of or 183400DEST_PATH_IMAGE020.GIF ; and R2 claim as claim 1 or 2 of the. | C07D040112 ¦ C07D041706 ¦ C08F000250 ¦ G03F0007004 | 2015-12-02 C14 GRANT OF PATENT OR UTILITY MODEL + ¦ 2010-07-07 C10 ENTRY INTO SUBSTANTIVE EXAMINATION ¦ 2010-03-31 C06 PUBLICATION + | Oxime ester compounds are new. | In photoinitiator mixture for photopolymerizable compositions useful for producing pigmented and nonpigmented paints and varnishes, powder coatings, printing inks, printing plates, adhesives, pressure sensitive adhesives, dental compositions, gel coats, photoresists for electronics, electroplating resists, etch resists, both liquid and dry films, solder resists, resists to manufacture color filters for a variety of display applications, resists to generate structures in the manufacturing processes of plasma-display panels, electroluminescence displays and LCD, spacers for LCD, for holographic data storage (HDS), as composition for encapsulating electrical and electronic components, for producing magnetic recording materials, micromechanical parts, waveguides, optical switches, plating masks, etch masks, colour proofing systems, glass fibre cable coatings, screen printing stencils, for producing three-dimensional objects by means of stereolithography, as image recording material, for holographic re- cordings, microelectronic circuits, decolorizing materials, decolorizing materials for image recording materials, for image recording materials using microcapsules, as a photoresist material for a UV and visible laser direct imaging system, as a photoresist material used for forming dielectric layers in a sequential build-up layer of a printed circuit board, in coated substrates for producing relief images and in color filters (all claimed). Also useful in optical lattices, light circuits, to produce composite materials, for coating or sealing electronic components and integrated circuits, or as coatings for optical fibers, for producing optical lenses, for the production of medical equipment, auxiliaries or implants. | The compounds are highly reactive, easy to prepare and handle, have higher sensitivity than current initiation systems; have high solubility, thermal stability, storage stability and low volatility. The compounds are also suitable for photopolymerizations in presence of air and they cause only low yellowing in the compositions after photopolymerization.
US8337953B2 | 2012-12-25 | Inkjet recording method involves applying sequentially treatment liquid and ink on recording medium while holding it on a circumferential surface of a treatment liquid/ink drum and conveying it to the medium by rotating the liquid/ink drum | Inkjet recording method and apparatus | Fujifilm Corporation,Tokyo,JP | Nakazawa, Yusuke ¦ Makuta, Toshiyuki ¦ Kachi, Yasuhiko ¦ Sasada, Misato ¦ Yanagi, Terukazu | Inkjet recording method involves applying treatment liquid onto a recording medium (22); ejecting ink from a line type inkjet head (72C, 72M, 72Y, 72K) to deposit the ink onto the recording medium and drying, where all three steps are carried out in separate treatment liquid/ink/drying drums and in between each step the recording medium is held on a circumferential surface of the respective drum and conveying treatment liquid/ink/drying media to the recording medium is carried out by rotating the respective drums. An inkjet recording method, involves a treatment liquid depositing step of applying treatment liquid onto a recording medium (22) while holding the recording medium on a circumferential surface of a treatment liquid drum (54) and conveying the recording medium by rotating the treatment liquid drum, and drying at least a portion of a solvent in the treatment liquid; an image forming step of ejecting ink from a line type inkjet head (72C, 72M, 72Y, 72K) to deposit the ink onto the recording medium on which the treatment liquid has been deposited, while holding the recording medium on a circumferential surface of an image formation drum (70) and conveying the recording medium by rotating the image formation drum (70), the ink containing at least a resin dispersant (A), a pigment (B) that is dispersed by the resin dispersant (A), self-dispersible polymer micro-particles (C) and an aqueous liquid medium (D), the ink having one of a solid component that is aggregated upon making contact with the treatment liquid and a solid component that is precipitated upon making contact with the treatment liquid; and a drying step of drying a solvent in the ink having been deposited on the recording medium while holding the recording medium on a circumferential surface of a drying drum (76) and conveying the recording medium by rotating the drying drum. An INDEPENDENT CLAIM is included for an inkjet recording apparatus (1), comprising: a treatment liquid drum which holds a recording medium on its circumferential surface and conveys the recording medium by rotating; a treatment liquid application unit (56) which is disposed opposite the circumferential surface of the treatment liquid drum and applies treatment liquid onto the recording medium that is held and conveyed by the treatment liquid drum; a treatment liquid drying unit (58, 60) which is disposed opposite the circumferential surface of the treatment liquid drum and dries at least a portion of a solvent in the treatment liquid applied by the treatment liquid application unit; an image formation drum which holds, on its circumferential surface, the recording medium on which the treatment liquid has been deposited and dried, and conveys the recording medium by rotating; a line type inkjet head which is disposed opposite the circumferential surface of the image formation drum and ejects ink to deposit the ink onto the recording medium that is held and conveyed by the image formation drum; a drying drum which holds, on their circumferential surface, the recording medium on which the ink has been deposited, and conveys the recording medium by rotating; and a drying unit (78, 80, 82) which is disposed opposite the circumferential surface of the drying drum and dries a solvent in the ink having been deposited on the recording medium that is held and conveyed by the drying drum. As an inkjet recording method (claimed). Since the recording surface of the recording medium is conveyed in a non-contact fashion, thus it is possible to avoid image defects caused by contact with the recording surface. By this means, it is possible to achieve even better image quality. Moreover, by guiding the non-recording surface of the recording medium by means of the conveyance guide, it is possible to apply a back tension to the recording medium (a tension in the opposite direction to the direction of conveyance), and therefore floating up of the recording medium, is prevented and good image quality can be achieved. Since the image forming step and the drying step are carried out on separate drums, then there is no mutual interference between the processing of the image forming step and the processing of the drying step. Consequently, the heat created in the drying step does not have adverse affects on the image forming drum, and therefore it is possible to carry out drying at high speed by raising the amount of heat used in the drying step. If high-speed drying is carried out in the drying step, then it is possible to suppress the occurrence of curl, and furthermore, it is possible to prevent image non-uniformities caused by flowing movement of the coloring material and to avoid ink bleeding and color mixing caused by the deposition of inks. Since combined use is made of resin dispersant for dispersing the pigment and self-dispersible polymer micro-particles, then the ink ejection stability and the wearability are good, dispersion stability is improved, and an image of high quality can be formed on the recording medium. Since the treatment liquid is applied to the recording medium and causes the ink to aggregate or precipitate by making contact with the treatment liquid, thus it is possible to obtain the beneficial effects, regardless of the type of recording medium. Preferred Method: In the drying step, a residual amount of water introduced by the ink on the recording medium is made less than 5 g/m 2 . The method further involves a fixing step of fixing the ink having been dried in the drying step onto the recording medium by applying heat and pressure to the recording medium, while holding the recording medium on a circumferential surface of a fixing drum and conveying the recording medium by rotating the fixing drum. The method further involves at least one of between the treatment liquid deposition step and the image forming step and between the image forming step and the drying step, an intermediate conveyance step of receiving and transferring the recording medium, while holding a leading end of the recording medium on a circumferential surface of an intermediate conveyance drum and conveying the recording medium by rotating the intermediate conveyance drum in such a manner that a recording surface of the recording medium does not make contact with the circumferential surface of the intermediate conveyance drum while guiding a non-recording surface of the recording medium by means of a conveyance guide (32) disposed following the circumferential surface of the intermediate conveyance drum. In the image forming step, the line type inkjet head has a head width of not shorter than 50 cm, and nozzles arranged at a nozzle density of ≮ 1000 dpi in a sub-scanning direction. The first polymer is prepared in an organic solvent and as polymer dispersion with water as a continuous phase, by neutralizing at least a portion of the carboxyl group in the first polymer. Preferred Components: A ratio of the self-dispersible polymer micro-particles (C) to the pigment (B) is at least 1. The resin dispersant (A) in the ink has a hydrophobic structural unit (a) and a hydrophilic structural unit (b). The hydrophobic structural unit (a) includes a hydrophobic structural unit (a1) (at least 40 wt.%) having an aromatic ring which is not directly bonded to atoms forming a main chain of the resin (A), and a hydrophobic structural unit (a2) (at least 15 wt.%) derived from an alkyl ester of one of acrylic acid and methacrylic acid having 1-4C; and the hydrophilic structural unit (b) includes a structural unit (b1) derived from at least one of acrylic acid and methacrylic acid, and a ratio of the hydrophilic structural unit (b) is ≯ 15 wt.%. An aromatic ring which is not directly bonded to atoms forming a main chain of the resin dispersant (A) in the ink is present in a ratio of ≮ 15 wt.% and ≯ 27 wt.% in the resin dispersant (A). The self-dispersible polymer micro-particles (C) in the ink contain a structural unit derived from an aromatic group-containing (meth)acrylate monomer (10-95 wt.%). The self-dispersible polymer micro-particles (C) in the ink contain a first polymer having a carboxyl group and an acid number of 25-100. The figure shows a schematic structural diagram illustrating an inkjet printing apparatus.1Inkjet recording apparatus22Recording medium32Conveyance guide54Treatment liquid drum56Treatment liquid application unit58, 60Treatment liquid drying unit70Image formation drum72C, 72M, 72Y, 72KLine type inkjet head76Drying drum78, 80, 82Drying unit84Fixing drum | The inkjet recording method includes: a treatment liquid depositing step of applying treatment liquid onto a recording medium on a treatment liquid drum; an image forming step of ejecting ink from a line inkjet head to deposit the ink onto the recording medium on which the treatment liquid has been deposited on a circumferential surface of an image formation drum, the ink containing at least a resin dispersant (A), a pigment (B) that is dispersed by the resin dispersant (A), self-dispersible polymer micro-particles (C) and an aqueous liquid medium (D), the ink having one of a solid component that is aggregated upon making contact with the treatment liquid and a solid component that is precipitated upon making contact with the treatment liquid; and a drying step of drying a solvent in the ink having been deposited on the recording medium on a drying drum. | JP2008135621A | 2008-05-23 | US8337953B2 ¦ AT505333T ¦ CN101585259A ¦ CN101585259B ¦ DE602009001042D1 ¦ EP2123462A1 ¦ EP2123462B1 ¦ JP05106246B2 ¦ JP2009279869A ¦ US20090311426A1 | EP2123462A1 ¦ CN101585259A ¦ JP2009279869A ¦ US20090311426A1 ¦ EP2123462B1 ¦ DE602009001042D1 ¦ JP05106246B2 ¦ US8337953B2 ¦ CN101585259B | What is claimed is: 1. An inkjet recording method, comprising: a treatment liquid depositing step of applying treatment liquid onto a recording medium while holding the recording medium on a circumferential surface of a treatment liquid drum and conveying the recording medium by rotating the treatment liquid drum, and drying at least a portion of a solvent in the treatment liquid; an image forming step of ejecting ink from a line inkjet head to deposit the ink onto the recording medium on which the treatment liquid has been deposited, while holding the recording medium on a circumferential surface of an image formation drum and conveying the recording medium by rotating the image formation drum, the ink containing at least a resin dispersant (A), a pigment (B) that is dispersed by the resin dispersant (A), self-dispersible polymer micro-particles (C) and an aqueous liquid medium (D), the ink having one of a solid component that is aggregated upon making contact with the treatment liquid and a solid component that is precipitated upon making contact with the treatment liquid; and a drying step of drying a solvent in the ink having been deposited on the recording medium while holding the recording medium on a circumferential surface of a drying drum and conveying the recording medium by rotating the drying drum. 2. The method as defined in claim 1, wherein in the drying step, a residual amount of water introduced by the ink on the recording medium is made less than 5 g/m2. 3. The method as defined in claim 1, wherein a ratio of the self-dispersible polymer micro-particles (C) to the pigment (B) is at least 1.0. 4. The method as defined in claim 1, further comprising a fixing step of fixing the ink having been dried in the drying step onto the recording medium by applying heat and pressure to the recording medium, while holding the recording medium on a circumferential surface of a fixing drum and conveying the recording medium by rotating the fixing drum. 5. The method as defined in claim 1, further comprising, at least one of between the treatment liquid deposition step and the image forming step and between the image forming step and the drying step, an intermediate conveyance step of receiving and transferring the recording medium, while holding a leading end of the recording medium on a circumferential surface of an intermediate conveyance drum and conveying the recording medium by rotating the intermediate conveyance drum in such a manner that a recording surface of the recording medium does not make contact with the circumferential surface of the intermediate conveyance drum while guiding a non-recording surface of the recording medium by means of a conveyance guide disposed following the circumferential surface of the intermediate conveyance drum. 6. The method as defined in claim 1, wherein in the image forming step, the line inkjet head has a head width of not shorter than 50 cm, and nozzles arranged at a nozzle density of not lower than 1000 dpi in a sub-scanning direction. 7. The method as defined in claim 1, wherein: the resin dispersant (A) in the ink has a hydrophobic structural unit (a) and a hydrophilic structural unit (b); the hydrophobic structural unit (a) includes at least 40 wt % of a hydrophobic structural unit (a1) having an aromatic ring which is not directly bonded to atoms forming a main chain of the resin (A), and at least 15 wt % of a hydrophobic structural unit (a2) derived from an alkyl ester of one of acrylic acid and methacrylic acid having 1 to 4 carbon atoms; and the hydrophilic structural unit (b) includes a structural unit (b1) derived from at least one of acrylic acid and methacrylic acid, and a ratio of the hydrophilic structural unit (b) is not higher than 15 wt %. 8. The method as defined in claim 1, wherein an aromatic ring which is not directly bonded to atoms forming a main chain of the resin dispersant (A) in the ink is present in a ratio of not lower than 15 wt % and not higher than 27 wt % in the resin dispersant (A). 9. The method as defined in claim 1, wherein the self-dispersible polymer micro-particles (C) in the ink contain a structural unit derived from an aromatic group-containing (meth)acrylate monomer, a content ratio thereof being 10 wt % to 95 wt %. 10. The method as defined in claim 1, wherein the self-dispersible polymer micro-particles (C) in the ink contain a first polymer having a carboxyl group and an acid number of 25 to 100. 11. The method as defined in claim 10, wherein the first polymer is prepared in an organic solvent and as a polymer dispersion with water as a continuous phase, by neutralizing at least a portion of the carboxyl group in the first polymer. | B05D000136 ¦ B41J000201 ¦ B41M000500 ¦ C09D001100 ¦ C09D0011326 ¦ C09D001138 ¦ C09D001140 ¦ C09D001154 | 2016-06-09 FPAY FEE PAYMENT + ¦ 2009-08-04 AS ASSIGNMENT FUJIFILM CORPORATION, JAPAN ASSIGNMENT OF ASSIGNORS INTEREST;ASSIGNORS:NAKAZAWA, YUSUKE;MAKUTA, TOSHIYUKI;KACHI, YASUHIKO;AND OTHERS;SIGNING DATES FROM 20090525 TO 20090529;REEL/FRAME:023051/0073 | Inkjet recording method involves applying treatment liquid onto a recording medium (22); ejecting ink from a line type inkjet head (72C, 72M, 72Y, 72K) to deposit the ink onto the recording medium and drying, where all three steps are carried out in separate treatment liquid/ink/drying drums and in between each step the recording medium is held on a circumferential surface of the respective drum and conveying treatment liquid/ink/drying media to the recording medium is carried out by rotating the respective drums. | As an inkjet recording method (claimed). | Since the recording surface of the recording medium is conveyed in a non-contact fashion, thus it is possible to avoid image defects caused by contact with the recording surface. By this means, it is possible to achieve even better image quality. Moreover, by guiding the non-recording surface of the recording medium by means of the conveyance guide, it is possible to apply a back tension to the recording medium (a tension in the opposite direction to the direction of conveyance), and therefore floating up of the recording medium, is prevented and good image quality can be achieved. Since the image forming step and the drying step are carried out on separate drums, then there is no mutual interference between the processing of the image forming step and the processing of the drying step. Consequently, the heat created in the drying step does not have adverse affects on the image forming drum, and therefore it is possible to carry out drying at high speed by raising the amount of heat used in the drying step. If high-speed drying is carried out in the drying step, then it is possible to suppress the occurrence of curl, and furthermore, it is possible to prevent image non-uniformities caused by flowing movement of the coloring material and to avoid ink bleeding and color mixing caused by the deposition of inks. Since combined use is made of resin dispersant for dispersing the pigment and self-dispersible polymer micro-particles, then the ink ejection stability and the wearability are good, dispersion stability is improved, and an image of high quality can be formed on the recording medium. Since the treatment liquid is applied to the recording medium and causes the ink to aggregate or precipitate by making contact with the treatment liquid, thus it is possible to obtain the beneficial effects, regardless of the type of recording medium.
US8318848B2 | 2012-11-27 | Coating composition e.g. wood coating comprises aqueous dispersion of particles made from copolymer containing monoethylenically unsaturated monomer, acid functional or anionic monomer and phosphorus-containing monomer; and titanium dioxide | Scrub and stain-resistant coating | Rohm and Haas Company,Philadelphia,PA,US | Finegan, Catherine Ann ¦ Pressley, Ozzie M. ¦ Rohrbach, William D. ¦ Zhang, Wei | A coating composition comprises: (A1) an aqueous dispersion of particles made from a copolymer containing (parts by weight): (i) at least one monoethylenically unsaturated monomers (97.5-99.3); (ii) acid functional or anionic monomer (0.1-1); and (iii) phosphorus-containing monomer (0.6-1.5), and where the dispersion further comprises entity (0.5-5.0 parts by weight) containing carboxy group, which is pendant from the surface of the particles; and (B1) titanium dioxide. A coating composition comprises: (A1) an aqueous dispersion of particles made from a copolymer containing (parts by weight): (i) at least one monoethylenically unsaturated monomers (97.5-99.3); (ii) acid functional or anionic monomer (0.1-1); and (iii) phosphorus-containing monomer (0.6-1.5) and where the dispersion further comprises entity (0.5-5.0 parts by weight) containing carboxy group of formula -(CH 2 -CHRO) z -X (I), where the group (I) is pendant from the surface of the particles; and (B1) titanium dioxide.RH or CH 3 ;z3-60;andXnonionic, anionic or amphoteric functionality. As a coating composition (claimed) e.g. interior wall coating, wood coating, maintenance coating, interior or exterior wall coating, metal primer or coating, traffic paint, leather coating, coil coating, architectural coating, mastic sealant, caulk, board coating, paper coating, ink, flooring coating, and adhesive. The composition is improved waterborne coating composition with a combination of high scrub resistance, high stain resistance and ease of manufacture; has beneficial balance of properties such as scrub resistance, stain resistance, titanium dioxide efficiency via latex adsorption, very low grit and viscosity stability. Preferred Components: The copolymer is produced in a process, where the pH is maintained at 1.5-4.5 (preferably 1.5-3.5) throughout at least 70% of the phosphorus-containing monomer feed. The monomers (ii) and (iii) are co-fed to the polymerization. The copolymer comprises phosphorus-containing monomer (0.75-1 parts by weight). The copolymer comprises acid functional or anionic monomers (0.2-0.5 parts by weight). The group (I) is introduced as copolymerizable surfactants having at least one polymerizable ethylenically unsaturated bond or polyalkylene oxide-derivatized (meth)acrylate monomers. | A coating composition comprising aqueous dispersion of particles made from a copolymer comprising, based on the weight of the copolymer one or more monoethylenically unsaturated monomers; acid functional or anionic monomer and phosphorous-containing monomer. | US2006778327P | 2006-03-02 | US8318848B2 ¦ AU2007200838A1 ¦ AU2007200838B2 ¦ DE602007004369D1 ¦ EP1832635A1 ¦ EP1832635B1 ¦ EP1832635B2 ¦ NZ553410A ¦ US20070208129A1 | US20070208129A1 ¦ EP1832635A1 ¦ AU2007200838A1 ¦ NZ553410A ¦ EP1832635B1 ¦ DE602007004369D1 ¦ AU2007200838B2 ¦ US8318848B2 ¦ EP1832635B2 | We claim: 1. A coating composition comprising: (A) an aqueous dispersion of particles made from a copolymer comprising, based on the weight of the copolymer: (i) 97.5-99.3 parts by weight of polymerized units of one or more monoethylenically unsaturated monomers; (ii) 0.1-1.0 parts by weight of polymerized units of a carboxylic acid functional or anionic monomer; and (iii) 0.6-1.5 parts by weight of polymerized units of a phosphorus-containing monomer; and where the dispersion further comprises 0.5-5.0 parts by weight, in relation to parts of copolymer, of an nonionic surfactant containing —(CH 2—CHRO)z—X groups, where R=H or CH3, z=3-60, and X is a nonionic functionality, wherein said —(CH2—CHRO)z—X groups are adsorbed onto the surface of the particles; and (B) titanium dioxide. 2. The composition of claim 1 wherein the copolymer comprises 0.75-1.0 parts by weight of polymerized units of a phosphorus-containing monomer. 3. The composition of claim 1 wherein the copolymer comprises 0.2-0.5 parts by weight of polymerized units of a carboxylic acid functional or anionic monomers). 4. The composition of claim 1 wherein the nonionic surfactant is an ethoxylated nonylphenol, a propoxylated nonylphenol, an ethoxylated alcohol, or a propoxylated alcohol; and wherein the copolymer is an acrylic, a styrene/acrylic, or a vinyl acetate/acrylic copolymer. 5. A composition comprising: (A) an aqueous dispersion of particles made from a copolymer comprising, based on the weight of the copolymer: (i) 97.5-99.3 parts by weight of polymerized units one or more monoethylenically unsaturated monomers; (ii) 0.2-0.5 parts by weight of polymerized units of a carboxylic acid functional or anionic monomer; and (iii) 0.75-1.0 parts by weight of polymerized units of a phosphorus-containing monomer; and where the dispersion further comprises 0.5-3.0 parts by weight, in relation to parts of copolymer, of a nonionic surfactant containing —(CH 2—CHRO)zX groups, where R=H or CH3, z=3-60, and X is a nonionic functionality; and (B) titanium dioxide; wherein: a) the —(CH 2—CHRO)z—X groups are adsorbed onto the surface of the particles; b) the nonionic surfactant is an ethoxylated nonylphenol, a propoxylated nonylphenol, an ethoxylated alcohol, or a propoxylated alcohol; and c) the copolymer is an acrylic, a styrene/acrylic, or a vinyl acetate/acrylic copolymer. 6. A method of making the coating composition of claim 1 of combining an aqueous dispersion of a thermoplastic copolymer with 0.5 to 5 weight percent of the nonionic surfactant, based on the weight of the copolymer, wherein the copolymer comprises: (i) 97.5-99.3 parts by weight of polymerized units one or more monoethylenically unsaturated monomers; (ii) 0.1-1.0 parts by weight of polymerized units of a carboxylic acid functional or anionic monomer; and (iii) 0.6-1.5 parts by weight of polymerized units of a phosphorus-containing monomer; wherein the nonionic surfactant contains —(CH 2—CHRO)z—X groups, where R=H or CH3; z=3-60; and X is a nonionic functionality. 7. The method of claim 6 wherein in the copolymer contains from 0.2 to 0.5 parts by weight of polymerized units of a carboxylic acid functional or anionic monomer; and 0.75-1.0 parts by weight of polymerized units of a phosphorus-containing monomer; wherein the nonionic surfactant is an ethoxylated nonylphenol, a propoxylated nonylphenol, an ethoxylated alcohol, or a propoxylated alcohol; and wherein the copolymer is an acrylic, a styrene/acrylic, or a vinyl acetate/acrylic copolymer. | C08K000322 | 2016-05-12 FPAY FEE PAYMENT + ¦ 2012-10-12 AS ASSIGNMENT ROHM AND HAAS COMPANY, PENNSYLVANIA ASSIGNMENT OF ASSIGNORS INTEREST;ASSIGNORS:FINEGAN, CATHERINE ANN;PRESSLEY, OZZIE M.;ROHRBACH, WILLIAM D.;AND OTHERS;SIGNING DATES FROM 20061018 TO 20061025;REEL/FRAME:029120/0070 | A coating composition comprises: (A1) an aqueous dispersion of particles made from a copolymer containing (parts by weight): (i) at least one monoethylenically unsaturated monomers (97.5-99.3); (ii) acid functional or anionic monomer (0.1-1); and (iii) phosphorus-containing monomer (0.6-1.5), and where the dispersion further comprises entity (0.5-5.0 parts by weight) containing carboxy group, which is pendant from the surface of the particles; and (B1) titanium dioxide. | As a coating composition (claimed) e.g. interior wall coating, wood coating, maintenance coating, interior or exterior wall coating, metal primer or coating, traffic paint, leather coating, coil coating, architectural coating, mastic sealant, caulk, board coating, paper coating, ink, flooring coating, and adhesive. | The composition is improved waterborne coating composition with a combination of high scrub resistance, high stain resistance and ease of manufacture; has beneficial balance of properties such as scrub resistance, stain resistance, titanium dioxide efficiency via latex adsorption, very low grit and viscosity stability.
US8304920B2 | 2012-11-06 | Energy-beam-curable polymer used for, e.g. adhesive compositions, comprises radical-generating group capable of initiating polymerization upon energy-beam excitation, and energy-beam polymerizable group bonded in main or side chain | Energy ray-curable polymer, an energy ray-curable adhesive composition, an adhesive sheet and a processing method of a semiconductor wafer | LINTEC Corporation,Tokyo,JP | Maeda, Jun ¦ Tanaka, Keiko | An energy-beam-curable polymer comprises a radical-generating group, which is capable of initiating a polymerization reaction upon excitation with an energy-beam, and an energy-beam polymerizable group bonded together in the main or side chain. INDEPENDENT CLAIMS are included for the following:adhesive sheet consisting of a base material and an energy-beam-curable adhesive layer formed on the base material. The adhesive layer consists of an adhesive composition containing the polymer; andprocessing method of semiconductor wafer, which involves sticking the circuit surface of a semiconductor wafer where the circuit is formed in the surface of adhesive layer of the adhesive sheet, and carrying out back-surface processing or dicing of the wafer. Energy-beam-curable polymer is used in adhesive compositions used for forming adhesive layers of adhesive sheets used for processing of semiconductor wafers (all claimed). Can also be used for molding resins, adhesive agents, coating materials, and inks. The energy-beam-curable polymer eliminates problems associated with the volatilization of low-molecular-weight compound contained in the adhesive composition, thus preventing composition change and outgas-generation. Preferred Method: Back-surface processing of the semiconductor wafer is back-surface grinding. The processing method further involves heating or heat-emission process.Preferred Group: The radical-generating group is a group which contains, in an aromatic ring, an optionally substituted phenylcarbonyl group. The radical-generating group is derived from a monomer obtained by adding a compound having a polymerizable double bond to the hydroxyl group of a photoinitiator having a hydroxyl group. Preferred Property: The polymer has a weight average molecular weight of 300000-1600000. | In a pressure-sensitive adhesive composition or a pressure-sensitive adhesive sheet containing an energy ray-curable polymer, problems associated with the volatilization of a low molecular weight compound contained in the composition are overcome. An energy ray-curable polymer characterized by comprising a radical generating group, which is capable of initiating a polymerization reaction upon excitation with an energy ray, and an energy ray-polymerizable group bonded together in the main or side chain. Dans une composition adhésive sensible à la pression ou une feuille adhésive sensible à la pression contenant un polymère durcissable par rayons énergétiques, les problèmes associés à la volatilisation d'un composé de bas poids moléculaire contenu dans la composition sont résolus par la présente invention qui concerne un polymère durcissable par rayons énergétiques. Ledit polymère durcissable par rayons énergétiques est caractérisé en ce qu'il comprend un groupe générant des radicaux, qui est capable d'initier une réaction de polymérisation après excitation avec un rayon énergétique, et un groupe polymérisable par rayons énergétiques liés ensemble dans la chaîne principale ou latérale. | JP200893897A ¦ WO2009JP54742A | 2008-03-31 ¦ 2009-03-12 | US8304920B2 ¦ JP05727688B2 ¦ JP2009242733A ¦ KR1606217B1 ¦ KR2010138979A ¦ US20110104874A1 ¦ US20120302041A1 ¦ WO2009122878A1 | WO2009122878A1 ¦ JP2009242733A ¦ KR2010138979A ¦ US20110104874A1 ¦ US8304920B2 ¦ US20120302041A1 ¦ JP05727688B2 ¦ KR1606217B1 | The invention claimed is: 1. An energy ray-curable polymer, comprising: a radical generating group capable of initiating polymerization reaction under the excitation by an energy ray, and an energy ray-polymerizable group bonded to a main chain or a side chain of the polymer, wherein said radical generating group is derived from a monomer obtained by adding a compound comprising a polymerizable double bond to a hydroxyl group of a photo polymerization initiator. 2. The energy ray-curable polymer as set forth in claim 1 wherein said radical generating group includes a phenyl carbonyl group which may comprise a substituent group in an aromatic ring. 3. The energy ray-curable polymer as set forth claim 1 having a weight average molecular weight of 300,000 to 1,600,000. 4. An energy ray-curable adhesive composition comprising the energy ray-curable polymer as set forth in claim 3. 5. An adhesive sheet comprising a substrate and an energy ray-curable adhesive layer formed thereon, and said energy ray-curable adhesive layer comprising the energy ray-curable adhesive composition as set forth in claim 4. 6. The adhesive sheet as set forth in claim 5 used for a semiconductor wafer processing. 7. A processing method of a semiconductor wafer comprising the step of adhering the energy ray-curable adhesive layer of the adhesive sheet as set forth in claim 6 to a circuit surface of the semiconductor wafer formed with the circuit on the front surface, and performing the backside processing of the wafer. 8. The processing method of the semiconductor wafer as set forth in claim 7 wherein said backside processing of the semiconductor wafer is the backside grinding. 9. The processing method of the semiconductor wafer comprising the step of adhering the energy ray-curable adhesive layer of the adhesive sheet as set forth in claim 6 to the backside of the semiconductor wafer formed with the circuit on the front surface, and performing dicing of the wafer. 10. The processing method of the semiconductor wafer as set forth in claim 9 further comprising the step involving a heat application or a heat generation. | H01L002348 ¦ H01L002352 ¦ H01L002940 | 2016-04-20 FPAY FEE PAYMENT + ¦ 2010-12-06 AS ASSIGNMENT LINTEC CORPORATION, JAPAN ASSIGNMENT OF ASSIGNORS INTEREST;ASSIGNORS:MAEDA, JUN;TANAKA, KEIKO;SIGNING DATES FROM 20101025 TO 20101120;REEL/FRAME:025450/0072 | An energy-beam-curable polymer comprises a radical-generating group, which is capable of initiating a polymerization reaction upon excitation with an energy-beam, and an energy-beam polymerizable group bonded together in the main or side chain. | Energy-beam-curable polymer is used in adhesive compositions used for forming adhesive layers of adhesive sheets used for processing of semiconductor wafers (all claimed). Can also be used for molding resins, adhesive agents, coating materials, and inks. | The energy-beam-curable polymer eliminates problems associated with the volatilization of low-molecular-weight compound contained in the adhesive composition, thus preventing composition change and outgas-generation.
CN1954023A | 2007-04-25 | Optical film useful as optical compensatory sheet in polarizing plate comprises polymer component which is cellulose acylate obtained by substituting hydroxyl groups of cellulose by acetyl group and acyl group | Optical cellulose acylate film, polarizing plate and liquid crystal display device | FUJI PHOTO FILM CO LTD,JP | KAWANISHI, HIROYUKI ¦ NISHIURA, YOSUKE DI | An optical cellulose acylate film comprises a polymer component which is a cellulose acylate. The cellulose acylate is obtained by substituting hydroxyl groups of a cellulose by an acetyl group and an acyl group having at least three carbon atoms. The film comprises a retardation-expressing agent which is at least one a rod-like compound and a discotic compound. An optical cellulose acylate film comprises a polymer component which is a cellulose acylate. The cellulose acylate is obtained by substituting hydroxyl groups of a cellulose by an acetyl group and an acyl group having at least three carbon atoms where a substitution degree A of the acetyl group and a substitution degree B of the acyl group are such that A+B is 2 - 3 and B is greater than 0. The film comprises a retardation-expressing agent which is at least one a rod-like compound and a discotic compound. An elastic modulus E(MD) in a casting direction and an elastic modulus E(TD) in casting with direction are such that E(MD) is 1500 - 3400 Mpa and E(TD) is 1200 - 3400 Mpa. INDEPENDENT CLAIMS are included for the following:a polarizing plate comprising a polarizer and two protective films for the polarizer. At least one of the protective film comprises the optical cellulose acylate film;an optically compensatory bend (OCB)- or vertically aligned (VA)-mode liquid crystal display device comprising the polarizing plate on a top and bottom of a cell; anda VA-mode liquid crystal display device comprising the polarizing plate on a backlight side. In the protective films for the polarizer that is useful in a polarizing plate and the polarizing plate is useful in an OCB- or VA-mode liquid crystal display device (claimed) and in plane-switching mode liquid crystal display device. The film is useful as the optical compensatory sheet. The film undergoes less changes in the optical compensation ability due to environment and is capable of giving an inexpensive thin liquid crystal display device. The film ensures excellent expression of retardation in both the frontal direction and the film thickness as well as less fluctuations of the retardation value due to environment such as humidity. The optical film is capable of expressing retardation with excellent wavelength dispersion property in the frontal and thickness directions and giving a liquid crystal display device having excellent properties with respect to the viewing angle, contrast and change in black color tint. The film has a moisture permeability of 400 - 3500 g/m 2 .24 hours in terms of moisture permeability with a film thickness of 80 μm at 60°C and 95% relative humidity for 24 hours. Preferred Polarizing Plate: A single plate transmittance TT, a parallel transmittance PT, a cross transmittance CT and a polarization degree P of the plate at 25°C and relative humidity of 60% are such that TT is 40 - 45, PT is 0 - 40, CT is ≤2 and P is ≥95. The cross transmittance at a wavelength of λ are T(λ), T(380), T(410) and T(700) satisfy at least one of T(380) of ≥2, T(410) of ≥0.1 and T(700) of ≥0.5. When the polarizing plate is left standing at 60°C and relative humidity of 95% for 500 hours, a variation δCT of single plate cross transmittance and a variation δP of polarization degree satisfy that δCT is -6 - 6 and δP is -10 - 0. At least one of a hard coat layer, an antiglare layer and antireflection layer is provided on a surface of one of the protective film.The acyl group is a butanoyl group or is a propionyl group where the substitution degree B is ≥0.6.Preferred Film: A sound velocity V(MD) in the casting direction and a sound velocity V(TD) in the casting width direction are such that V(MD) and V(TD) are 1 - 3 km/s. E(MD)/E(TD) are 0.5 - 3 and V(MD)/V(TD) are 0.5 - 2. Re(λ) and Rth (λ) are defined by Re(λ)=(nx-ny)xd and Rth(λ)={(nx+ny)/2-nz}xd respectively and Re 590 is 30 - 200 (preferably 40 - 100) nm and Rth 590 is 70 - 400 (preferably 170 - 300) nm. The film comprises at least one of a plasticizer, an ultraviolet absorbent and a separation accelerator and has a thickness of 40 - 180 μm. The acylate film is stretched by a monoaxial stretching method, a simultaneous biaxial stretching method or a successive biaxial stretching method. The film is stretched at a temperature higher than the glass transition temperature of the film by 30 - 100°C. Maximum value, a minimum value and an average value of a thickness of the film in a width direction are R m ax, R m in and R a ve respectively and the film thickness distribution R calculated according to R(%)=[(R m ax-R m in)/R a ve]x100 is adjusted to 0 - 8%. Re 590 distribution is adjusted to ≤5 or ≤10%. Re 630 and Rth 60 measured at 25°C and an ambient humidity of 60% RH satisfy that Re 6 0 is 46 - 150, Rth 630 is a - 5.9Re 630 and a is 580 - 670 where a is an adjustment factor (unit: nm) of optical property. Re 400 , Re 550 , Re 700 , Rth 400 , Rth 550 and Rth 700 are such that Re 550 is greater than Re 400 and Re 700 is greater than Re 550 and Re 400 /Re 550 are 0.2 - 0.8, Re 700 /Re 500 is 1.7 - 1.22, Rth 400 /Rth 550 is 1.7 - 0.90 and Rth 700 /Rth 550 is 0.2 - 1.1.Re(λ)a front retardation value (unit nm) at a wavelength of λ nm;Rth(λ)a retardation value (unit: nm) in a film thickness direction at a wavelength of λ nm;nxa refractive index in a slow axis direction in a film plane;nya= refractive index in a fast axis direction in a film plane;nza refractive index in a film thickness direction;da thickness of the film. | An optical cellulose acylate film comprising a polymer component which is a cellulose acylate obtained by substituting hydroxyl groups of a cellulose by an acetyl group and an acyl group having 3 or more carbon atoms, wherein a substitution degree A of the acetyl group and a substitution degree B of the acyl group having 3 or more carbon atoms satisfy the following formulae (I) and (II): 2.0≤A+B≤3.0 (I) , 0<B (II), and the optical cellulose acylate film comprises a retardation-expressing agent which is at least one of a rod-like compound and a discotic compound or an elastic modulus E(MD) in a casting direction and an elastic modulus E(TD) in a casting width direction satisfy the following formulae (III) and (IV): 1,500 MPa≤E(MD) ≤3,400 Mpa (III) and 1,200 MPa≤E(TD)≤3,400 Mpa (IV). An optical cellulose acylate film comprising a polymer component which is a cellulose acylate obtained by substituting hydroxyl groups of a cellulose by an acetyl group and an acyl group having 3 or more carbon atoms, wherein a substitution degree A of the acetyl group and a substitution degree B of the acyl group having 3 or more carbon atoms satisfy the following formulae (I) and (II): 2.0<=A+B<=3.0 (I), 0<B (II), and the optical cellulose acylate film comprises a retardation-expressing agent which is at least one of a rod-like compound and a discotic compound or an elastic modulus E(MD) in a casting direction and an elastic modulus E(TD) in a casting width direction satisfy the following formulae (III) and (IV): 1,500 MPa<=E(MD)<=3,400 Mpa (III) and 1,200 MPa<=E(TD)<=3,400 Mpa (IV). An optical cellulose acylate film comprises a polymer component which is a cellulose acylate obtained by substituting hydroxyl groups of a cellulose by an acetyl group and an acyl group having 3 or more carbon atoms, wherein a substitution degree A of the acetyl group and a substitution degree B of the acyl group having 3 or more carbon atoms satisfy the following formulae (I) and (II): 2.0 less than or equal to A+B less than or equal to 3.0 (I), 0 less than B (II), and the optical cellulose acylate film comprises a retardation-expressing agent which is at least one of a rod-like compound and a discotic compound or an elastic modulus E(MD) in a casting direction and an elastic modulus E(TD) in a casting width direction satisfy the following formula (III) and (IV): 1,500 MPa less than or equal to E (MD) less than or equal to 3,400 Mpa (III) 1,200 MPa less than or equal to E (TD) less than or equal to 3,400 Mpa (IV). Une pellicule d'acylate de cellulose optique constituée d'un composant de polymère, qui est un acylate de cellulose obtenu en remplaçant les groupes d'hydroxyle d'une cellulose par un groupe d'acétyle et un groupe d'acyle ayant 3 atomes de carbone ou plus, dans lequel un degré de substitution A du groupe d'acétyle et un degré de substitution B du groupe d'acyle ayant 3 atomes de carbone ou plus satisfont aux formules (I) et (III) suivantes : 2, 0≤A+B≤3,0 (I), 0<B (II), et la pellicule d'acylate de cellulose optique est composée d'un agent d'expression de retardement qui est au moins l'un parmi un composé de type baguette et un composé discotique ou un module d'élasticité E(MD) dans une direction de moulage et un module d'élasticité E(TD) dans la direction de la largeur du moulage satisfont aux formules (III) et (IV) suivantes : 1 500 MPa≤E(MD)≤3 400 Mpa (III) et 1 200 MPa≤E(TD)≤3 400 Mpa (IV). Une pellicule d'acylate de cellulose optique constituée d'un composant de polymère, qui est un acylate de cellulose obtenu en remplaçant les groupes d'hydroxyle d'une cellulose par un groupe d'acétyle et un groupe d'acyle ayant 3 atomes de carbone ou plus, dans lequel un degré de substitution A du groupe d'acétyle et un degré de substitution B du groupe d'acyle ayant 3 atomes de carbone ou plus satisfont aux formules (I) et (III) suivantes : 2,0<=A+B<=3,0 (I), 0<B (II), et la pellicule d'acylate de cellulose optique est composée d'un agent d'expression de retardement qui est au moins l'un parmi un composé de type baguette et un composé discotique ou un module d'élasticité E(MD) dans une direction de moulage et un module d'élasticité E(TD) dans la direction de la largeur du moulage satisfont aux formules (III) et (IV) suivantes : 1 500 MPa<=E(MD)<=3 400 Mpa (III) et 1 200 MPa<=E(TD)<=3 400 Mpa (IV). | JP2004145294A ¦ JP2004175904A ¦ WO2005JP9204A | 2004-05-14 ¦ 2004-06-14 ¦ 2005-05-13 | CN1954023A ¦ CN1954023B ¦ JP2006030962A ¦ KR1199808B1 ¦ KR2007016141A ¦ TWI307785B ¦ US20080254236A1 ¦ US8308862B2 ¦ WO2005111124A1 | WO2005111124A1 ¦ JP2006030962A ¦ KR2007016141A ¦ CN1954023A ¦ US20080254236A1 ¦ TW200606474A ¦ TWI307785B ¦ CN1954023B ¦ US8308862B2 ¦ KR1199808B1 | CLAIMS 1. An optical cellulose acylate film comprising a polymer component which is a cellulose acylate obtained by substituting hydroxyl groups of a cellulose by an acetyl group and an acyl group having 3 or more carbon atoms, wherein (i) a substitution degree A of the acetyl group and a substitution degree B of the acyl group having 3 or more carbon atoms satisfy the following formulae (I) and (II): 2.0&lt;A+B&lt;3.0 ■ (I) 0&lt;B (II) and (ii) the optical cellulose acylate film comprises a retardation-expressing agent which is at least one of a rod-like compound and a discotic compound. 2. An optical cellulose acylate film comprising a polymer component which is a cellulose acylate obtained by substituting hydroxyl groups of a cellulose by an acetyl group and an acyl group having 3 or more carbon atoms, wherein (i) a substitution degree A of the acetyl group and a substitution degree B of the acyl group having 3 or more carbon atoms satisfy the following formulae (I) and (II): 2.0&lt;A+B&lt;3.0 (I) 0&lt;B (II) and (ii) an elastic modulus E(MD) in a casting direction and an elastic modulus E(TD) in a casting width direction satisfy the following formulae (III) and (IV): 1,500 MPa≤E(MD)&lt;3,400 Mpa (III) 1,200 MPa≤E(TD)&lt;3,400 Mpa (IV) 3. The optical cellulose acylate film according to claim 2, wherein a sound velocity V(MD) in the casting direction and a sound velocity V(TD) in the casting width direction satisfy the following formulae (V) and (VI): 1.0 km/s≤V(MD)&lt;3.0 km/s (V) 1.0 km/s≤V(TD)&lt;3.0 km/s Formula (VI) 4. The optical cellulose acylate film according to claim 2, wherein the elastic moduli E(MD) and E(TD) satisfy the following formula (VII): 0.5 &lt;E(MD)/E(TD)&lt;2 (VII) 5. The optical cellulose acylate film according to claim 2, wherein the sound velocities V(MD) and V(TD) satisfy the following formula (VIII): 0.5&lt;V(MD)/V(TD)&lt;2 (VIII) 6. The optical cellulose acylate film as claimed in any one of claims 1 or 2, wherein the acyl group is a butanoyl group. 7. The optical cellulose acylate film according to claim 1 or 2, wherein the acyl group is a propionyl group and the substitution degree B is 0.6 or more. 8. The optical cellulose acylate film according to claim 1 or 2, wherein Re(λ) and Rth(λ) defined by the following formulae (IX) and (X) satisfy the following formulae (XI) and (XII): Re(λ)=(nx-ny)xd (IX) Rth(λ)={(nx+ny)/2-nz}xd (X) 30 nm&lt;Re(590)≤200 nm (XI) 70 nm&lt;Rth(590)≤400 nm (XII) wherein Re(λ) is a front retardation value (unit: nm) at a wavelength of λ nm, Rth(λ) is a retardation value (unit: nm) in a film thickness direction at a wavelength of λ nm, nx is a refractive index in a slow axis direction in a film plane, ny is a refractive index in a fast axis direction in a film plane, nz is a refractive index in a film thickness direction, and d is a thickness of the film. 9. The optical cellulose acylate film according to claim 8, wherein Re(590) and satisfy the following formulae (XIII) and (XIV): 40&lt;Re(59o)&lt;100 (XIII) 170 nm≤Rih^o^OO nm (XIV) 10. The optical cellulose acylate film according to claim 8, wherein Re^o) and Rth&lt;630) measured at 25°C and an ambient humidity of 60% RH satisfy the following formulae (A) to (C): 46&lt;Re(63o)&lt;150 (A) 580&lt;a&lt;670 (C) wherein a is an adjustment factor (unit: nm) of optical property. 11. The optical cellulose acylate film according to claim 8, wherein Re( oo), e^so), e(7oo), Rth(4oo), Rth 550) and th 7oo) satisfy the following formulae (Dl) and (El): Re(4oo)&lt;Re(550)&lt;Re(7oo) (Dl) Rth(4oo)&gt;Rth(550)&gt;Rth(7oo) (El) 12. The optical cellulose acylate film according to claim 8, wherein Re^o), Re^o), Re(7oo), Rth 4oo), Rth 550) and Rti oo) satisfy the following formulae (D2-1), (D2-2), (E2-1) and (E2-2): 0.2&lt;Re(4oo Re(55θ)≤0.8 (D2-1) 1.7&gt;Re(7oo) Re(5oo)≥1.2 • (D2-2) 1.7&gt;Rth{4oo) Rth(55θ)≥0.90 (E2-1) O.Σ≤RflifToo Λ ssoy≤l. l (E2-2) 13. The optical cellulose acylate film according to claim 1 or 2, which has a moisture permeability in terms of moisture permeability with a film thickness of 80 μm at 60°C-95% RH for 24 hours is from 400 to 3,500 g/m2.24 hr. 14. The optical cellulose acylate film according to claim 2, which comprises a retardation- expressing agent which is at least one of a rod-like compound and a discotic compound. 15. The optical cellulose acylate film according to claim 1 or 2, which comprises at least one member of a plasticizer, an ultraviolet absorbent and a separation accelerator. 16. The optical cellulose acylate film according to claim 1 or 2, wherein the film has a thickness of from 40 to 180 μm. 17. The optical cellulose acylate film according to claim 8, wherein a difference ΔRe between a Re value at 25°C-10% RH and a Re value at 25°C-80% RH is from 0 to 10 nm and a difference ΔRth between a Rth value at 25°C-10% RH and a Rth value at 25°C-80% RH is from 0 to 30 nm. 18. The optical cellulose acylate film according to claim 1 or 2, which is stretched by a monoaxial stretching method, a simultaneous biaxial stretching method or a successive biaxial stretching method. 19. The optical cellulose acylate film according to claim 1 or 2, which is stretched at a temperature higher than the glass transition temperature of the film by 30 to 100°C. 20. The optical cellulose acylate film according to claim 1 or 2, wherein assuming that a maximum value, a minimum value and an average value of a thickness of the film in a width direction are Rmax, Rmin and Rave, respectively, a film thickness distribution R calculated according to R (%) = [(Rmax-Rmin)/Rave] l00 is adjusted to 0 to 8%. 21. The optical cellulose acylate film according to claim 8, wherein a Re^o) distribution is adjusted to 5% or less. 22. The optical cellulose acylate film according to claim 8, wherein a Re(590) distribution is adjusted to 10% or less. 23. A polarizing plate comprising a polarizer and two protective films for the polarizer, wherein at least one of the protective films comprises the optical cellulose acylate film according to claims 1 or 2. 24. The polarizing plate according to claim 23, wherein a single plate transmittance TT, a parallel transmittance PT, a cross transmittance CT and a polarization degree P of the polarizing plate as measured at 25°C-60% RH satisfy at least one of the following formulae (a) to (d): (a) 40.0&lt;TT&lt;45.0 (b) 30.0&lt;PT&lt;40.0 (c) CT&lt;2.0 (d) 95.0&lt;P. 25. The polarizing plate according to claim 23, wherein assuming that the cross transmittance at a wavelength of λ is T(λ), T(380), T(410) and T(700) satisfy at least one of the following formulae (e) to (g): (e) T(380)&lt;2.0 (f) T(410)&lt;0.1 (g) T(700)&lt;0.5. 26. The polarizing plate according to claim 23, wherein when the polarizing plate is left standing at 60°C-95% RH for 500 hours, a variation ΔCT of single plate cross transmittance and a variation ΔP of polarization degree satisfy at least one of the following formulae (j) and (k): (j) -6.0&lt;ΔCT&lt;6.0 (k) -IO.O≤ΔP≤O.0. 27. The polarizing plate according to claim 23, wherein at least one of a hard coat layer, an antiglare layer and an antireflection layer is provided on a surface of one of the protective films. 28. A liquid crystal display device comprising the optical cellulose acylate film according to claim 1 or the polarizing plate according to claim 23. 29. An OCB- or VA-mode liquid crystal display device comprising the polarizing plate according to claim 23 provided on a top and bottom of a cell. 30. A VA-mode liquid crystal display device comprising the polarizing plate according to claim 23 on a backlight side. 1. An optical cellulose acylate film comprises a polymer component which is a cellulose acylate obtained by substituting hydroxyl groups of a cellulose by an acetyl group and an acyl group having 3 or more carbon atoms, wherein (i) a substitution degree A of the acetyl group and a substitution degree B of the acyl group having 3 or more carbon atoms satisfy the following formula (I) and (II): 2.0 less than or equal to A+B less than or equal to 3.0 (I), 0 less than B (II) and (ii) the optical cellulose acylate film comprises a retardation-expressing agent which is at least one of a rod-like compound and a discotic compound. 2. An optical cellulose acylate film comprising a polymer component which is a cellulose acylate obtained by substituting hydroxyl groups of a cellulose by an acetyl group and an acyl group having 3 or more carbon atoms, wherein (i) a substitution degree A of the acetyl group and a substitution degree B of the acyl group having 3 or more carbon atoms satisfy the following formula (I) and (II): 2.0 less than or equal to A+B less than or equal to 3.0 (I), 0 less than B (II) and (ii) an elastic modulus E (MD) a casting direction and an elastic modulus E (TD) a casting width direction satisfy the following formula (III) and (IV): 1,500 MPa less than or equal to E (MD) less than or equal to 3,400 Mpa (III) 1,200 MPa less than or equal to E (TD) less than or equal to 3,400 Mpa (IV). 3. The optical cellulose acylate film according to claim 2, wherein a sound velocity V(MD) in the casting direction and a sound velocity V (TD) the casting width direction satisfy the following formula (V) and (VI): 1.0 km/s less than or equal to V (MD) less than or equal to 3.0 (V), 1.0 km/s less than or equal to V (TD) less than or equal to 3.0 km/s (VI). 4. The optical cellulose acylate film according to claim 2, wherein the elastic moduli E (MD) and E(TD) satisfy the following formula (VII): 0.5 less than or equal to E(MD)/E(TD) less than or equal to 2. 5. The optical cellulose acylate film according to claim 2, wherein the sound velocities V (MD) and V (TD) the following formula (VIII): 0.5 less than or equal to V (MD)/V(TD) less than or equal to 2 (VIII). 6. The optical cellulose acylate film as claimed in any one of claims 1 or 2, wherein the acyl group is a butanoyl group. 7. The optical cellulose acylate film according to claim 1 or 2, wherein the acyl group is a propionyl group and the substitution degree B is 0.6 or more. 8. The optical cellulose acylate film according to claim 1 or 2, wherein Re (Lambda) and Rth (Lambda) defined by the following formula (IX) and (X) satisfy the following formula (XI) and (XII): Re(Lambda)=(nx-ny)*d (IX) Rth (Lambda)={(nx+ny)/2-nz}*d (X), 30 nm less than Re(590) less than or equal to 200 nm (XI) 70 nm less than Re(590) less than or equal to 400 nm (XII), wherein Re (Lambda) a front retardation value (unit: nm) at a wavelength of Lambda nm, Rth (Lambda) a retardation value (unit: nm) in a film thickness direction at a wavelength of Lambda nm; nx is a refractive index in a slow axis direction in a film plane; ny is a refractive index in a fast axis direction in a film plane; nz is a refractive index in a film thickness direction, and d is a thickness of the film. 9. The optical cellulose acylate film according to claim 8, wherein Re(590) and Rth(590) satisfy the following formula (XIII) and (XIV): 40 less than or equal to Re (590) less than or equal to 100 (XIII), 170 nm less than or equal to Rth (590) less than or equal to 300 (XIV). 10. The optical cellulose acylate film according to claim 8, wherein Re (630) and Rth(630) measured at 25 C and an ambient humidity of 60% RH satisfy the following formula (A) to (C): 46 less than or equal to Re (630) less than or equal to 150 (A), Rth (630)=a-5.9Re(630) (B), 580 less than or equal to a less than or equal to 670 (C), wherein a is an adjustment factor (unit: nm) of optical property. 11. The optical cellulose acylate film according to claim 8, wherein Re(400), Re(550), Re(700) satisfying the following formula (D1) and (E1): Rth (400) less than Rth (550) less than Rth (700) (D1), Re(400) less than Rth(550) less than Rth(700) (E1). 12. The optical cellulose acylate film according to claim 8, wherein Re(400), Re(550), Re (700), Rth (400), Rth (550) and Rth (700) the following formula (D2-1), (D2-2), (E2-1) and (E2-2): 0.2 less than or equal to Re (400)/Re(550) less than or equal to 0.8 (D2-1), 1.7 greater than or equal to (700)Re(500) greater than or equal to 1.2 (D2-2), 1.7 greater than or equal to Rth (400)/Rth(550) greater than or equal to 0.90 (E2-1), 0.2 less than or equal to Rth (700)/Rth(550) less than or equal to 1.1 (E2-2). 13. The optical cellulose acylate film according to claim I or 2, which has a moisture permeability in terms of moisture permeability with a film thickness of 80 m at 60 C-95% RH for 24 hours is from 400 to 3,500 g/m2. 24 hr. 14. The optical cellulose acylate film according to-claim 2, which comprises a retardationexpressing agent which is at least one of a rod-like compound and a discotic compound. 15. The optical cellulose acylate film according to claim 1 or 2, which comprises at least one member of a plasticizer, an ultraviolet absorbent and a separation accelerator. 16. The optical cellulose acylate film according to claim 1 or 2, wherein the film has a thickness of from 40 to 180 m. 17. The optical cellulose acylate film according to claim 8, wherein a difference ARe between a Re value at 25 C-10% RH and a Re value at 25 C-80% RH is from 0 to 10 nm and a difference ARth between a Rth value at 25 C-10% RH and a Rth value at 25 C-80% RH is from 0 to 30 nm. 18. The optical cellulose acylate film according to claim I or 2, which is stretched by a monoaxial stretching method, a simultaneous biaxial stretching method or a successive biaxial stretching method. 19. The optical cellulose acylate film according to claim I or 2, which is stretched at a temperature higher than the glass transition temperature of the film by 30 to 100 C. 20. The optical cellulose acylate film according to claim 1 or 2, wherein assuming that a maximum value, a minimum value and an average value of a thickness of the film in a width direction are Rmax, Rmin and Rave, respectively, a film thickness distribution R calculated according to R (%) = [(Rmax-Rmin)/Rave]x100 is adjusted to 0 to 8%. 21. The optical cellulose acylate film according to claim 8, wherein a Re(590) distribution is adjusted to 5% or less. 22. The optical cellulose acylate film according to claim 8, wherein a Re (590) is adjusted to 10% or less. 23. A polarizing plate comprising a polarizer and two protective films for the polarizer, wherein at least one of the protective films comprises the optical cellulose acylate film according to claims I or 2. 24. The polarizing plate according to claim 23, wherein a single plate transmittance TT, a parallel transmittance PT, a cross transmittance CT and a polarization degree P of the polarizing plate as measured at 25 C-60% RH satisfy at least one of the following formula (a) to (d): (a) 40.0 less than or equal to TT less than or equal to 45.0, (b) 30.0 less than or equal to PT less than or equal to 40.0, CT less than or equal to 2.0, (d) 95.0 less than or equal to P. 25. The polarizing plate according to claim 23, wherein assuming that the cross transmittance at a wavelength of 7, is T (Lambda), T (410) T (700) at least one of the following formula (e) to (g): (e) T(380) less than or equal to 2.0, (f) T(410) less than or equal to 0.1, T(700) less than or equal to 0.5. 26. The polarizing plate according to claim 23, wherein when the polarizing plate is left standing at 60 C-95% RH for 500 hours, a variation ACT of single plate cross transmittance and a variation AP of polarization degree satisfy at least one of the following formula (j) and (k): (j) -6.0 less than or equal to Delta CT less than or equal to 6.0, (k) 10.0 less than or equal to Delta P less than or equal to 0.0. 27. The polarizing plate according to claim 23, wherein at least one of a hard coat layer, an antiglare layer and an antireflection layer is provided on a surface of one of the protective films. 28. A liquid crystal display device comprises the optical cellulose acylate film according to claim 1 or the polarizing plate according to claim 23. 29. An OCB- or VA-mode liquid crystal display device comprises the polarizing plate according to claim 23 provided on a top and bottom of a cell. 30. A VA-mode liquid crystal display device comprises the polarizing plate according to claim 23 on a backlight side. | C08J000518 ¦ C08L000114 ¦ G02B000530 ¦ G02F00011335 | 2010-06-16 C14 GRANT OF PATENT OR UTILITY MODEL + ¦ 2007-07-11 C10 ENTRY INTO SUBSTANTIVE EXAMINATION ¦ 2007-06-27 C41 TRANSFER OF PATENT APPLICATION OR PATENT RIGHT OR UTILITY MODEL ¦ 2007-04-25 C06 PUBLICATION + | An optical cellulose acylate film comprises a polymer component which is a cellulose acylate. The cellulose acylate is obtained by substituting hydroxyl groups of a cellulose by an acetyl group and an acyl group having at least three carbon atoms. The film comprises a retardation-expressing agent which is at least one a rod-like compound and a discotic compound. | In the protective films for the polarizer that is useful in a polarizing plate and the polarizing plate is useful in an OCB- or VA-mode liquid crystal display device (claimed) and in plane-switching mode liquid crystal display device. The film is useful as the optical compensatory sheet. | The film undergoes less changes in the optical compensation ability due to environment and is capable of giving an inexpensive thin liquid crystal display device. The film ensures excellent expression of retardation in both the frontal direction and the film thickness as well as less fluctuations of the retardation value due to environment such as humidity. The optical film is capable of expressing retardation with excellent wavelength dispersion property in the frontal and thickness directions and giving a liquid crystal display device having excellent properties with respect to the viewing angle, contrast and change in black color tint. The film has a moisture permeability of 400 - 3500 g/m 2 .24 hours in terms of moisture permeability with a film thickness of 80 μm at 60°C and 95% relative humidity for 24 hours.
US8273270B2 | 2012-09-25 | Photosensitive resin composition for light blocking layer, comprises cardo-based resin including carbonyl group-containing repeating unit, reactive unsaturated compound, pigment, initiator and solvent | Photosensitive resin composition and light blocking layer using the same | Cheil Industries Inc.,Gumi-si,KR | Lee, Chang-Min ¦ Lee, Kil-Sung ¦ Kim, Jun-Seok ¦ Choi, Jung-Sik | A photosensitive resin composition comprises a cardo-based resin including carbonyl group-containing repeating unit (I) or (II), a reactive unsaturated compound, a pigment, an initiator and a solvent. A photosensitive resin composition comprises a cardo-based resin including carbonyl group-containing repeating unit of formula (I) or (II), a reactive unsaturated compound, a pigment, an initiator and a solvent.R 3 ,R 4 ,R 13 ,R 14H, halo, or optionally substituted 1-20C alkyl;R 1 ,R 2H or optionally substituted (meth)acrylate;R 11 ,R 12optionally substituted (meth)acrylate;R 5substituent or ethylenic double bond;Z 1 ,Z 11single bond, O, CO, SO 2 , CR 6 R 7 or SiR 8 R 9 ;R 6 ,R 9H or optionally substituted 1-20C alkyl, or groups of formula (i)-(v);Z 2 ,Z 12acid anhydride residue or acid dianhydride residue;m1,m2,m11,m120-4;n1,n111-30;andR aH, ethyl, C 2 H 4 Cl, C 2 H 4 OH, CH 2 CH=CH 2 , phenyl, or group of formula (vi)-(xi). Photosensitive resin composition is used for light blocking layer (claimed) for liquid crystal display device. The photosensitive resin composition has excellent sensitivity, development characteristics and adhesiveness. The light blocking layer containing the photosensitive resin composition has excellent heat resistance, shrinkage resistance, chemical resistance and taper characteristics. Preferred Composition: The primary ethylenic unsaturated monomer comprises acrylic acid, methacrylic acid, maleic acid, itaconic acid and/or fumaric acid. The secondary ethylenic unsaturated monomer comprises styrene, α -methylstyrene, vinyltoluene, vinylbenzylmethylether, methyl methacrylate, methyl acrylate ethyl methacrylate, ethyl acrylate, butyl methacrylate, butyl acrylate, 2-hydroxyethyl methacrylate, 2-hydroxyethyl acrylate, 2-hydroxybutyl methacrylate, 2-hydroxybutyl acrylate, benzyl methacrylate, benzyl acrylate, cyclohexyl methacrylate, cyclohexyl acrylate, phenyl methacrylate, phenyl acrylate, 2-aminoethyl methacrylate, 2-aminoethyl acrylate, 2-dimethylaminoethyl methacrylate, 2-dimethylaminoethyl acrylate, vinyl acetate, vinyl benzoate, glycidyl methacrylate, glycidyl acrylate, methacrylonitrile, acrylonitrile and/or methacrylamide, acrylamide. The initiator comprises photopolymerization initiator and/or radical polymerization initiator.Preferred Composition: The molar ratio of n1 of carbonyl group-containing repeating unit (I) and n11 of carbonyl group-containing repeating unit (II) is 1:99-99:1. The cardo-based resin comprises hydroxyl group-containing terminal group of formula: -C(=O)-Z 3 -C(=O)-OH at one or both ends. The photosensitive resin composition comprises (in wt.%) cardo-based resin (1-30), reactive unsaturated compound (1-40), pigment (1-30), initiator (0.01-10), and remainder of solvent. The photosensitive resin composition further comprises an acrylic-based resin comprising copolymer of primary ethylenic unsaturated monomer having at least one carboxyl group, and/or secondary ethylenic unsaturated monomer comprising aromatic vinyl compound, unsaturated carboxylate compound, unsaturated aminoalkyl carboxylate compound, vinyl carboxylate compound, unsaturated glycidyl carboxylate compound, vinyl cyanide compound and/or unsaturated amide compound. The weight ratio of cardo-based resin and acrylic-based resin is 99:1-30:70. The photosensitive resin composition further comprises epoxy compound (0.01-20 parts weight).Z 3-C(-R b )=C(-R c )- or group of formula (xxx)-(xxxv);R b ,R cH, optionally substituted 1-20C alkyl, ester, or ether;andR dO, S, NH, optionally substituted 1-20C alkyl, 1-20C alkylamine, or 2-20 allylamine.Preferred Properties: The cardo-based resin has weight average molecular weight of 500-50000 g/mol. The acrylic-based resin has weight average molecular weight of 3000-40000 g/mol. | Disclosed are a photosensitive resin composition that includes (A) a cardo-based resin including repeating units represented by the following Chemical Formulae 1 and 2, wherein the substituents of Chemical Formulae 1 and 2 are the same as defined in the specification, (B) reactive unsaturated compound, (C) a pigment, (D) an initiator, and (E) a solvent, and a light blocking layer using the photosensitive resin composition. | KR201099926A | 2010-10-13 | US8273270B2 ¦ CN102445841A ¦ CN102445841B ¦ KR1367253B1 ¦ KR2012045077A ¦ TW201215629A ¦ TWI431036B ¦ US20120091407A1 | US20120091407A1 ¦ KR2012045077A ¦ CN102445841A ¦ US8273270B2 ¦ TW201215629A ¦ KR1367253B1 ¦ TWI431036B ¦ CN102445841B | What is claimed is: 1. A photosensitive resin composition comprising: (A) a cardo-based resin including repeating units represented by the following Chemical Formulae 1 and 2; (B) a reactive unsaturated compound; (C) a pigment; (D) an initiator; and (E) a solvent: wherein, in Chemical Formulae 1 and 2, R 3, R4, R13 and R14 are the same or different and are independently hydrogen, halogen, or substituted or unsubstituted C1 to C20 alkyl, R 1 and R2 are the same or different and are independently hydrogen or substituted or unsubstituted (meth)acrylate, R 11 and R12 are the same or different and are independently substituted or unsubstituted (meth)acrylate, R 5 is a substituent including an ethylenic double bond, Z 1 and Z11 are the same or different and are independently a single bond, O, CO, SO2, CR6R7, SiR8R9, wherein, R6 to R9 are the same or different and are independently hydrogen or substituted or unsubstituted C1 to C20 alkyl, or at least one of linking groups represented by the following Chemical Formulae 3-1 to 3-11, Z 2 and Z12 are the same or different and are independently an acid anhydride residual group or an acid dianhydride residual group, m 1, m2, m11, and m12 are independently integers ranging from 0 to 4, and n 1 and n11 independently range from 1 to 30, wherein, in Chemical Formula 3-5, R a is hydrogen, ethyl, C2H4Cl, C2H4OH, CH2CH═CH2, or phenyl, wherein, in Chemical Formula 2, R 5 is a substituent represented by the following Chemical Formula 4-1 or 4-2, wherein, in Chemical Formula 4-1, Q is hydrogen or substituted or unsubstituted C1 to C20 alkyl, and wherein, in Chemical Formula 4-2, X 1 to X5 are the same or different and are independently hydrogen, halogen, substituted or unsubstituted C1 to C20 alkyl, substituted or unsubstituted C6 to C30 aryl, substituted or unsubstituted amine, or substituted or unsubstituted C1 to C20 alkoxy, and i is an integer ranging from 0 to 5. 2. The photosensitive resin composition of claim 1, wherein n1 of the repeating unit represented by Chemical Formula 1 and n11 of the repeating unit represented by Chemical Formula 2 are present at a mole ratio of about 1:99 to about 99:1. 3. The photosensitive resin composition of claim 1, wherein the cardo-based resin has a weight average molecular weight of about 500 to about 50,000 g/mol. 4. The photosensitive resin composition of claim 1, wherein at least one of the terminal ends of the cardo-based resin comprises a terminal group represented by the following Chemical Formula 5: wherein, in above Chemical Formula 5, Z3 is at least one of linking groups represented by the following Chemical Formulae 6-1 to 6-7, wherein, in Chemical Formula 6-1, Rb and Rc are the same or different and are independently hydrogen, substituted or unsubstituted C1 to C20 alkyl, an ester group, or an ether group, wherein, in Chemical Formula 6-5, Rd is O, S, NH, substituted or unsubstituted C1 to C20 alkyl, C1 to C20 alkylamine, or C2 to C20 allylamine, 5. The photosensitive resin composition of claim 1, wherein the photosensitive resin composition comprises about 1 to about 30 wt % of the cardo-based resin (A); about 1 to about 40 wt % of the reactive unsaturated compound (B); about 1 to about 30 wt % of the pigment (C); about 0.01 to about 10 wt % of the initiator (D); and balance of the solvent (E). 6. The photosensitive resin composition of claim 1, wherein the photosensitive resin composition further comprises an acrylic-based resin. 7. The photosensitive resin composition of claim 6, wherein the acrylic-based resin comprises a copolymer of a first ethylenic unsaturated monomer comprising at least one carboxyl group; and a second ethylenic unsaturated monomer comprising an aromatic vinyl compound, unsaturated carboxylic acid ester compound, unsaturated carboxylic acid amino alkyl ester compound, carboxylic acid vinyl ester compound, unsaturated carboxylic acid glycidyl ester compound, vinyl cyanide compound, unsaturated amide compound, or a combination thereof. 8. The photosensitive resin composition of claim 7, wherein the first ethylenic unsaturated monomer comprises acrylic acid, methacrylic acid, maleic acid, itaconic acid, fumaric acid, or a combination thereof; and the second ethylenic unsaturated monomer comprises styrene, α-methylstyrene, vinyltoluene, vinylbenzylmethylether, methyl methacrylate, methyl acrylate ethyl methacrylate, ethyl acrylate, butyl methacrylate, butyl acrylate, 2- hydroxyethyl methacrylate, 2-hydroxyethyl acrylate, 2-hydroxy butyl methacrylate, 2-hydroxy butyl acrylate, benzyl methacrylate, benzyl acrylate, cyclohexyl methacrylate, cyclohexyl acrylate, phenyl methacrylate, phenyl acrylate, 2-aminoethyl methacrylate, 2-aminoethyl acrylate, 2-dimethylaminoethyl methacrylate, 2-dimethylaminoethyl acrylate, vinyl acetate, vinyl benzoate, glycidyl methacrylate, glycidyl acrylate, methacrylonitrile, acrylonitrile, methacrylamide, acrylamide, or a combination thereof. 9. The photosensitive resin composition of claim 6, wherein the acrylic-based resin has a weight average molecular weight of about 3,000 to about 40,000 g/mol. 10. The photosensitive resin composition of claim 6, wherein the cardo-based resin and the acrylic-based resin are included at a weight ratio of about 99:1 to about 30:70. 11. The photosensitive resin composition of claim 1, wherein the initiator comprises a photopolymerization initiator, a radical polymerization initiator, or a combination thereof. 12. The photosensitive resin composition of claim 1, wherein the photosensitive resin composition comprises about 0.01 to about 20 parts by weight of an epoxy compound, based on 100 parts by weight of the photosensitive resin composition. 13. A light blocking layer manufactured using the photosensitive resin composition according to claim 1. | G02B000523 ¦ C08F000246 ¦ C08F000250 ¦ C08J000328 ¦ G03F0007032 ¦ G03F0007033 | 2016-03-09 FPAY FEE PAYMENT + ¦ 2013-02-05 CC CERTIFICATE OF CORRECTION ¦ 2011-06-16 AS ASSIGNMENT CHEIL INDUSTRIES INC., KOREA, REPUBLIC OF ASSIGNMENT OF ASSIGNORS INTEREST;ASSIGNORS:LEE, CHANG-MIN;LEE, KIL-SUNG;KIM, JUN-SEOK;AND OTHERS;REEL/FRAME:026462/0646 2011-04-15 | A photosensitive resin composition comprises a cardo-based resin including carbonyl group-containing repeating unit (I) or (II), a reactive unsaturated compound, a pigment, an initiator and a solvent. | Photosensitive resin composition is used for light blocking layer (claimed) for liquid crystal display device. | The photosensitive resin composition has excellent sensitivity, development characteristics and adhesiveness. The light blocking layer containing the photosensitive resin composition has excellent heat resistance, shrinkage resistance, chemical resistance and taper characteristics.
US8236431B2 | 2012-08-07 | Paper for forming paperboard article comprises cellulosic fiber pulp, filler, and a hollow-core binder comprising a first polymer with voids; and a second polymer having specific glass transition temperature encapsulating the first polymer | Hollow organic pigment core binder coated paper and paperboard articles and methods for making the same | Rohm and Haas Company,Philadelphia,PA,US | Mukkamala, Ravi | A paper or a paper laminate comprises: cellulosic fiber pulp, filler, and the at least one hollow-core binder (A) that comprises a first polymer containing at least one void; a second polymer having a glass transition temperature (T g ) of more than -15 to 30° C, substantially encapsulating the first polymer; comprises the first polymer and/or the second polymer formed from at least one ethylenically unsaturated monomer, as polymerized units; and has the weight ratio of the second polymer to the first polymer is 1:1-4:1; in at least one layer of the the paper laminate. INDEPENDENT CLAIMS are included for the following:a paperboard article having a coating on it, comprising: at least one hollow-core binder (A); andforming a coated paperboard involving: applying a coating composition (C1) comprising an aqueous dispersion of at least one hollow-core binder (A), to a paperboard substrate; and drying and/or curing to form a coating. As a paper or a paper laminate, and paperboard articles (claimed). The hollow core binder allows for glossy, bright and smooth paperboard coatings, while reducing the amount of binder and opacifying pigment necessary to achieve such coating properties. The first and second polymers in the binder provide durability in processing, and enable the formation of coatings with desirable appearance properties. The binder provides a pinhole-free coating on paperboard articles, and enables preparation of substrate having the opacity and brightness of a desired coating. The paperboard coatings and paper articles made with the binder composition further show increased strength, along with increased opacity and light-scattering properties, relative to coatings having the same amount of binder and titanium dioxide, such as are comparable to coatings containing a costly opacifier pigments of titanium dioxide (up to about 30 wt.%), and binder polymer. Thus, provides a low cost, mid-gloss or high-gloss paperboard coating that can withstand the processing of paperboard coatings. Preferred Components: The T g of the the first polymer is ≥ 50° C, comprises a multi-stage polymer formed from at least one ethylenically unsaturated monomer, and has a void containing core stage. The second polymer is formed from butyl acrylate, ethyl acrylate, and/or ethyl hexyl acrylate, as polymerized units. Preferred Composition: The composition (C1) further comprises at least one binder polymer, and/or at least one opacifying pigment. The weight ratio of the the second polymer to the the first polymer in the the hollow core binder is 2:1-3:1. | A coating for paperboard comprises an aqueous dispersion of a hollow core binder comprising a first polymer that, when dry, has at least one void, the first polymer being substantially encapsulated by at least one second polymer having a glass transition temperature (Tg) ranging from more than −15° C. and up to and including 30° C., wherein the weight ratio of the said second polymer to the said first polymer ranges from 1:1 to 4:1. One or both of the first polymer and the second polymer may be formed from, as polymerized units, at least one ethylenically unsaturated monomer. The hollow core binder allows for glossy, bright and smooth paperboard coatings while reducing the amount of binder and opacifying pigment necessary to achieve such coating properties. The present invention also provides coated paperboard articles, as well as paper and paperboard that is made from a mixture of pulp with the inventive hollow core binder. | US2006849261P | 2006-10-03 | US8236431B2 ¦ CA2601958A1 ¦ CA2601958C ¦ CN101158135A ¦ EP1911881A1 ¦ EP1911881B1 ¦ JP04727639B2 ¦ JP2008088624A ¦ KR2008031134A ¦ KR939046B1 ¦ US20080081175A1 | US20080081175A1 ¦ CA2601958A1 ¦ EP1911881A1 ¦ JP2008088624A ¦ CN101158135A ¦ KR2008031134A ¦ KR939046B1 ¦ JP04727639B2 ¦ CA2601958C ¦ US8236431B2 ¦ EP1911881B1 | I claim: 1. A paperboard article having thereon a coating comprising one or more hollow-core binder of a first polymer containing one or more void, the said first polymer being substantially encapsulated by a second polymer, wherein one or both of the said first polymer and the said second polymer is formed from, as polymerized units, one or more ethylenically unsaturated monomer, further, wherein the said second polymer has a glass transition temperature (Tg) ranging from more than −5° C. and up to and including 30° C., and, still further, wherein the weight ratio of the said second polymer to the said first polymer ranges from 1:1 to 4:1. 2. A paper or a paper laminate comprising cellulosic fiber pulp, filler and one or more hollow-core binder in one or more layer of the said paper laminate, the said hollow-core binder comprising a first polymer containing one or more void, the said first polymer being substantially encapsulated by a second polymer, wherein one or both of the said first polymer and the said second polymer is formed from, as polymerized units, one or more ethylenically unsaturated monomer, further, wherein the said second polymer has a glass transition temperature (Tg) ranging from more than −5° C. and up to and including 30° C., and, still further, wherein the weight ratio of the said second polymer to the said first polymer ranges from 1:1 to 4:1. 3. A coated paperboard as claimed in claim 1, wherein the said second polymer of the said hollow core binder is formed from, as polymerized units, butyl acrylate, ethyl acrylate, ethyl hexyl acrylate and mixtures thereof. 4. A paper or a paper laminate as claimed in claim 2, wherein the said second polymer of the said hollow core binder is formed from, as polymerized units, butyl acrylate, ethyl acrylate, ethyl hexyl acrylate and mixtures thereof. 5. A coated paperboard as claimed in claim 1, wherein the Tg of the said first polymer is 50° C. or more and the said first polymer of the said hollow core binder comprises a multi-stage polymer formed from, as polymerized units, one or more ethylenically unsaturated monomer and having a void containing core stage. 6. A paper or a paper laminate as claimed in claim 2, wherein the Tg of the said first polymer is 50° C. or more and the said first polymer of the said hollow core binder comprises a multi-stage polymer formed from, as polymerized units, one or more ethylenically unsaturated monomer and having a void containing core stage. 7. A method for forming a coated paperboard comprising applying a coating composition to a paperboard substrate, the coating composition comprising an aqueous dispersion of one or more hollow-core binder of a first polymer containing one or more void, the said first polymer being substantially encapsulated by a second polymer, wherein one or both of the said first polymer and the said second polymer is formed from, as polymerized units, one or more ethylenically unsaturated monomer, further, wherein the said second polymer has a glass transition temperature (T g) ranging from more than −5° C. and up to and including 30° C. and, still further, wherein the weight ratio of the said second polymer to the said first polymer ranges from 1:1 to 4:1; and, drying and/or curing to form a coating. 8. A method for forming a coated paperboard as claimed in claim 7, wherein the said coating composition further comprises one or more binder polymer, one or more opacifying pigment, or mixtures therof. 9. A method for forming a coated paperboard as claimed in claim 7, wherein the said weight ratio of the said second polymer to the said first polymer in the said hollow core binder ranges from 2:1 to 3:1. | B32B000516 ¦ B32B002900 ¦ C08J000916 ¦ C08J000918 ¦ C08J000928 | 2016-01-20 FPAY FEE PAYMENT + ¦ 2012-06-25 AS ASSIGNMENT ROHM AND HAAS COMPANY, PENNSYLVANIA ASSIGNMENT OF ASSIGNORS INTEREST;ASSIGNOR:MUKKAMALA, RAVI;REEL/FRAME:028435/0552 2007-06-11 | A paper or a paper laminate comprises: cellulosic fiber pulp, filler, and the at least one hollow-core binder (A) that comprises a first polymer containing at least one void; a second polymer having a glass transition temperature (T g ) of more than -15 to 30° C, substantially encapsulating the first polymer; comprises the first polymer and/or the second polymer formed from at least one ethylenically unsaturated monomer, as polymerized units; and has the weight ratio of the second polymer to the first polymer is 1:1-4:1; in at least one layer of the the paper laminate. | As a paper or a paper laminate, and paperboard articles (claimed). | The hollow core binder allows for glossy, bright and smooth paperboard coatings, while reducing the amount of binder and opacifying pigment necessary to achieve such coating properties. The first and second polymers in the binder provide durability in processing, and enable the formation of coatings with desirable appearance properties. The binder provides a pinhole-free coating on paperboard articles, and enables preparation of substrate having the opacity and brightness of a desired coating. The paperboard coatings and paper articles made with the binder composition further show increased strength, along with increased opacity and light-scattering properties, relative to coatings having the same amount of binder and titanium dioxide, such as are comparable to coatings containing a costly opacifier pigments of titanium dioxide (up to about 30 wt.%), and binder polymer. Thus, provides a low cost, mid-gloss or high-gloss paperboard coating that can withstand the processing of paperboard coatings.
US8246737B2 | 2012-08-21 | Cellulose-ester optical film for polarizing plate used for liquid crystal display, contains cellulose-ester, polymer obtained by copolymerizing monomer, hydroxyl group-containing compound and aromatic group-containing compound | Cellulose ester optical film, polarizing plate and liquid crystal display using the same, method of manufacturing cellulose ester optical film, and copolymer | Konica Minolta Opto Inc.,Tokyo,JP | Suzuki, Takayuki ¦ Suzuki, Takatugu ¦ Nakahara, Issei | A cellulose-ester optical film contains a cellulose-ester, polymer (a) obtained by copolymerizing an ethylenic unsaturated monomer (1) having a partial structure in a molecule, a hydroxyl group-containing compound (2) and aromatic group-containing compound (3). A cellulose-ester optical film contains cellulose-ester, polymer (a) obtained by copolymerizing an ethylenic unsaturated monomer of formula: N(-R 1 )(-R 2 )-C(=O)-R 3 (1), having a partial structure in a molecule, a hydroxyl group-containing compound of formula: Q 1 -Q 2 -OH (2), and an aromatic group-containing compound of formula: Q 11 -C(=O)-Q 12 -OH (3).R 1 -R 3optionally substituted (aliphatic group, aromatic group or heterocyclic group), and combined each other to form 5-7 membered cyclic structure;Q 1optionally substituted nitrogen-containing aromatic heterocyclic group;andQ 2 ,Q 11 ,Q 12optionally substituted aromatic group.INDEPENDENT CLAIMS are included for the following:manufacture of the cellulose-ester optical film; andco-polymerization polymer. Cellulose-ester optical film is used for polarizing plate for liquid crystal display (both claimed) used for word processor, personal computer, television, monitor and portable information terminal. The cellulose-ester optical film has excellent slitting property, strength and durability, and is efficiently manufactured using simple method. Preferred Properties: The cellulose-ester optical film has acetyl group substitution degree of 0-2.1, and 3-5C acyl group substitution degree of 0-3, such that the total of acetyl group substitution degree and 3-5C acyl group substitution degree is 2.4-3.Preferred Property: The polymer has weight average molecular weight of 1000-70000. Preferred Compound: The ethylenic unsaturated monomer (1) having a partial structure is N-vinyl pyrrolidone or N-acryloyl morpholine. Preferred Composition: The cellulose-ester optical film further contains plasticizer and microparticles. | Disclosed is a cellulose ester optical film containing cellulose ester, a polymer (a) below and a compound (b) below: (a) a polymer obtained by copolymerization of an ethylenically unsaturated monomer having in the molecule a partial structure represented by formula (1) below with at least one ethylenically unsaturated monomer, and (b) at least one compound selected from the group consisting of a compound represented by formula (2) below and a compound represented by formula (3) below, L'invention concerne un film optique en ester de cellulose caractérisé par le fait qu'il contient un ester de cellulose, un polymère (a) défini ci-après et un composé (b) défini ci-après. (a) un polymère obtenu par copolymérisation d'un monomère éthyléniquement insaturé ayant une structure partielle représentée par la formule générale (1) ci-après dans une molécule et au moins un monomère éthyléniquement insaturé (b) au moins un composé choisi dans le groupe constitué par des composés représentés par la formule générale (2) ci-après et des composés représentés par la formule générale (3) ci-après. | JP200797135A ¦ JP2007214620A ¦ WO2008JP55396A | 2007-04-03 ¦ 2007-08-21 ¦ 2008-03-24 | US8246737B2 ¦ CN101652684A ¦ CN101652684B ¦ CN101680989A ¦ CN101680989B ¦ JP05333209B2 ¦ JP05333210B2 ¦ KR1483806B1 ¦ KR1483807B1 ¦ KR2010014688A ¦ KR2010014689A ¦ TW200906929A ¦ TW200909487A ¦ TWI475057B ¦ TWI475058B ¦ US20100040806A1 ¦ US20100069535A1 ¦ WO2008120595A1 ¦ WO2008120596A1 | WO2008120596A1 ¦ KR2010014688A ¦ US20100069535A1 ¦ CN101680989A ¦ JP2009507466X ¦ CN101680989B ¦ US8246737B2 ¦ JP05333210B2 ¦ KR1483806B1 | The invention claimed is: 1. A cellulose ester optical film containing cellulose ester, a polymer (a) below in an amount of 4.00 to 50 parts by weight per 100 parts by weight of cellulose ester and a compound (b) below in an amount of 0.6 to 2.6 parts by weight per 100 parts by weight of cellulose ester: (a) a polymer obtained by copolymerization of a first ethylenically unsaturated monomer selected from the group consisting of N-vinyl pyrrolidone, N-acryloyl morpholine or mixtures thereof with at least one second ethylenically unsaturated monomer selected from the group consisting of acrylic acid esters, methacrylic acid esters, alkyl vinyl esters, styrene and styrene derivatives, and a content ratio by weight in the polymer of the first ethylenically unsaturated monomer to the second ethylenically unsaturated monomer is from 10:90 to 80:20, (b) at least one compound selected from the group consisting of a compound represented by formula (2) below and a compound represented by formula (3) below, Q 1-Q2-OH Formula (2) wherein Q 1 represents a substituted or unsubstituted benzotriazole ring, or triazine ring, and Q 2 represents a substituted or unsubstituted a benzene ring or naphthalene ring, wherein Q 11 and Q12 independently represent a substituted or unsubstituted benzene ring. 2. The cellulose ester optical film of claim 1, wherein the weight average molecular weight of the polymer (a) is from 1000 to 70000. 3. The cellulose ester optical film of claim 1, wherein the cellulose ester optical film contains at least one kind of plasticizers. 4. The cellulose ester optical film of claim 1, wherein the cellulose ester satisfies the following relationship: 2.4 ≦A+B≦3.0 Relationship (1) 0 ≦A≦2.1 Relationship (2) 0 &lt;B≦3.0 Relationship (3) wherein A represents a degree of substitution of an acetyl group, and B represents the sum of a degree of substitution of an acyl group having a carbon atom number of from 3 to 5. 5. The cellulose ester optical film of claim 1, wherein the cellulose ester optical film contains at least one kind of fine particles. 6. A polarizing plate comprising the cellulose ester optical film of claim 1 and a polarizing film. 7. A liquid crystal display comprising the polarizing plate of claim 6 and a liquid crystal cell. 8. A method of manufacturing a cellulose ester optical film, the method comprising the steps of: melting a composition containing cellulose ester, a polymer (a) below in an amount of 4.00 to 50 parts by weight per 100 parts by weight of cellulose ester and a compound (b) below in an amount of 0.6 to 2.6 parts by weight per 100 parts by weight of cellulose ester; and extruding the melted composition to form a cellulose ester optical film, (a) a polymer obtained by copolymerization of a first ethylenically unsaturated monomer selected from the group consisting of N-vinyl pyrrolidone, N-acroyl morpholine or a mixture thereof with at least one second ethylenically unsaturated monomer selected from the group consisting of acrylic acid esters, methacrylic acid esters, alkyl vinyl esters, styrene and styrene derivatives, and a content ratio by weight in the polymer of the first ethylenically unsaturated monomer to the second ethylenically unsaturated monomer is from 10:90 to 80:20, (b) at least one compound selected from the group consisting of a compound represented by formula (2) below and a compound represented by formula (3) below, Q 1-Q2-OH Formula (2) wherein Q 1 represents a substituted or unsubstituted a benzotriazole ring, or triazine ring, and Q 2 represents a substituted or unsubstituted benzene ring or naphthalene ring, wherein Q 11 and Q12 independently represent substituted or unsubstituted benzene ring. 9. The method of manufacturing a cellulose ester optical film of claim 8, wherein the cellulose ester optical film contains at least one kind of plasticizers. 10. The method of manufacturing a cellulose ester optical film of claim 8, wherein the method comprises stretching the cellulose ester optical film formed after extrusion in one direction at a stretching magnification of 1.0 to 4.0 and in the direction perpendicular to the one direction at a stretching magnification of 1.01 to 4.0. | C08L000100 ¦ B28B001108 ¦ B29C004908 ¦ B29C005500 ¦ C08G007302 ¦ C09D000400 ¦ C09D010100 ¦ C09D020100 ¦ C09J000400 ¦ C09J010100 ¦ C09J020100 | 2009-08-25 AS ASSIGNMENT KONICA MINOLTA OPTO, INC.,JAPAN ASSIGNMENT OF ASSIGNORS INTEREST;ASSIGNORS:SUZUKI, TAKAYUKI;SUZUKI, TAKATUGU;NAKAHARA, ISSEI;REEL/FRAME:023142/0243 2009-08-04 | A cellulose-ester optical film contains a cellulose-ester, polymer (a) obtained by copolymerizing an ethylenic unsaturated monomer (1) having a partial structure in a molecule, a hydroxyl group-containing compound (2) and aromatic group-containing compound (3). | Cellulose-ester optical film is used for polarizing plate for liquid crystal display (both claimed) used for word processor, personal computer, television, monitor and portable information terminal. | The cellulose-ester optical film has excellent slitting property, strength and durability, and is efficiently manufactured using simple method.
US8222326B2 | 2012-07-17 | Water-based ink composition for inkjet recording, comprises vinyl polymer particles including styrene-acrylic acid copolymer and azo pigment; and a water-based liquid medium | Water-based ink composition for inkjet recording | FUJIFILM Corporation,Tokyo,JP | Morimoto, Kiyoshi ¦ Tateishi, Keiichi | A water-based ink composition comprises: vinyl polymer particles and a water-based liquid medium, the vinyl polymer particles including a styrene-acrylic acid copolymer having a constitutional unit derived from a styrene monomer and a constitutional unit derived from at least either acrylic acid or methacrylic acid in which the total content of the constitutional units derived from the styrene monomer, acrylic acid, and methacrylic acid is of ≥ 45 mass.%; and at least one of an azo pigment (I), or its tautomer or hydrate or salt or hydrate of tautomer. A water-based ink composition for inkjet recording, comprises: vinyl polymer particles and a water-based liquid medium, the vinyl polymer particles including a styrene-acrylic acid copolymer having a constitutional unit derived from a styrene monomer and a constitutional unit derived from at least either acrylic acid or methacrylic acid in which the total content of the constitutional units derived from the styrene monomer, acrylic acid, and methacrylic acid is of ≥ 45 mass.%; and at least one of an azo pigment of formula (I), or its tautomer or hydrate or salt or hydrate of the tautomer.Q' together with two carbon atoms to which it is bonded5- to 7-membered heterocycle;W'alkoxy, amino, alkyl or aryl;X 1 and X 2H, alkyl, acyl, alkylsulfonyl or arylsulfonyl;R 1H or a substituent;R 2heterocyclic group;andn1-4.Provided that when n is 2-4, the formula (I) represents a dimer, a trimer or a tetramer which is bonded via Q', W', X 1 , X 2 , R 1 or R 2 . As a water-based ink composition for inkjet recording (claimed). The water-based ink composition is excellent in discharge stability after a long-term storage or after aging at high temperatures. Preferred Components: The azo pigment (I) is of formula (II) or (III). The azo pigment (III) is of formula (IV).Q' 2 together with two carbon atoms to which Q' 2 is bonded5-membered nitrogen-containing heterocycle;W 2b and W 3balkoxy whose total number of C atoms is ≤ 3; amino or alkylamino group whose total number of carbon atoms is ≤ 3;X 1b and X 1cH;n 22;Y'H or substituent;G'alkyl group whose total number of C atoms is ≤ 3;Zdivalent group derived from 5- to 8-membered nitrogen-containing heterocycle;W 1 and W 2alkoxy group whose total number of carbon atoms is ≤ 3, amino or alkylamino group whose total number of carbon atoms is ≤ 3;G 1 and G 2alkyl group whose total number of carbon atoms is ≤ 3;Zdivalent group derived from a 6-membered nitrogen-containing heterocycle;andY 1 and Y 2H, methyl, phenyl or methylthio.Provided that: when n is 2-4, formula (II) represents a dimer, a trimer or a tetramer which is bonded via Q' 2 , W 2b , X 1b , R 1 or R 2 .Preferred Components: The total content of the constitutional units derived from the styrene monomer, acrylic acid, and methacrylic acid is of 60-90 mass.% in the styrene-acrylic acid copolymer. An acid value of the styrene-acrylic acid copolymer is of 50-250 mgKOH/g. A weight average molecular weight (M w ) of the styrene-acrylic acid copolymer is of 20000-50000. The styrene-acrylic acid copolymer is a styrene-acrylic acid-methacrylic acid-methacrylic acid ester copolymer. | The invention provides a water-based ink composition for inkjet recording which contains vinyl polymer particles containing a styrene-acrylic acid copolymer in which the total content of the constitutional units derived from styrene monomer, acrylic acid, and methacrylic acid is 45% by mass or more; and at least one of an azo pigment represented by Formula (1), a tautomer thereof, a salt or hydrate thereof; and a water-based liquid medium, and which is excellent in discharge stability after a long-term storage or after aging at high temperatures: wherein, Q represents a heterocyclic group; W represents an alkoxy group, an amino group etc.; X1 and X2 each independently represent a hydrogen atom, an alkyl group etc.; R1 represents a hydrogen atom or a substituent; R2 represents a heterocyclic group; and n represents an integer of 1 to 4. | JP2008209008A | 2008-08-14 | US8222326B2 ¦ EP2154209A1 ¦ EP2154209B1 ¦ JP05398407B2 ¦ JP2010065212A ¦ US20100160504A1 | EP2154209A1 ¦ JP2010065212A ¦ US20100160504A1 ¦ US8222326B2 ¦ JP05398407B2 ¦ EP2154209B1 | What is claimed is: 1. A water-based ink composition for inkjet recording, comprising vinyl polymer particles and a water-based liquid medium, the vinyl polymer particles including: a styrene-(meth)acrylic acid copolymer including a constitutional unit derived from a styrene monomer and a constitutional unit derived from at least either acrylic acid or methacrylic acid, in which the total content of the constitutional units derived from the styrene monomer, acrylic acid, and methacrylic acid is 45% by mass or more with respect to a total amount of all monomers constituting the styrene-(meth)acrylic acid copolymer; and at least one of an azo pigment represented by the following Formula (1), a tautomer thereof, a salt of the azo pigment or tautomer, or a hydrate of the azo pigment or tautomer: wherein, in Formula (1), Q represents a 5- to 7-membered heterocycle together with two carbon atoms to which Q is bonded; W represents an alkoxy group, an amino group, an alkyl group, or an aryl group; X 1 and X2 each independently represent a hydrogen atom, an alkyl group, an acyl group, an alkylsulfonyl group, or an arylsulfonyl group; R1 represents a hydrogen atom or a substituent; R2 represents a heterocyclic group; and n represents an integer of 1 to 4, provided that in the case of n=2 to 4, Formula (1) represents a dimer, a trimer, or a tetramer which is bonded via Q, W, X1, X2, R1, or R2. 2. The water-based ink composition for inkjet recording according to claim 1, wherein the total content of the constitutional units derived from the styrene monomer, acrylic acid, and methacrylic acid is in a range of from 60% by mass to 90% by mass with respect to the total amount of all monomers constituting the styrene-(meth)acrylic acid copolymer. 3. The water-based ink composition for inkjet recording according to claim 1, wherein an acid value of the styrene-(meth)acrylic acid copolymer is in a range of from 50 mgKOH/g to 250 mgKOH/g. 4. The water-based ink composition for inkjet recording according to claim 1, wherein a weight average molecular weight (Mw) of the styrene-(meth)acrylic acid copolymer is from 20,000 to 50,000. 5. The water-based ink composition for inkjet recording according to claim 1, wherein the styrene-(meth)acrylic acid copolymer is a styrene-acrylic acid-methacrylic acid-methacrylic acid ester copolymer. 6. The water-based ink composition for inkjet recording according to claim 1, wherein the azo pigment represented by Formula (1) is represented by the following Formula (2): wherein, in Formula (2), Q represents a 5- to 7-membered heterocycle together with two carbon atoms to which Q is bonded; W represents an alkoxy group, an amino group, an alkyl group, or an aryl group; X 1 represents a hydrogen atom, an alkyl group, an acyl group, an alkylsulfonyl group, or an arylsulfonyl group; R1 represents a hydrogen atom or a substituent; R2 represents a heterocyclic group; and n represents an integer of 1 to 4, provided that in the case of n=2 to 4, Formula (2) represents a dimer, a trimer or a tetramer which is bonded via Q, W, X1, R1, or R2. 7. The water-based ink composition for inkjet recording according to claim 1, wherein Q in Formula (1) represents a 5-membered nitrogen-containing heterocycle together with two carbon atoms to which Q is bonded. 8. The water-based ink composition for inkjet recording according to claim 1, wherein n in Formula (1) is 2. 9. The water-based ink composition for inkjet recording according to claim 6, wherein X1 in Formula (2) is a hydrogen atom. 10. The water-based ink composition for inkjet recording according to claim 1, wherein the azo pigment represented by Formula (1) is represented by the following Formula (3): wherein, in Formula (3), Y represents a hydrogen atom or a substituent; G represents a hydrogen atom, an alkyl group, a cycloalkyl group, an aralkyl group, an alkenyl group, an alkynyl group, an aryl group, or a heterocyclic group; W represents an alkoxy group, an amino group, an alkyl group, or an aryl group; X 1 and X2 each independently represent a hydrogen atom, an alkyl group, an acyl group, an alkylsulfonyl group, or an arylsulfonyl group; R1 represents a hydrogen atom or a substituent; R2 represents a heterocyclic group; and n represents an integer of 1 to 4, provided that in the case of n=2 to 4, Formula (3) represents a dimer, a trimer or a tetramer which is bonded via G, Y, W, X1, X2, R1, or R2. 11. The water-based ink composition for inkjet recording according to claim 1, wherein W in Formula (1) is an alkoxy group whose total number of carbon atoms is 3 or less, an amino group, or an alkylamino group whose total number of carbon atoms is 3 or less. 12. The water-based ink composition for inkjet recording according to claim 10, wherein G in Formula (3) is an alkyl group whose total number of carbon atoms is 3 or less. 13. The water-based ink composition for inkjet recording according to claim 12, wherein X1 in Formula (3) is a hydrogen atom. 14. The water-based ink composition for inkjet recording according to claim 10, wherein the azo pigment represented by Formula (3) is represented by the following Formula (4): wherein, in Formula (4), Z represents a divalent group derived from a 5- to 8-membered nitrogen-containing heterocycle; Y 1, Y2, R11, and R12 each independently represent a hydrogen atom or a substituent; G1 and G2 each independently represent a hydrogen atom, an alkyl group, an aralkyl group, an alkenyl group, an alkynyl group, an aryl group, or a heterocyclic group; and W1 and W2 each independently represent an alkoxy group, an amino group, an alkyl group, or an aryl group. 15. The water-based ink composition for inkjet recording according to claim 14, wherein W1 and W2 in Formula (4) each independently represent an alkoxy group whose total number of carbon atoms is 3 or less, an amino group, or an alkylamino group whose total number of carbon atoms is 3 or less. 16. The water-based ink composition for inkjet recording according to claim 14, wherein G1 and G2 in Formula (4) each independently represent an alkyl group whose total number of carbon atoms is 3 or less. 17. The water-based ink composition for inkjet recording according to claim 14, wherein Z in Formula (4) is a divalent group derived from a 6-membered nitrogen-containing heterocycle. 18. The water-based ink composition for inkjet recording according to claim 14, wherein Y1 and Y2 in Formula (4) each independently represent a hydrogen atom, a methyl group, a phenyl group, or a methylthio group. 19. The water-based ink composition for inkjet recording according to claim 14, wherein R11 and R12 in Formula (4) each independently represent a straight chain or branched alkyl group whose total number of carbon atoms is from 1 to 8. | B41J000201 ¦ B41M000500 ¦ C09B003312 ¦ C09B006720 ¦ C09B006746 ¦ C09D001100 ¦ C09D0011322 | 2016-02-26 REMI MAINTENANCE FEE REMINDER MAILED ¦ 2009-08-05 AS ASSIGNMENT FUJIFILM CORPORATION,JAPAN ASSIGNMENT OF ASSIGNORS INTEREST;ASSIGNORS:MORIMOTO, KIYOSHI;TATEISHI, KEIICHI;SIGNING DATES FROM 20090728 TO 20090729;REEL/FRAME:023052/0320 ¦ 2009-08-05 AS ASSIGNMENT FUJIFILM CORPORATION, JAPAN ASSIGNMENT OF ASSIGNORS INTEREST;ASSIGNORS:MORIMOTO, KIYOSHI;TATEISHI, KEIICHI;SIGNING DATES FROM 20090728 TO 20090729;REEL/FRAME:023052/0320 | A water-based ink composition comprises: vinyl polymer particles and a water-based liquid medium, the vinyl polymer particles including a styrene-acrylic acid copolymer having a constitutional unit derived from a styrene monomer and a constitutional unit derived from at least either acrylic acid or methacrylic acid in which the total content of the constitutional units derived from the styrene monomer, acrylic acid, and methacrylic acid is of ≥ 45 mass.%; and at least one of an azo pigment (I), or its tautomer or hydrate or salt or hydrate of tautomer. | As a water-based ink composition for inkjet recording (claimed). | The water-based ink composition is excellent in discharge stability after a long-term storage or after aging at high temperatures.
US8227542B2 | 2012-07-24 | Aqueous dispersion for forming film, has preset binder coated opaque polymer hiding factor, and comprises polymer encapsulating another polymer | Aqueous dispersion of polymeric particles | Rohm and Haas Company,Philadelphia,PA,US | Bardman, James Keith ¦ Blankenship, Robert Mitchell ¦ Friel, John Michael | An aqueous dispersion comprises polymeric particles containing polymer (P1) (10-80 wt.%), based on total polymeric weight when dry, and polymer (P2). Dry polymer (P1) contains at least one void having diameter of 100-1200 nm. The polymerizing unit of polymer (P2) is ethylenically unsaturated monomer(s). Polymer (P2) encapsulates polymer (P1) and has glass transition temperature of -60°C to 50°C. The aqueous dispersion has binder coated opaque polymer (BCOP) hiding factor of at least 0.1. INDEPENDENT CLAIMS are included for the following:aqueous coating composition, which comprises the above-mentioned aqueous dispersion having pigment volume concentration of 0-85; andformation of aqueous dispersion of polymeric particles. An aqueous dispersion of multi-stage emulsion polymer comprising core polymer and shell polymer (SP1) is provided. The core polymer comprises 5-50 wt.% of hydrophilic mono-ethylenically unsaturated monomer and 0-95 wt.% of non-ionic mono-ethylenically unsaturated monomer, as polymerizing units. The shell polymer has glass transition temperature of 50°C or more and comprises at least 50 wt.% of non-ionic mono-ethylenically unsaturated monomer. Further, shell polymer (SP2) encapsulating shell polymer (SP1) is formed by adding to the aqueous dispersion, at least one mono-ethylenically unsaturated monomer and polymerizing at least 10% of the monomer at 5-65°C, in the presence of multi-stage polymer. The polymerization temperature is at least 30°C lower than the calculated glass transition temperature of polymer (SP1). Then, swelling agent is added to the aqueous dispersion prior to, during or after the polymerization of unsaturated monomers of polymer (SP1) to form aqueous dispersion of polymeric particles. For aqueous coating composition (claimed) such as clear coating, flat coatings, satin coating, semi-gloss coating, gloss coating, primer and textured coating used for forming film. The aqueous dispersion of polymeric particles forms film having improved integrity. The aqueous coating composition comprising the aqueous dispersion has reduced volatile organic compound content. Preferred Properties: The aqueous dispersion has BCOP stability factor of less than 0.5. The concentration of unpolymerized monomer in the reaction vessel in any time (T) is less than 6 wt.%, based on total weight of reaction mixture, during polymerization of first 20% of polymer (P2). The aqueous dispersion further comprises 5-95 wt.% of particles having polymer with glass transition temperature of -55°C to 50°C. The swelling agent is added when the dispersion comprises at least 0.5 wt.% of unpolymerized monomer, and the amount of monomer is reduced by at least 50%. | An aqueous dispersion of polymeric particles and process for forming thereof is provided. The particles comprise a first polymer comprising, when dry, at least one void; and, substantially encapsulating the first polymer, at least one second polymer comprising, as polymerized units, at least one ethylenically unsaturated monomer. | US2005709664P ¦ US2006507341A | 2005-08-19 ¦ 2006-08-21 | US8227542B2 ¦ AU2006203400A1 ¦ AU2006203400B2 ¦ BR200603204A ¦ CN100494238C ¦ CN1916047A ¦ DE602006020661D1 ¦ EP1754729A1 ¦ EP1754729B1 ¦ JP04617280B2 ¦ JP2007056259A ¦ KR2007021951A ¦ KR811507B1 ¦ US20070043159A1 ¦ US20100113646A1 ¦ US7691942B2 | EP1754729A1 ¦ BR200603204A ¦ JP2007056259A ¦ US20070043159A1 ¦ CN1916047A ¦ AU2006203400A1 ¦ KR2007021951A ¦ KR811507B1 ¦ CN100494238C ¦ US7691942B2 ¦ US20100113646A1 ¦ JP04617280B2 ¦ EP1754729B1 ¦ DE602006020661D1 ¦ AU2006203400B2 ¦ US8227542B2 | What is claimed is: 1. An aqueous dispersion comprising polymeric particles, the particles comprising: a core stage polymer comprising, as polymerized units, from 5-100% by weight, based on the weight of the core, of at least one hydrophilic mono-ethylenically unsaturated monomer and from 0 to 95% by weight of at least one nonionic mono-ethylenically unsaturated monomer; from 10-80% by weight, based on total polymeric weight of the particles when dry, of a first shell stage polymer having a Tg of 50° C. or greater, the first shell stage polymer comprising when dry, at least one void, the void having a diameter of from 100 to 1200 nanometers, wherein the first shell stage polymer is formed by a polymerization of at least one mono-ethylenically unsaturated monomer and from 0.05 to 50% by weight, based on the total weight of the first shell stage polymer, of at least one multi-ethylenically unsaturated monomer; and from 20% to 90% by weight, based on the weight of the polymeric particles, of at least one second shell stage polymer comprising, as polymerized units, at least one mono-ethylenically unsaturated monomer, the second shell stage polymer substantially encapsulating the first shell stage polymer and having a Tg of from −60° C. to 50° C., wherein the second shell stage polymer is formed by a polymerization of the at least one mono-ethylenically unsaturated monomer in the presence of the first shell stage polymer, and further wherein at least 10% of the second shell stage polymer is formed by polymerization at a temperature of from 5° C. to 65° C., the temperature being at least 30° C. below the calculated Tg of the first shell stage polymer; wherein the aqueous dispersion has a monomodal particle size distribution; and wherein the aqueous dispersion has a BCOP hiding factor of at least 0.1. 2. The aqueous dispersion of claim 1 comprising 10 to 33% by weight, based on the weight of the polymeric particles, of the first shell stage polymer and 67 to 90% by weight, based on the weight of the polymeric particles, of the second shell stage polymer. 3. The aqueous dispersion of claim 1 wherein the dispersion comprises a BCOP stability factor of less than 0.5. 4. The aqueous dispersion of claim 1 wherein at any time (T) during the polymerization of a first 20% of the second shell stage polymer, no more than 6% unpolymerized monomer by weight, based on a weight of total reaction mixture at time (T) present in a reaction vessel. 5. The aqueous dispersion of claim 1 further comprising from 5% to 95% by weight, based on a total polymeric content of the dispersion, of unvoided particles comprising a polymer having a Tg of from −55° C. to 50° C. 6. An aqueous coating composition comprising particles according to claim 1 having a Pigment Volume Concentration of from 0 to 95. 7. The aqueous dispersion of claim 1, having a dry density of 1.0194 g/cc or less. 8. The aqueous dispersion of claim 1, wherein the at least one multi-ethylenically unsaturated monomer is butylene glycol dimethacrylate or divinyl benzene. 9. The aqueous dispersion of claim 1, wherein the first shell stage polymer comprises at least two polymers formed in at least two stages. 10. The aqueous dispersion of claim 1, wherein the second shell stage polymer comprises at least two polymers formed in at least two stages. 11. The aqueous dispersion of claim 1, wherein the at least one hydrophilic mono-ethylenically unsaturated monomer of the core stage polymer is selected from the group consisting of methacrylic acid; and the at least one nonionic mono-ethylenically unsaturated monomer of the core stage polymer is selected from the group consisting of methyl methacrylate; the at least mono-ethylenically unsaturated monomer of the first shell polymer is selected from the group consisting of methyl methacrylate, methacrylic acid, butyl acrylate, styrene, and mixtures thereof; and the at least one mono-ethylenically unsaturated monomer of the second shell polymer is selected from the group consisting of methyl methacrylate, methacrylic acid, 2-ethylhexyl acrylate, butyl acrylate, styrene, and mixtures thereof. 12. The aqueous dispersion of claim 1, wherein the second shell stage polymer comprises from 0.1 to 2.5% by weight, based on the weight of the second shell stage polymer, of at least one mono-ethylenically-unsaturated acid monomer, and optionally, a mono-ethylenically-unsaturated amide monomer. 13. The aqueous dispersion of claim 12, wherein the mono-ethylenically-unsaturated acid monomer is methacrylic acid. 14. A process for forming an aqueous dispersion of polymeric particles having a VCOP hiding factor of at least 0.1, comprising: providing 10-80% by weight, based on total polymeric weight of the particles when dry, of an aqueous dispersion of multi-stage emulsion polymer, the multi-stage emulsion polymer comprising a core stage polymer and a first shell stage polymer, the core stage polymer comprising, as polymerized units, from 5-100% by weight, based on a weight of the core, of hydrophilic mono-ethylenically unsaturated monomer, and from 0 to 95% by weight of at least one nonionic mono-ethylenically unsaturated monomer, based on the weight of the core stage polymer, of at least one nonionic mono-ethylenically unsaturated monomer, the first shell stage polymer having a Tg of 50° C. or greater, the first shell stage polymer comprising when dry, at least one void, the void having a diameter of from 100 to 1200 nanometers, and formed by a polymerization of at least one mono-ethylenically unsaturated monomer and from 0.05 to 50% by weight, based on the total weight of the first shell stage polymer, of at least one multi-ethylenically unsaturated monomer; forming from 20% to 90% by weight, based on the weight of the polymeric particles, of at least one second shell stage polymer comprising, as polymerized units, at least one mono-ethylenically unsaturated monomer, the second shell stage polymer substantially encapsulating the first shell stage polymer and having a Tg of from −60° C. to 50° C., wherein the second shell stage polymer is formed by a polymerization of the at least one mono-ethylenically unsaturated monomer in the presence of the first shell stage polymer, and further wherein at least 10% of the second shell stage polymer is formed by polymerization at a temperature of from 5° C. to 65° C., the temperature being at least 30° C. lower than the calculated Tg of the first shell stage polymer; and adding a swelling agent to the aqueous dispersion prior to, during, or after the polymerization of the mono-ethylenically unsaturated monomers of the second shell stage polymer; wherein the aqueous dispersion has a monomodal particle size distribution. 15. The process of claim 14 wherein the swelling agent is added to the dispersion at a time when the dispersion comprises at least 0.5% by weight, based on a total polymeric content of polymer in the dispersion, unpolymerized monomer under conditions wherein no substantial polymerization of the monomer occurs; and subsequently reducing a level of monomer by at least 50%. | C08F000216 ¦ B32B000516 ¦ C08L008300 | 2016-01-06 FPAY FEE PAYMENT + ¦ 2012-06-21 AS ASSIGNMENT ROHM AND HAAS COMPANY, PENNSYLVANIA ASSIGNMENT OF ASSIGNORS INTEREST;ASSIGNORS:BARDMAN, JAMES KEITH;BLANKENSHIP, ROBERT MITCHELL;FRIEL,JOHN MICHAEL;SIGNING DATES FROM 20051213 TO 20051215;REEL/FRAME:028417/0341 | An aqueous dispersion comprises polymeric particles containing polymer (P1) (10-80 wt.%), based on total polymeric weight when dry, and polymer (P2). Dry polymer (P1) contains at least one void having diameter of 100-1200 nm. The polymerizing unit of polymer (P2) is ethylenically unsaturated monomer(s). Polymer (P2) encapsulates polymer (P1) and has glass transition temperature of -60°C to 50°C. The aqueous dispersion has binder coated opaque polymer (BCOP) hiding factor of at least 0.1. | For aqueous coating composition (claimed) such as clear coating, flat coatings, satin coating, semi-gloss coating, gloss coating, primer and textured coating used for forming film. | The aqueous dispersion of polymeric particles forms film having improved integrity. The aqueous coating composition comprising the aqueous dispersion has reduced volatile organic compound content.
US8220913B2 | 2012-07-17 | Ink-jet recording comprises supplying on coated paper, treatment liquid containing polyvalent metal compound for fixing components contained in ink composition comprising colorant, resin particles, aqueous organic solvent, and water | Ink-jet recording method | FUJIFILM Corporation,Tokyo,JP | Ooishi, Yasufumi ¦ Irita, Kiyoshi ¦ Kariya, Toshihiro | Ink-jet recording comprises supplying on a coated paper a treatment liquid containing ≥ 15 mass% polyvalent metal compound for fixing the components contained in an ink composition, in an amount of from - 50% to + 50% with respect to the difference of amount of transfer at an inflection point and roughness index of the coated paper obtained from a measurement of liquid absorbability according to Bristow method; and recording an image by ejecting an ink composition containing a colorant, resin particles, an aqueous organic solvent, and water. Ink-jet recording comprises supplying on a coated paper a treatment liquid containing ≥ 15 mass% polyvalent metal compound for fixing the components contained in an ink composition and having a viscosity at 25° C of 2-8 mPas, in an amount of from - 50% to + 50% with respect to the difference of amount of transfer at an inflection point, where the value of absorption coefficient of the coated paper changes in the measurement of liquid absorbability according to the Bristow method, and roughness index of the coated paper obtained from a measurement of liquid absorbability according to Bristow method; and recording an image by ejecting an ink composition containing a colorant, resin particles, an aqueous organic solvent, and water. The recording further comprises carrying out drying treatment or penetration treatment such that the amount of the treatment liquid on the coated paper after the treatment is ≤ 0.2 mL/m 2 . The treatment liquid is supplied on the coated paper by coating. The treatment liquid is supplied on the coated paper in an amount of - 30% to + 30%. It is supplied on the coated paper in an amount of 0.5-3.5 mL/m 2 . Method for ink-jet recording (claimed). Fine lines and fine image portions may be finely and uniformly formed, without altering the paper surface such as causing surface roughness. Preferred Component: The polyvalent metal compound is polyaluminum hydroxide, polyaluminum chloride, or a salt a polyvalent metal ion including calcium, copper ion, nickel ion, magnesium ion, strontium ion, zinc ion, barium ion, aluminum ion, iron (Fe 3+ ), chromium ion, cobalt ion, iron ion (Fe 2+ ), lanthanum ion, neodymium ion, yttrium ion, or zirconium ion, and an anion including chloride, nitrate, iodide, bromide, chlorate, acetate, or sulfate.Preferred Component: The resin particles are acrylic resin particles, and are self-dispersing polymer particles. The self-dispersing polymer particles comprise a water-insoluble polymer including a hydrophilic constituent unit and a constituent unit derived from an aromatic group-containing monomer. | An ink-jet recording method is provided, which includes (i) supplying on a coated paper a treatment liquid containing 15% by mass or more of a polyvalent metal compound for fixing the components contained in an ink composition and having a viscosity at 25° C. of from 2 mPa·s to 8 mPa·s, in an amount of from −50% to +50% with respect to the value of ΔV [ml/m2] determined by the following Formula (I); and (ii) recording an image by ejecting an ink composition containing a colorant, resin particles, an aqueous organic solvent and water by an ink-jet method on the coated paper to which the treatment liquid has been supplied. Vr represents a roughness index of the coated paper obtained from a measurement of liquid absorbability according to the Bristow method, and Vi represents the amount of transfer at an inflection point where the value of absorption coefficient of the coated paper changes in the measurement of liquid absorbability according to the Bristow method. ΔV=Vi−Vr Formula (I) | JP2008219918A | 2008-08-28 | US8220913B2 ¦ JP05513031B2 ¦ JP2010076430A ¦ US20100053236A1 | US20100053236A1 ¦ JP2010076430A ¦ US8220913B2 ¦ JP05513031B2 | What is claimed is: 1. An ink jet recording method comprising: (i) supplying on a coated paper a treatment liquid containing 15% by mass or more of a polyvalent metal compound for fixing the components contained in an ink composition and having a viscosity at 25° C. of from 2 mPa·s to 8 mPa·s, in an amount of from −50% to +50% with respect to the value of ΔV [ml/m 2] determined by the following Formula (I): ΔV=Vi−Vr Formula (I) wherein in Formula (I), Vr represents a roughness index of the coated paper obtained from a measurement of liquid absorbability according to the Bristow method, and Vi represents the amount of transfer at an inflection point where the value of absorption coefficient of the coated paper changes in the measurement of liquid absorbability according to the Bristow method; (ii) recording an image by ejecting an ink composition containing a colorant, resin particles, a water-soluble organic solvent and water by an ink jet method on the coated paper to which the treatment liquid has been supplied; and (iii) carrying out at least one treatment selected from the group consisting of a drying treatment and a penetration treatment such that the amount of the treatment liquid on the coated paper after the at least one treatment is 0.20 ml/m 2 or less, wherein the at least one treatment selected from the group consisting of a drying treatment and a penetration treatment includes at least one selected from the group consisting of: heating, air blowing, and suctioning the treatment liquid under reduced pressure from a surface opposite to a treatment liquid-supplied surface, of the coated paper. 2. The ink jet recording method of claim 1, wherein the polyvalent metal compound is polyaluminum hydroxide, polyaluminum chloride, or a salt of at least one polyvalent metal ion selected from the group consisting of Ca2+, Cu2+, Ni2+,Mg2+, Sr2+, Zn2+, Ba2+, Al3+, Fe3+, Cr3+, Co3+, Fe2+, La3+, Nd3+, Y3+and Zr4+, and at least one anion selected from the group consisting of Cl−, NO331 , I−, Br−, ClO3−, CH3COO−and SO42−. 3. The ink-jet recording method of claim 1, wherein the treatment liquid is supplied onto the coated paper by coating. 4. The ink-jet recording method of claim 1, wherein the resin particles are acrylic resin particles. 5. The ink-jet recording method of claim 1, wherein the resin particles are self-dispersing polymer particles. 6. The ink-jet recording method of claim 5, wherein the self-dispersing polymer particles comprise a water-insoluble polymer including a hydrophilic constituent unit and a constituent unit derived from an aromatic group-containing monomer. 7. The ink jet recording method of claim 1, wherein the treatment liquid is supplied onto the coated paper in an amount of from −30% to +30% with respect to ΔV [ml/m2]. 8. The ink jet recording method of claim 1, wherein the treatment liquid is supplied onto the coated paper in an amount of from 0.5 to 3.5 ml/m2. 9. The ink jet recording method of claim 1, wherein the at least one treatment selected from the group consisting of a drying treatment and a penetration treatment includes at least one selected from the group consisting of heating and air blowing. 10. The ink jet recording method of claim 4, wherein the acrylic resin particles include a structure derived from an acryl monomer having at least one selected from the group consisting of a carboxyl group, a sulfonic acid group and a phosphonic acid group. | B41J000201 ¦ B41M000500 ¦ C09D001100 ¦ C09D0011322 ¦ C09D001154 | 2015-12-30 FPAY FEE PAYMENT + ¦ 2009-07-16 AS ASSIGNMENT FUJIFILM CORPORATION,JAPAN ASSIGNMENT OF ASSIGNORS INTEREST;ASSIGNORS:OOISHI, YASUFUMI;IRITA, KIYOSHI;KARIYA, TOSHIHIRO;REEL/FRAME:022968/0174 2009-06-22 ¦ 2009-07-16 AS ASSIGNMENT FUJIFILM CORPORATION, JAPAN ASSIGNMENT OF ASSIGNORS INTEREST;ASSIGNORS:OOISHI, YASUFUMI;IRITA, KIYOSHI;KARIYA, TOSHIHIRO;REEL/FRAME:022968/0174 2009-06-22 | Ink-jet recording comprises supplying on a coated paper a treatment liquid containing ≥ 15 mass% polyvalent metal compound for fixing the components contained in an ink composition, in an amount of from - 50% to + 50% with respect to the difference of amount of transfer at an inflection point and roughness index of the coated paper obtained from a measurement of liquid absorbability according to Bristow method; and recording an image by ejecting an ink composition containing a colorant, resin particles, an aqueous organic solvent, and water. | Method for ink-jet recording (claimed). | Fine lines and fine image portions may be finely and uniformly formed, without altering the paper surface such as causing surface roughness.
US8211598B2 | 2012-07-03 | Photosensitive resin composition, useful to produce light-shielding color filter, which is useful in e.g. image sensors, comprises black colorant, triphenylene compounds and photopolymerization initiator, which is oxime type initiator | Black photosensitive resin composition, and color filter and method of producing the same | FUJIFILM Corporation,Tokyo,JP | Einaga, Hiroyuki ¦ Maruyama, Yoichi ¦ Shimada, Kazuto ¦ Tsuchimura, Tomotaka ¦ Taguchi, Hiroshi | Black photosensitive resin composition (A) comprises: a black colorant; triphenylene compounds (I); and a photopolymerization initiator. Black photosensitive resin composition (A) comprises: a black colorant; triphenylene compounds of formula (I); and a photopolymerization initiator.Rphenyl group of formula (a) or (b);R 11 , R 12 , R 21 , R 22H or CH 3 ;R 13oxo group of formula (-(O) n -C(R 14 )=C(R 15 )-R 16 ) (P1) or alkoxy group (substituted with a substituent P1 at the terminal of the alkoxy group);n0 or 1;R 23alkoxy (substituted with an ester group of formula (-O-C(=O)-C(R 24 )=C(R 25 )-R 26 ) (P2) at the terminal of the alkoxy group);R 14 , R 15 , R 24 , R 25H or unsubstituted alkyl; andR 16 , R 26H, 2-chloroethyl, methoxyethoxyethyl or unsubstituted alkyl.INDEPENDENT CLAIMS are included for:a method of producing a light-shielding color filter, comprising applying (I) onto a support so as to form a coating layer; exposing the coating layer via a photomask so as to form an exposed coating layer; and developing the exposed coating layer to form a pattern; andthe light-shielding color filter produced by the method. (A) is useful for producing light-shielding color filter (claimed), which is useful in solid-state image sensors such as charge-coupled device and complimentary metal-oxide semiconductor. (A) provides the color filter with: high light-shield ability; good color-shield ability; no pattern defects; excellent stability (free from sensitivity change and patterning profile change with time); and little development residue, hence its noise may be reduced and its color reproducibility can be enhanced. The color filter has excellent adhesiveness to substrate and good pattern profile. (A) has high sensitivity. Preferred Components: The black colorant includes at least one of carbon black and titanium black.Preferred Components: (I) is present at 0.01-20 mass%. The photopolymerization initiator is an oxime type initiator.Preferred Composition: (A) further comprises an alkali-soluble resin that includes a polymer containing monomers having at least one of a hydroxyl group and a carboxylic acid group as a main ingredient of the alkali soluble resin, where the polymer has a weight-average molecular weight of 5000-1x 10 5 in terms of polystyrene as measured by gel permeation chromatography method. Preferred Components: The polymer contains a hydroxyl group and a carboxylic acid group. | A black photosensitive resin composition, a light-shielding color filter using the composition and its production method are provided, the black photosensitive resin composition including: a black colorant; a compound represented by Formula (I) or (II) as defined in the specification; and a photopolymerization initiator. | JP2008125322A | 2008-05-12 | US8211598B2 ¦ EP2120094A2 ¦ EP2120094A3 ¦ JP05222624B2 ¦ JP2009276406A ¦ KR2009118005A ¦ TW201003146A ¦ TWI436106B ¦ US20090280416A1 | US20090280416A1 ¦ EP2120094A2 ¦ EP2120094A3 ¦ JP2009276406A ¦ KR2009118005A ¦ TW201003146A ¦ US8211598B2 ¦ JP05222624B2 ¦ TWI436106B | What is claimed is: 1. A black photosensitive resin composition, comprising: a black colorant; a compound represented by Formula (I) or (II); an alkali-soluble resin that includes a polymer containing monomers having at least one of a hydroxyl group and a carboxylic acid group as a main ingredient of the alkali-soluble resin, the polymer having a weight-average molecular weight of from 5000 to 1×10 5 in terms of polystyrene as measured by GPC method; and a photopolymerization initiator: wherein R 11 and R12 each independently represents a hydrogen atom or a methyl group; R 13 represents a substituent P1 or an alkoxy group substituted with a substituent P1 at the terminal of the alkoxy group; R 14 and R15 in the substituent P1 each independently represents a hydrogen atom or an unsubstituted alkyl group; R 16 in the substituent P1 represents a hydrogen atom, a 2-chloroethyl group, a methoxyethoxyethyl group or an unsubstituted alkyl group; and n represents 0 or 1: wherein R 21 and R22 each independently represents a hydrogen atom or a methyl group; R 23 represents an alkoxy group substituted with a substituent P2 at the terminal of the alkoxy group; R 24 and R25 in the substituent P2 each independently represents a hydrogen atom or an unsubstituted alkyl group; and R 26 in the substituent P2 represents a hydrogen atom, a 2-chloroethyl group, a methoxyethoxyethyl group or an unsubstituted alkyl group. 2. The black photosensitive resin composition according to claim 1, wherein a content of the compound represented by Formula (I) or (II) is from 0.01 to 20% by mass of the total solid content of the black photosensitive resin composition. 3. The black photosensitive resin composition according to claim 1, wherein the black colorant includes at least one of carbon black and titanium black. 4. The black photosensitive resin composition according to claim 1, wherein the photopolymerization initiator is an oxime-type initiator. 5. The black photosensitive resin composition according to claim 1, wherein the polymer contains a hydroxyl group and a carboxylic acid group. 6. A method of producing a light-shielding color filter, the method comprising: providing a black photosensitive resin composition, comprising: a black colorant; a compound represented by Formula (I) or (II); and a photopolymerization initiator: wherein R 11 and R12 each independently represents a hydrogen atom or a methyl group; R 13 represents a substituent P1 or an alkoxy group substituted with a substituent P1 at the terminal of the alkoxy group; R 14 and R15 in the substituent P1 each independently represents a hydrogen atom or an unsubstituted alkyl group; R 16 in the substituent P1 represents a hydrogen atom, a 2-chloroethyl group, a methoxyethoxyethyl group or an unsubstituted alkyl group; and n represents 0 or 1: wherein R 21 and R22 each independently represents a hydrogen atom or a methyl group; R 23 represents an alkoxy group substituted with a substituent P2 at the terminal of the alkoxy group; R 24 and R25 in the substituent P2 each independently represents a hydrogen atom or an unsubstituted alkyl group; and R 26 in the substituent P2 represents a hydrogen atom, a 2-chloroethyl group, a methoxyethoxyethyl group or an unsubstituted alkyl group; applying the black photosensitive resin composition onto a support so as to form a coating layer; exposing the coating layer via a photomask so as to form an exposed coating layer; and developing the exposed coating layer to form a pattern. 7. A light-shielding color filter produced by the method according to claim 6. 8. The method of producing a light-shielding color filter according to claim 6, wherein the black photosensitive resin composition further comprises: an alkali-soluble resin that includes a polymer containing monomers having at least one of a hydroxyl group and a carboxylic acid group as a main ingredient of the alkali-soluble resin, the polymer having a weight-average molecular weight of from 5000 to 1×10 5 in terms of polystyrene as measured by GPC method. 9. The method of producing a light-shielding color filter according to claim 8, wherein the polymer contains a hydroxyl group and a carboxylic acid group. 10. The method of producing a light-shielding color filter according to claim 6, wherein the content of the compound represented by Formula (I) or (II) in the black photosensitive resin composition is from 0.01 to 20% by mass of the total solid content of the composition. 11. The method of producing a light-shielding color filter according to claim 6, wherein the black colorant in the black photosensitive resin composition includes at least one of carbon black and titanium black. 12. The method of producing a light-shielding color filter according to claim 6, wherein the photopolymerization initiator in the black photosensitive resin composition is an oxime-type initiator. | G02B000520 ¦ C08F000244 ¦ C08F000248 ¦ G03F0007004 ¦ G03F0007027 ¦ G03F0007031 ¦ G03F0007033 | 2015-12-16 FPAY FEE PAYMENT + ¦ 2009-07-07 AS ASSIGNMENT FUJIFILM CORPORATION, JAPAN ASSIGNMENT OF ASSIGNORS INTEREST;ASSIGNORS:EINAGA, HIROYUKI;MARUYAMA, YOICHI;SHIMADA, KAZUTO;AND OTHERS;REEL/FRAME:022922/0063 2009-06-15 | Black photosensitive resin composition (A) comprises: a black colorant; triphenylene compounds (I); and a photopolymerization initiator. | (A) is useful for producing light-shielding color filter (claimed), which is useful in solid-state image sensors such as charge-coupled device and complimentary metal-oxide semiconductor. | (A) provides the color filter with: high light-shield ability; good color-shield ability; no pattern defects; excellent stability (free from sensitivity change and patterning profile change with time); and little development residue, hence its noise may be reduced and its color reproducibility can be enhanced. The color filter has excellent adhesiveness to substrate and good pattern profile. (A) has high sensitivity.
US8158713B2 | 2012-04-17 | Coating composition, e.g. used as wood coating, comprises copolymer of phosphorus-containing monomers, copolymer of monomers comprising ethyl acrylate, and copolymer of monoethylenically unsaturated monomers | Scrub and stain-resistant coating | Rohm and Haas Company,Philadelphia,PA,US | Finegan, Catherine Ann ¦ Pressley, Ozzie M. ¦ Rohrbach, William D. ¦ Zhang, Wei | A coating composition comprises an aqueous dispersion of copolymer particles comprising (wt.%) copolymer of phosphorus-containing monomers (0.5-2), in polymerized form, copolymer of monomers (≥ 20), in polymerized form, comprising ethyl acrylate and methyl acrylate, and copolymer of monoethylenically unsaturated monomers (≤ 79.5), in polymerized form; and an opacifying colorant(s). A coating composition used as a wood coating, maintenance coating, interior or exterior wall coating, metal primer or coating, traffic paint, leather coating, coil coating, architectural coating, mastic sealant, caulk, board coating, paper coating, ink, flooring coating, and adhesive. The coating composition is waterborne, has high scrub resistance and high stain resistance. Preferred Component: The opacifying colorant is titanium dioxide.Preferred Component: The monoethylenically unsaturated monomers comprise 0.5-5 wt.% copolymer of β -dicarbonyl monomer or cyanocarbonyl monomer, in polymerized form. The β -dicarbonyl monomer or cyanocarbonyl monomer comprises acetoacetoxy-functional monomers, acetoacetamido-functional monomers, cyanoacetoxy-functional monomers, and/or cyanoacetamido-functional monomers. The β -dicarbonyl monomer or cyanocarbonyl monomer is acetoacetoxyethyl methacrylate (AAEM), present in the enamine form. The monoethylenically unsaturated monomers comprise 0.1-2 wt.% copolymer of acid functional or anionic monomer, in polymerized form, and 0.8-1.6 wt.% copolymer of the phosphorus-containing monomer. The acid functional or anionic monomers and the phosphorus-containing monomers are co-fed to the polymerization. The phosphorus-containing monomer is phosphoethyl methacrylate. Preferred Property: The copolymer has a molecular weight of 100000-500000. | A waterborne coating composition is provided, comprising a vinyl copolymer with an optimized level of phosphorus-containing functional groups in conjunction with at least 20% by weight of the copolymer, of ethyl acrylate, methyl acrylate or combinations thereof and one or more opacifying colorants, preferably titanium dioxide. | US20089797P | 2008-01-02 | US8158713B2 ¦ AU2008261115A1 ¦ AU2008261115B2 ¦ CA2648514A1 ¦ CA2648514C ¦ CA2712286A1 ¦ CA2712286C ¦ CN101475770A ¦ CN101475770B ¦ CN101952360A ¦ CN101952360B ¦ EP2077301A2 ¦ EP2077301A3 ¦ EP2235102A1 ¦ EP2235102A4 ¦ NZ573977A ¦ US20090171005A1 ¦ US20090326135A1 ¦ US8158714B2 ¦ WO2009088792A1 | EP2077301A2 ¦ CN101475770A ¦ US20090171005A1 ¦ WO2009088792A1 ¦ CA2648514A1 ¦ AU2008261115A1 ¦ US20090326135A1 ¦ EP2235102A1 ¦ EP2077301A3 ¦ IN201002682P2 ¦ CA2712286A1 ¦ CN101952360A ¦ US8158713B2 ¦ US8158714B2 ¦ CA2648514C ¦ CN101475770B ¦ CN101952360B ¦ AU2008261115B2 ¦ CA2712286C | We claim: 1. A coating composition comprising: (A) an aqueous dispersion of thermoplastic copolymer particles comprising: (i) 0.5-2.0% by weight of the copolymer of phosphorus-containing monomers, in polymerized form; and (ii) at least 20% by weight of the copolymer of one or more monomers, in polymerized form, selected from the group consisting of ethyl acrylate, methyl acrylate, and combinations thereof; and (iii) 0.5 to 5.0% by weight of the copolymer of a beta-dicarbonyl monomer or a cyanocarbonyl monomer, in polymerized form; and (iv) up to 74.5% by weight of the copolymer of one or more mono-ethylenically unsaturated monomers, in polymerized form, excluding monomers (i), (ii) and (iii); and (B) one or more opacifying colorants. 2. The composition of claim 1 wherein the said beta-dicarbonyl monomer or cyanocarbonyl monomer is selected from the group consisting of: acetoacetoxy-functional monomers, acetoacetamido-functional monomers, cyanoacetoxy-functional monomers, and cyanoacetamido-functional monomers, and combinations thereof. 3. The composition of claim 1 wherein the said beta-dicarbonyl monomer or cyanocarbonyl monomer is acetoacetoxyethyl methacrylate (AAEM). 4. The composition of claim 1 wherein the said beta-dicarbonyl monomer or cyanocarbonyl monomer is present in the enamine form. 5. The composition of claim 1 wherein the monoethylenically unsaturated monomers in (iii) comprise from 0.1% to 2.0% by weight of the copolymer of acid functional or anionic monomer, in polymerized form. 6. The composition of claim 1 wherein the copolymer comprises from 0.8% to 1.6% by weight of the copolymer of the said phosphorus-containing monomer. 7. The composition of claim 5 wherein the said acid functional or anionic monomers and the phosphorus-containing monomers are co-fed to the polymerization. 8. The composition of claim 1 wherein the copolymer has a molecular weight in the range of 100,000 to 500,000. 9. The composition of claim t wherein the phosphorus-containing monomer is phosphoethyl methacrylate. 10. The composition of claim 1 wherein the opacifying colorant is titanium dioxide. 11. An aqueous dispersion of copolymer particles comprising: (i) 0.5-2.0% by weight of the copolymer of phosphorus-containing monomers, in polymerized form; and (ii) at least 20% by weight of the copolymer of one or more monomers, in polymerized form, selected from the group consisting of ethyl acrylate, methyl acrylate, and combinations thereof; and (iii) 0.5 to 5.0% by weight of the copolymer of a beta-dicarbonyl monomer or a cyanocarbonyl monomer, in polymerized form; and (iv) up to 74.5% by weight of the copolymer of one or more mono-ethylenically unsaturated monomers, in polymerized form, excluding monomers (i), (ii) and (iii). 12. An aqueous dispersion of thermoplastic copolymer particles comprising: (i) 0.5-2.0% by weight of the copolymer of phosphorus-containing monomers, in polymerized form; (ii) at least 20% by weight of the copolymer of one or more monomers, in polymerized form, selected from the group consisting of ethyl acrylate, methyl acrylate, and combinations thereof; (iii) from 0.5% to 5.0% by weight of the copolymer of a beta-dicarbonyl monomer or a cyanocarbonyl monomer, in polymerized form; and (iv) from 0.1% to 2.0% by weight of the copolymer of a carboxylic or a sulfur acid functional monomer or a salt thereof, in polymerized form. 13. The stable aqueous dispersion of claim 12 comprising: i) from 0.8% to 1.6% by weight of the copolymer of the said phosphorus-containing monomer; ii) at least 20% by weight of the copolymer of ethyl acrylate in polymerized form; iii) from 0.5% to 5.0% by weight of the copolymer of acetoacetoxyethyl methacrylate; and (iv) from 0.2% to 1.0% by weight of the copolymer of a carboxylic functional monomer or a salt thereof, in polymerized form. 14. A coating composition comprising the stable aqeuous dispersion of claim 13 and titanium dioxide. | C08F023002 ¦ C08F022014 | 2015-09-30 FPAY FEE PAYMENT + ¦ 2012-03-15 AS ASSIGNMENT ROHM AND HAAS COMPANY, PENNSYLVANIA ASSIGNMENT OF ASSIGNORS INTEREST;ASSIGNORS:FINEGAN, CATHERINE ANN;PRESSLEY, OZZIE M.;ROHRBACH, WILLIAM D.;AND OTHERS;SIGNING DATES FROM 20081217 TO 20081219;REEL/FRAME:027866/0414 | A coating composition comprises an aqueous dispersion of copolymer particles comprising (wt.%) copolymer of phosphorus-containing monomers (0.5-2), in polymerized form, copolymer of monomers (≥ 20), in polymerized form, comprising ethyl acrylate and methyl acrylate, and copolymer of monoethylenically unsaturated monomers (≤ 79.5), in polymerized form; and an opacifying colorant(s). | A coating composition used as a wood coating, maintenance coating, interior or exterior wall coating, metal primer or coating, traffic paint, leather coating, coil coating, architectural coating, mastic sealant, caulk, board coating, paper coating, ink, flooring coating, and adhesive. | The coating composition is waterborne, has high scrub resistance and high stain resistance.
CN1965002B | 2010-05-05 | Novel amine compound for manufacture of polymer having amide structural unit used for charge control agent of toner | Polymer having sulfonic acid group or sulfonic ester group and amide group, and method of producing the same ¦ Method has polymer of a sulfonic acid group, or sulfonate and amide and producing the | CANON KK | Norikazu Fujimoto ¦ Shige Fukui ¦ Takashi Kenmoku ¦ Tsugiko Kusakari ¦ Chieko Mihara ¦ Tetsuya Yano | An amine compound (617), is new. An amine compound of formula (617), is new.R-A 617 -S0 2 R 617 ;R 617w ,R 617xH or halogen;R 617yH, CH 3 or halogen;A 617methylene, ethylene, linear or branched 3C alkylene, 4C alkylene selected from formulae (601), 5C alkylene selected from formulae (602), linear or branched 6-8C alkylene, unsubstituted aromatic ring of formula (604a), unsubstituted heterocyclic structure, branched 4C alkylene of formula (606) or (607), (un)substituted aromatic ring structure, (un)substituted heterocyclic, unsubstituted naphthalene or (un)substituted aliphatic hydrocarbon;R 617halogen atom, OR 617a , OH, ONa or OK;andR 617a(un)substituted aliphatic hydrocarbon, (un)substituted aromatic ring, (un)substituted heterocyclic structure, methyl, linear or branched 3-8C alkyl, linear or branched 3C alkyl, branched 4C alkyl, linear or branched 5-8C alkyl or linear or branched 2-8C alkyl.At least one of R 617w , R 617x and R 617y is halogen atom.INDEPENDENT CLAIMS are included for the following:polymer having amide structural unit(s) of formula (1).production of polymer;charge control agent;toner;image forming method; andimage forming apparatus.R-A 1 -SO 2 R 1 ;R 1same as R 617 ;A 1same as A 617 ;R 1wsame as R 617w ;R 1xsame as R 617x ; andR 1ysame as R 617y . For manufacture of polymer having amide structural unit used for charge control agent of toner used for formation of image (all claimed) by electrophotographic method, electrostatic recording method and magnetic recording method. The amine compound produces polymer having sulfonic or sulfonate group and amide structural unit, efficiently. The toner containing the polymer forms image with excellent density, durability and fog prevention property. Preferred Agent: The condensation agent used in manufacture of polymer is phosphite-based, phosphorus chloride-based, phosphoric anhydride-based, phosphate-based or phosphoric amide-based condensation agent. Condensation reaction is performed in the presence of pyridine. The esterifying agent used in manufacture of polymer is trimethylsilyldiazomethane, trimethyl orthoformate or triethyl orthoformate.Preferred Polymer: The polymer has structural unit chosen from formulae (5,10).R-A 5 -SO 2 R 5 ;R 5w ,R 5x , R 16w ,R 16xH;A 5(un)substituted aromatic ring;R 5y ,R 16yH or methyl group;R 5halogen or OR 5a ;R 5amethyl, linear or branched 3-8C alkyl or (un)substituted phenyl group;R 16aOH, halogen, ONa, OK or OR 16b ; andR 16blinear or branched 1-8C alkyl or (un)substituted phenyl group. The figure shows the schematic view of image forming apparatus.1photosensitive drum2charging roller3light4developing device5intermediate transfer component | The invention provides a polymer in which a sulfonic group or a derivative thereof is introduced. The polymer includes a unit represented by the following chemical formula (1): wherein R represents -A<SUB>1</SUB>-SO<SUB>2</SUB>R<SUB>1</SUB>; A<SUB>1</SUB> is selected from an alkylene group, a heterocyclic ring, an aromatic ring; and -SO<SUB>2</SUB>R<SUB>1</SUB> is a sulfonic group or of a derivative of a sulfonic acid. A polymer is provided in which a sulfonic group or a derivative thereof is introduced. The polymer includes a unit represented by the following chemical formula (1): wherein R represents-A 1-SO2R1; A1 is selected from an alkylene group, a heterocyclic ring, an aromatic ring; and-SO2R1 is a sulfonic group or of a derivative of a sulfonic acid. The invention claims introduce the sulfonic group or a derivative thereof is polymer. The polymer comprises the following formula (1) unit, wherein -A1-SO2R1 represents R, A1 is derived from a sulfonic acid group, or group of sulfonic group, a heterocyclic ring, an aromatic ring, and -SO2R1. Il est fourni un polymère dans lequel est introduit un groupe sulfonique ou un dérivé de celui-ci. Le polymère comprend un motif représenté par la formule chimique (1) suivante : dans laquelle R représente-A 1-SO2R1 ; A1 est choisi entre un groupe alkylène, un cycle hétérocyclique, un cycle aromatique ; et-SO2R1 est un groupe sulfonique ou un dérivé d'un acide sulfonique. | JP2004142882A ¦ WO2005JP9015A | 2004-05-12 ¦ 2005-05-11 | CN1965002B ¦ CN101570584A ¦ CN101570584B ¦ CN101759822A ¦ CN1965002A ¦ EP1749035A2 ¦ EP2184645A2 ¦ EP2184645A3 ¦ EP2292670A2 ¦ EP2292670A3 ¦ JP04996060B2 ¦ JP05188539B2 ¦ JP2005350667A ¦ JP2010250335A ¦ KR2008015053A ¦ KR883487B1 ¦ US20070059627A1 ¦ US20100121023A1 ¦ US20100233610A1 ¦ US7795363B2 ¦ US8178271B2 ¦ WO2005108441A2 ¦ WO2005108441A3 | WO2005108441A2 ¦ JP2005350667A ¦ EP1749035A2 ¦ US20070059627A1 ¦ KR2007019765A ¦ CN1965002A ¦ KR2008015053A ¦ KR841190B1 ¦ KR883487B1 ¦ CN101570584A ¦ EP2184645A2 ¦ US20100121023A1 ¦ CN1965002B ¦ CN101759822A ¦ US7795363B2 ¦ US20100233610A1 ¦ JP2010250335A ¦ EP2292670A2 ¦ EP2292670A3 ¦ EP2184645A3 ¦ WO2005108441A3 ¦ US8178271B2 ¦ CN101570584B ¦ JP04996060B2 ¦ JP05188539B2 | CLAIMS 1. A polymer which contains one or more units each having a structure represented by chemical formula (1) : wherein R represents -A1-SO2R1; Riw/ Rixr and Rχγ are selected from combinations described in the following items (i) and (ii) ; for the item (i) , Ai and R are selected from combinations described in the following items (i-A) to (i-G) ; for the item (ii) , Ai and Ri are selected from combinations described in the following item (ii-A) : (i) Riw and Rιx each represent a hydrogen atom, and Rχy represents a CH3 group or a hydrogen atom; (i-A) Ai represents a methylene group, an ethylene group, a linear or branched alkylene ' group having 3 carbon atoms, an alkylene group having 4 carbon atoms selected from the chemical formulae (101), an alkylene group having 5 carbon atoms selected from the chemical formulae (402), a linear or branched alkylene group having 6 to 8 carbon atoms, an unsubstituted aromatic ring structure represented by the chemical formula (104a) or (104b), or an unsubstituted heterocyclic structure; and Ri represents a halogen atom or ORιa where Rla represents a substituted or unsubstituted aliphatic hydrocarbon structure, a substituted or unsubstituted aromatic ring structure, or a substituted or unsubstituted heterocyclic structure; (i-B) Ai represents an unsubstituted aromatic ring structure represented by the chemical formula (105) ; and Ri represents a halogen atom or ORa where Ria represents a methyl group, a linear or branched alkyl group having 3 to 8 carbon atoms, a substituted or unsubstituted aromatic ring structure, or a substituted or unsubstituted heterocyclic structure; (i-C) A represents a branched alkylene group having 4 carbon atoms represented by 'the chemical formula (106); and Ri represents a halogen atom or ORia where Rιa~ represents a linear or branched alkyl group having 3 carbon atoms, a branched alkyl group having 4 carbon atoms, a linear or branched alkyl group having 5 to 8 carbon atoms, a substituted or unsubstituted' aromatic ring structure, or a substituted or unsubstituted heterocyclic structure; (i-D) Ai represents a branched alkylene group having 4 carbon atoms represented by the chemical formula (107); and Rx represents a halogen atom or ORia where Rχa represents a linear or branched alkyl group having 2 to 8 carbon atoms, a substituted or . unsubstituted aromatic ring structure, or a substituted or unsubstituted heterocyclic structure; (i-E) Ai represents a substituted aromatic ring structure; and Ri represents OH, a halogen atom, ONa, OK, or ORia where Rιa represents a substituted or unsubstituted aliphatic hydrocarbon structure, a substituted or unsubstituted aromatic ring structure, or a substituted or unsubstituted heterocyclic structure; (i-F) Ai represents a substituted heterocyclic structure; and Ri represents OH, a halogen atom, ONa, OK, or ORia where Rχa .represents a substituted or unsubstituted aliphatic hydrocarbon structure, a substituted or unsubstituted aromatic ring structure, or a substituted or unsubstituted heterocyclic structure; (i-G) Ai represents an unsubstituted naphthalene structure; and Ri represents a halogen atom or ORιa where Ria represents a substituted or unsubstituted aliphatic hydrocarbon structure, a substituted or unsubstituted" aromatic ring structure, or a substituted or unsubstituted heterocyclic structure. (ii) Riw and Rix each independently represent a halogen atom or a hydrogen atom; Rιy represents a CH3 group, a halogen atom, or a hydrogen atom; at least one of Rι„, Rix, and Riy represents a halogen atom; (ii-A) Ai represents a substituted or unsubstituted aliphatic hydrocarbon structure, a substituted or unsubstituted aromatic ring structure, or a substituted or unsubstituted heterocyclic structure; and Rx represents OH, a halogen atom, ONa, OK, or ORia where Ria represents a substituted or unsubstituted aliphatic hydrocarbon structure, a substituted or unsubstituted aromatic ring structure, or a substituted or unsubstituted heterocyclic structure; (101) H -N-CH2-CH2-CH2-CH2-CH2ϊ-SO2- A1 (105) 2. A polymer according to claim 1, wherein the structure represented by the chemical formula (1) corresponds to chemical formula (2) : 2 Ftø R2x H- N I R (2) wherein R represents -A2-S02R2; R2w and R2X each represent a hydrogen atom, and R2y represents a CH3 group or a hydrogen atom; A2 represents. a methylene group, an ethylene group, a linear or. branched alkylene group having 3 carbon atoms, an alkylene group having 4 carbon atoms represented by one of the chemical formulae (401), an alkylene group having 5 carbon atoms represented by one of the chemical formulae (502), a linear or branched alkylene group having 6 to 8 carbon atoms, an unsubstituted aromatic ring structure represented by the chemical formula (409a) or (409b), or an unsubstituted heterocyclic structure; R2 represents a halogen atom or 0R2a. R2a represents a linear or branched alkyl group having 1 to 8 carbon atoms, or a substituted or unsubstituted phenyl group; ' ;40i) H -NJ-CH2-CH2-CH2-CH2-CH2rSO2- (502) 3. A polymer according to claim 1, wherein the structure represented by the chemical formula (1) corresponds to chemical formula (5) : wherein R represents -A5-S02R5; R5w and R5X each represent a hydrogen atom, and R5y represents a CH3 group or a hydrogen atom; A5 represents an unsubstituted aromatic ring structure represented by the chemical formula (110); R5 represents a halogen atom or OR5a where R5a represents a methyl group, a linear or branched alkyl group having 3 to 8 carbon atoms, or a substituted or unsubstituted phenyl group : (110) 4. A polymer according to claim 1, wherein the structure represented by the chemical formula (1) corresponds to chemical formula (6): (6) wherein R represents -A6-S02R6; R6w and R6X each represent a hydrogen atom, and R6y represents a CH3 group or a hydrogen atom; A6 represents a branched alkylene group having 4 carbon atoms represented by the chemical formula (406) ; Re represents a halogen atom or OR6a where R6a represents a linear or branched alkyl group having 3 carbon atoms, a branched alkyl group having 4 carbon atoms, a linear or branched alkyl group having 5 to 8 carbon atoms, or a substituted or unsubstituted phenyl group: (406; 5. A polymer according to claim 1, wherein the structure represented by the chemical formula (1) corresponds to chemical formula (7): (7) wherein R represents -A7-S02R7; R7w and'R7x each represent a hydrogen atom, and R7y represents a CH3 group or a hydrogen atom; A7 represents a branched alkylene group having 4 carbon atoms represented by the chemical formula (407); R7 represents a halogen atom or 0R7a where R7a represents a linear or branched alkyl group having 2 to 8 carbon atoms, or a substituted or unsubstituted phenyl group: (407) 6. A polymer according to claim 1, wherein the structure represented by the chemical formula (1) corresponds to the chemical formula (8) : 1 266 wherein R203w and R2o3χ each represent a hydrogen atom, and R2o3y represents a CH3 group or a hydrogen atom; at least one of R2o3a, R203i&gt;&gt; R203C, R2o3 , and R2o3e represents SO2R203f (R2o3f represents OH, a halogen atom, ONa, OK, or OR203h where R203 represents a linear or branched alkyl group having 1 to 8 carbon atoms , or a substituted or unsubstituted phenyl group) ; each of R203a, R203b - 203cr R203c and R203e is selected from a hydrogen atom, a halogen atom, an alkyl group having 1 to 20 carbon atoms , an alkoxy group having 1 to 20 carbon atoms , an OH group, an NH2 group, an N02 group, COOR203g (R2o3g represents an H atom, an Na atom, or a K atom) , an acetamide group, an OPh group, an . HPh group, a CF3 group, a C2F5 group, and a C3F7 group; up to three of R203a/ R203b R203C, 203d, and R203e can represent hydrogen atoms 7. A polymer according to claim 1, wherein the structure represented by the chemical formula (1) corresponds to the chemical formula (507) : wherein R represents -A5o-S02R5o7; Rso7w and Rso7 each represent a hydrogen atom, and Rso7y represents a CH3 group or a hydrogen atom; A50 represents a substituted heterocyclic structure; R507 represents OH, a halogen atom, ONa, OK, or OR507a where Rso7a represents a linear or branched alkyl group having 1 to 8 carbon atoms, or a substituted or unsubstituted phenyl group. 8. A polymer according to claim 1, wherein the structure represented by the chemical formula (1) corresponds to the chemical formula (509a) or (509b) : wherein R509 and Rso9x each represent a hydrogen atom, and Rso9y represents a CH3 group or a hydrogen atom; one of R5o9a so9b, Rso9f f and 509g represents S02R509O ( 509o represents a halogen atom or OR5o9s where R509S represents a linear or branched alkyl group having 1 to 8 carbon atoms , or a substituted or unsubstituted phenyl group) ; the others represent hydrogen atoms ; wherein R509 and R509U each represent a hydrogen atom, and R509Z represents a CH3 group or a hydrogen atom; one of Rso9hr RSOΘ÷ RSOΘJ^ Rso9kA Rsosu R509mr and R509n represents SO2R509q (Rso9q represents a halogen atom or OR509t where Rso9t represents a linear or branched alkyl group having 1 to 8 carbon atoms, or a substituted or unsubstituted phenyl group) ; the others represent hydrogen atoms. 9. A polymer according to claim 1, characterized in that the structure represented by the chemical formula (1) corresponds to the chemical formula (9a) 'or (9b) . ( In the formula, Rι0w and Rι0x each represent a hydrogen atom, and Rι0y represents a CH3 group or a hydrogen atom. At least one of Rιoa, Riob ioc/ Riod, io r Rio and Rι0g represents S02Rι0o (Rioo represents OH, a halogen atom, ONa, OK, or ORι0s • Rios represents a linear or branched alkyl group having 1 to 8 carbon atoms , or a substituted or unsubstituted phenyl group . ) . Each of Rι0a, Riob Rioc, Riod, Rioe, iof, and Riog is selected from a hydrogen atom, a halogen atom, an alkyl group having 1 to 20 carbon atoms , an alkoxy group having 1 to 20 carbon atoms , an OH group, an NH2 group, an N02 group, COORι0p (RιoP represents an H atom, an Na atom, or a K atom. ) , an acetamide group, an OPh group, ' an NHPh group, a CF3 group, a C2F5 group, and a C3F7 group . Up to five of Rι0a, Riob, Rioc, Riod, Rioe r iof / and Rι0g can - represent hydrogen atoms . ) ( In the formula, Rι0v and Rι0u each represent a hydrogen atom, and Rι0z represents a CH3 group or a hydrogen atom. At least one of Rioh/ Rio±r RIOJ Λ Rio*.r RIOI Rio and Rι0n represents SO2Rι0q (Rχoq represents OH, a halogen atom, ONa, OK, or ORiot - Riot represents a linear or branched alkyl group having 1 to 8 carbon atoms , or a substituted or unsubstituted phenyl group . ) . Each of Rioh, ioi, RIOJ Λ Riok, Rioi, Riom, and Rion is selected from a hydrogen atom, a halogen atom, an alkyl group having 1 to 20 carbon atoms, an alkoxy group having 1 to 20 carbon atoms, an OH group, an NH2 group, an N02 group, COORι0r (Rior represents an H atom, an Na atom, or a K atom. ) , an acetamide group, an OPh group, an NHPh group, a CF3 group, a C2F5 group, and a C3F7 group. Up to five of Rio Rioir Rioj, Riokr Rioi/ xomr and Rι0n can represent hydrogen atoms . ) 10. A polymer according to claim 6, wherein the structure represented by the chemical formula (1) corresponds to the chemical formula (10) : wherein Rι6w and Rι6x each represent a hydrogen atom, and Ri6y represents a CH3 group or a hydrogen atom; Rι6a represents OH, a halogen atom, ONa, OK, or 0Ri6 where Ri6b represents a linear or branched alkyl group having 1 to 8 carbon atoms, or a substituted or unsubstituted phenyl group. 11. A polymer according to claim 8, wherein the structure represented by the chemical formula (1) corresponds to the chemical formula (11) : wherein R17w and Rχ7x each represent a hydrogen atom, and Rι7y represents a CH3 group or a hydrogen atom; Rι7a represents a halogen atom or'ORπb where Rι7b represents a linear or branched alkyl group having 1 to 8 carbon atoms, or a substituted or unsubstituted phenyl group. 12. A polymer according to claim 6, wherein the structure represented by the chemical formula (1) corresponds to the chemical formula (12) : wherein Rι8w and Ri8x each represent a hydrogen atom, and Ri8y represents a CH3 group or a hydrogen atom; Ri8a represents OH, a halogen atom, ONa, OK, or ORisb where Ri8b represents a linear or branched alkyl group having 1 to 8 carbon atoms, or a substituted or unsubstituted phenyl group. 13. A polymer according to claim 8, wherein the structure represented by the chemical formula (1) corresponds to the chemical formula (13) : wherein Rι9w and Rι9x each represent a hydrogen atom, and Rιgy represents a CH3 group or a hydrogen atom; Rι9a represents OH, a halogen atom, ONa, OK, or ORigb where Rι9b represents a linear or branched aikyl group having 1 to 8 carbon atoms, or a substituted or unsubstituted phenyl group. 14. A polymer according to claim 1, wherein the structure represented by the chemical formula (1) corresponds to the chemical formula (301) : wherein R represents -A30ι-SO2R30ι ; R3oiw and R3oιx each independently represent a halogen atom or a hydrogen atom, and R3oιy represents a CH3 group, a halogen atom, or a hydrogen atom; at least one of R301W, R301XA and R3oiy represents a halogen atom; A30ι represents a substituted or unsubstituted aliphatic hydrocarbon structure, a substituted or unsubstituted aromatic ring structure, or a substituted or unsubstituted heterocyclic structure; R30ι represents OH, a halogen atom, ONa, OK, or OR30ιa where R3oιa represents a linear or branched alkyl group having 1 to 8 carbon atoms, or a substituted or unsubstituted phenyl group. 15. A polymer according to any one of claims 1 to 14, which further contains at least one unit derived from a vinyl-based monomer represented by chemical formula (108) in addition to the unit represented by the chemical formula (1) : wherein Rioβw and Rioβx each independently represent a halogen atom or a hydrogen atom, and Riosy represents a CH3 group, a halogen atom, or a hydrogen atom; Rioβ represents a hydrogen atom, a substituted or unsubstituted aliphatic hydrocarbon structure, a substituted or unsubstituted aromatic ring structure, a substituted or unsubstituted heterocyclic structure, a halogen atom, -CO-Rι08a, -O-Rioeb^ -COO-Rι08c -OCO-Riosdr -CONRio8eRio8fr -CN, or a ring structure containing an N atom; Riosa, Riosb/- Rioβc "Rioβc Rioβe, and Rι08f each independently represent a hydrogen atom, a substituted or unsubstituted aliphatic hydrocarbon structure, a substituted or unsubstituted aromatic ring structure, or a substituted or unsubstituted heterocyclic structure. 16. A polymer according to any one of claims 1 to 15, which has a number average molecular weight of 1,000 to 1,000,000. 17. A compound represented by chemical formula (617): wherein R represents -A6i7-S02R6i7; R6i7/ Rβπxr and R6ι7y are selected from combinations described in the following items (i) and (ii) ; for the item (i) , A6ι7 and R6i7 are selected from combinations described in the following items (i-A) to (i-G) ; for the item (ii) , A6i7 and R6i are selected from combinations described in the following item (ii-A) : (i) R6i7w and Rβnx each represent a hydrogen atom, and Rβi7y represents a CH3 group or a hydrogen atom; (i-A) Aeι7 represents a methylene group, an ethylene group, a linear or branched alkylene group having 3 carbon atoms, an alkylene group having 4 carbon atoms selected from the chemical formulae (601), an alkylene group having 5 carbon atoms selected from the chemical formulae (602), a linear or branched alkylene group having 6 to 8 carbon atoms, an unsubstituted aromatic ring structure represented by the chemical formula (604a) or (604b), or an unsubstituted heterocyclic structure; R6ι7 represents a halogen atom or OR6i7a where Rεi7a represents a substituted or unsubstituted aliphatic hydrocarbon structure, a substituted or 'unsubstituted aromatic ring structure, or a substituted or unsubstituted heterocyclic structure; (i-B) A6i7 represents an unsubstituted aromatic ring structure represented by the chemical formula (605); Rδi7 represents a halogen atom or OR6ι7a. Rεiϊa represents a methyl group, a linear or branched alkyl group having 3 to 8 carbon atoms, a substituted or unsubstituted aromatic ring structure, or a substituted or unsubstituted heterocyclic structure; (i-C) A6ι represents a branched alkylene group having 4 carbon atoms represented by the chemical formula (606); Re represents a halogen atom or 0R6i7a- δi7a represents a linear or branched alkyl group having 3 carbon atoms, a branched alkyl group having 4 carbon atoms, a linear or branched alkyl group having 5 to 8 carbon atoms, a substituted or unsubstituted aromatic ring structure, or a substituted or unsubstituted heterocyclic structure; (i-D) A6i7 represents a branched alkylene group having 4 carbon atoms represented by the chemical formula (607); R6ι represents a halogen atom or OR6ι7a where R6i7a represents a linear or branched alkyl group having 2 to 8 carbon atoms, a substituted or unsubstituted aromatic ring structure, or a substituted or unsubstituted heterocyclic structure; (i-E) A5ι7 represents a substituted aromatic ring structure; R6i7 represents OH, a halogen atom, ONa, OK, or ORεπa where Rβπa represents a substituted or unsubstituted aliphatic hydrocarbon structure, a • substituted or unsubstituted aromatic ring structure, or a substituted or unsubstituted heterocyclic structure; (i-F) Agι7 represents a substituted heterocyclic structure; ^π represents OH, a halogen atom, ONa, OK, or OReπa where Rδi7a represents a substituted or unsubstituted aliphatic hydrocarbon structure, a substituted or unsubstituted aromatic ring structure, or a substituted or unsubstituted heterocyclic structure; (i-G) A6ι7 represents an unsubstituted naphthalene structure; R67 represents a halogen atom or OR6ia where R6ia represents a substituted or unsubstituted aliphatic hydrocarbon structure, a substituted or unsubstituted aromatic ring structure, or a substituted or unsubstituted heterocyclic structure; (ii) R6i7w and Rεi7x each independently represent a halogen atom or a hydrogen atom; R.6i7y represents a CH3 group, a halogen atom, or a hydrogen atom. At least one of Rβxiwr Rei7x and Rδi7y represents a halogen atom; (ii-A) A6ι7 represents a substituted or unsubstituted aliphatic hydrocarbon structure, a substituted or unsubstituted aromatic ring structure, or a substituted or unsubstituted. heterocyclic structure; Rεi7 represents OH, a halogen atom, ONa, OK, or OR6i7a where Rδi7a represents a substituted or unsubstituted aliphatic hydrocarbon structure, a substituted or unsubstituted aromatic ring structure, or a substituted or unsubstituted heterocyclic structure; (601; (602) A617 (605) 18. A compound according to claim 17, wherein the compound represented by the chemical formula (617) has a structure represented by the chemical formula (618) : (618) wherein R represents -A6ι8-S02R6ι8; R6i8w, Reisx, and R6i8y are selected from combinations described in the following items (i) and (ii) ; for the item (i) , A6ιs and RΘIS are selected from combinations described in the following items (i-A) to (i-D) ; for the item (ii) , Aδi8 and Riμs are selected from combinations described in the following item (ii-A) : (i) Rεiβ and Rεisx each represent a hydrogen atom, and Rεisy represents a CH3 group or a hydrogen atom; (i-A) Aβiδ represents a methylene group, an ethylene group, a linear or branched alkylene group having 3 carbon atoms, an alkylene group having 4 carbon atoms selected from the chemical formulae (701), an alkylene group having 5 carbon atoms selected from the chemical formulae (702), a linear or branched alkylene group having 6 to 8 carbon atoms, an unsubstituted aromatic ring structure, or an unsubstituted heterocyclic structure; R6ι8 represents a halogen atom or OR6i8a where Reiβa represents a methyl group, an ethyl group, or a phenyl group;' (i-B) A6i8 represents a branched alkylene group having 4 carbon atoms represented by the chemical formula (706) ; R6ι8 represents a halogen atom or OR6i8a where Rβisa represents a phenyl group. (i-C) A6i8 represents a branched alkylene group having 4 carbon atoms represented by the chemical formula (707); R6ιs represents a halogen atom, OK, or O 6i8a where Rεis represents an ethyl group or a phenyl group; (i-D) A6i8 represents a substituted aromatic ring structure or a substituted heterocyclic structure; Rβis represents OH, a halogen atom, ONa, OK, or OR6ι8a where Rβiβa represents a methyl group, an ethyl group, or a phenyl group; (ii) Rδiδw and Rgisx each independently represent a halogen atom or a hydrogen atom; Rεisy represents a CH3 group, a halogen atom, or a hydrogen atom; at least one of Rεis / Rβiβxr and Rεisy represents a halogen atom; (ii-A) 6i8 represents a substituted or unsubstituted aliphatic hydrocarbon structure, a substituted or unsubstituted aromatic ring structure, or a substituted or unsubstituted heterocyclic structure; Reis represents OH, a halogen atom, ONa, OK, or OR6ι8a where Rβiβa represents a methyl group, an ethyl group, or a phenyl group; (701) (702: (702! 19. A method for producing a polymer having a unit represented by the chemical formula (1), which comprises polymerizing a compound represented by the chemical formula (617): wherein R represents -A6ι7-S02R6i7; R6i7w/ R6i7x, and R6i7y are selected from combinations described in the following items (i) and (ii) ; for the -item (i) , Aει7 and Rei7 are selected from combinations described in the following items (i-A) to (i-G); for the item (ii), A6ι and R6ι are selected from combinations described in the following item (ii-A) : (i) Rεi7 and R6i7x each represent a hydrogen atom, and Rδiy represents a CH3 group or a hydrogen atom; (i-A) A6i7 represents a methylene group, an ethylene group, a linear or branched alkylene group having 3 carbon atoms, an alkylene group having 4 carbon atoms selected from the chemical formulae (601), an alkylene group having 5 carbon atoms selected from the chemical formulae (602), a linear or branched alkylene group having 6 to 8 carbon atoms, an unsubstituted aromatic ring structure represented by the chemical formula (604a) or (604b), or an unsubstituted heterocyclic structure; R6i7 represents a halogen atom or 0R6ιa where Rei7a represents a substituted or unsubstituted aliphatic hydrocarbon structure, a substituted or unsubstituted aromatic ring structure, or a substituted or unsubstituted heterocyclic structure; (i-B) 6i7 represents an unsubstituted aromatic ring structure represented by the chemical formula (605) ; Rεπ represents a halogen atom or OR6ι7a where Rδi7a represents a methyl group, a linear or branched alkyl group having 3 to 8 carbon atoms, a substituted or unsubstituted aromatic ring structure, or a substituted or unsubstituted heterocyclic structure; (i-C) 6ι7 represents a branched alkylene group having 4 carbon atoms represented by the chemical formula (606) ; R6ι represents a halogen atom or OR6ia where R6i7a represents a linear or branched alkyl group having 3 carbon atoms, a branched alkyl group having 4 carbon atoms, a linear or branched alkyl group having 5 to 8 carbon atoms, a substituted or unsubstituted aromatic ring structure, or a substituted or unsubstituted heterocyclic structure; (i-D) A6i7 represents a branched alkylene group having 4 carbon atoms represented by the chemical formula (607); Rβi7 represents a halogen atom or OR6i7a where Rεπa represents a linear or branched alkyl group having 2 to 8 carbon atoms, a substituted or unsubstituted aromatic ring structure, or a substituted or unsubstituted heterocyclic structure; (i-E) 67 represents a substituted aromatic ring structure; Re represents OH, a halogen atom, ONa, OK, or OR6ι7a where R6i7a represents a substituted or unsubstituted aliphatic hydrocarbon structure, a substituted or unsubstituted aromatic ring structure, or a substituted or unsubstituted heterocyclic structure; (i-F) 6ι represents a substituted heterocyclic structure; Reι represents OH, a halogen atom, ONa, OK, or OR6ia where Rεπa represents a substituted or unsubstituted aliphatic hydrocarbon structure, a substituted or unsubstituted aromatic ring .structure, or a substituted or unsubstituted heterocyclic ■ structure; (i-G) A6ι7 represents an unsubstituted naphthalene structure; R6i7 represents a halogen atom or OR6ι7a where R6i7a represents a substituted or unsubstituted aliphatic hydrocarbon structure, a substituted or unsubstitute.d aromatic ring structure, or a substituted or unsubstituted heterocyclic structure; (ii) R6i7w and Rδi7x each independently represent a halogen atom or a hydrogen atom; R6i7y represents a CH3 group, a halogen atom, or a hydrogen atom; at least one of R6i7w R6i7x and R6i7y represents a halogen atom; (ii-A) Aεi7 represents a substituted or unsubstituted aliphatic hydrocarbon structure, a substituted or unsubstituted aromatic ring structure, or a substituted or unsubstituted heterocyclic structure; R6i7 represents OH, a halogen atom, ONa, OK, or OR6i7a where R6i7a represents a substituted or unsubstituted aliphatic hydrocarbon structure, a substituted or unsubstituted aromatic ring structure, or a substituted or unsubstituted heterocyclic structure; (τo9) zOS 3HO-3HO-HO- -N- -2OS-2HO-2HO-2HO-zHO-i-N- A19V ΉO H H S62 SI0600/S00Z T/X3d i OI/SOOZ OΛV H ~N CH2'CH2"CH2"CH2"Cπ2"I~Sθ2" (602) (602) A617 (605) wherein R represents -Aι-S02Rι; Rlw, Rlx, and Rιy are selected from combinations described in the following items (i) and (ii) ; for the item (i) , Ai and Ri are selected from combinations described in the following items (i-A) to (i-G) ; for the item (ii) , i and Ri are selected from combinations described in the following item (ii-A) : (i) Riw and Rιx each represent a hydrogen atomΛ and Rιy represents a CH3 group or a hydrogen atom; (i-A) i represents a methylene group, an ethylene group, a linear or branched alkylene group having 3 carbon atoms, an alkylene group having 4 carbon atoms selected from the chemical formulae (101), an alkylene group having 5 carbon atoms selected from the chemical formulae (402), a linear or branched alkylene group having 6 to 8 carbon atoms, an unsubstituted aromatic ring structure represented by the chemical formula (104a) or (104b), or an unsubstituted heterocyclic structure; Rx represents a halogen atom or 0Rιa where Rχa represents a substituted or unsubstituted aliphatic hydrocarbon structure, a substituted or unsubstituted aromatic ring structure, or a substituted or unsubstituted heterocyclic structure; (i-B) Ai represents an unsubstituted aromatic ring structure represented by the chemical formula (105) ; Ri represents a halogen atom or ORιa where Ria represents a methyl group, a linear or branched alkyl group having 3 to 8 carbon atoms, a substituted or unsubstituted aromatic ring structure, or a substituted or unsubstituted heterocyclic structure; (i-C) Ai represents a branched alkylene group having 4 carbon atoms represented by the chemical formula (106) ; Ri represents a halogen atom or ORia where Ria represents a linear or branched alkyl group having 3 carbon atoms, a branched alkyl group having 4 carbon' atoms, a linear or branched alkyl group having 5 to 8 carbon atoms, a substituted or unsubstituted aromatic ring structure, or a substituted or unsubstituted heterocyclic structure; (i-D) i represents a branched alkylene group having 4 carbon atoms represented by the chemical formula (107)'; Ri represents a halogen atom or ORιa where Rχa represents a linear or branched alkyl group having 2 to 8 carbon atoms, a substituted or unsubstituted aromatic ring structure, or a substituted or unsubstituted heterocyclic structure; (i-E) i represents a substituted aromatic ring structure; Ri represents OH, a halogen atom, ONa, OK, or ORia where Rιa represents a substituted or unsubstituted aliphatic hydrocarbon structure, a substituted or unsubstituted aromatic ring structure, or a substituted or unsubstituted heterocyclic structure; . (i-F) Ai represents a substituted heterocyclic structure; Ri represents OH, a halogen atom, ONa, OK, or ORia where Rιa represents a substituted or unsubstituted aliphatic hydrocarbon structure, a substituted or unsubstituted aromatic ring structure, or a substituted or unsubstituted heterocyclic structure; (i-G) Ai represents an unsubstituted naphthalene structure; Ri represents a halogen atom or ORιa where Ra represents a substituted or unsubstituted aliphatic hydrocarbon structure, a substituted or unsubstituted aromatic ring structure, or a substituted or unsubstituted heterocyclic structure; (ii) Rι„ and RιX each independently represent a halogen atom or a hydrogen atom; Rly represents a CH3 group, a halogen atom, or a hydrogen atom; at least one of Riw, Rιχ, and Rιy represents a halogen atom; (ii-A) i ' represents a substituted or unsubstituted aliphatic hydrocarbon structure, a. substituted or unsubstituted aromatic ring structure, or a substituted or unsubstituted heterocyclic structure; Ri represents OH, a Halogen atom, ONa, OK, or ORia where Rιa represents a substituted or unsubstituted aliphatic hydrocarbon structure, a substituted or unsubstituted aromatic ring structure, or a substituted or unsubstituted heterocyclic structure; (101) (402) A1 (105) 20. A method of producing a polymer having a unit represented by chemical formula (16), which comprises subjecting a polymer having a unit represented by the chemical formula (14) and at least one kind of amine compound represented by chemical formula (15) to condensation reaction: 20 (14) wherein R20w and R2ox each independently represent a halogen atom or a hydrogen atom; R20y represents a CH3 group, a halogen atom, or a hydrogen atom; R20 represents an H atom, an Na atom', or a K atom; H2N S02R21 21 (15) wherein R2X represents OH, a halogen atom, ONa, OK, or OR2ia; A2ι and R2ia each independently represent a substituted or unsubstituted aliphatic hydrocarbon structure, a substituted or unsubstituted aromatic ring structure, or a substituted or unsubstituted heterocyclic structure; R 22w R 22y R 22x H- (16) wherein R represents -A22-S02R22; R22w and R22x each independently represent a halogen atom or a hydrogen atom; R22y represents a CH3 group, a halogen atom, or a hydrogen atom; R22 represents OH, a halogen atom, ONa, OK, or' OR22a; A22 and R22a each independently represent a substituted or unsubstituted aliphatic hydrocarbon ' structure, a substituted or unsubstituted aromatic ring structure, or a substituted or unsubstituted heterocyclic structure. 21. A method of producing a polymer according to claim 20, wherein a condensation agent is used to form an amide bond in an identical reaction field. 22. A method of producing a polymer according to claim 21, wherein the condensation agent is a phosphoric acid-based condensation agent. 23. A method of producing a polymer according to claim 22, wherein the condensation agent is selected from the group consisting of a phosphite- based condensation agent, a phosphorus chloride-based condensation agent, a phosphoric anhydride-based condensation agent, a phosphate-based condensation agent-, and a phosphoric amide-based condensation agent . 24. A method of producing a polymer according to any one of claims 20 to 23, wherein condensation reaction is performed in the presence of pyridine. 25. A method of producing a polymer having a unit represented by chemical formula (18), which comprises esterifying a polymer having a unit represented by the chemical formula (1... | C08F002058 ¦ C07C023102 ¦ C07C023309 ¦ C07C030326 ¦ C07C030901 ¦ C07C030915 ¦ C07C030951 ¦ C07C030969 ¦ C07C030976 ¦ C08F000814 ¦ C08F000832 ¦ C08F000834 ¦ C08F002004 ¦ C08F002054 ¦ C08F021208 ¦ C08F021214 ¦ C08F022018 ¦ C08F022058 ¦ C08F024600 ¦ G03G0009087 ¦ G03G0009097 | 2010-05-05 C14 GRANT OF PATENT OR UTILITY MODEL + ¦ 2007-07-11 C10 ENTRY INTO SUBSTANTIVE EXAMINATION ¦ 2007-05-16 C06 PUBLICATION + | An amine compound (617), is new. | For manufacture of polymer having amide structural unit used for charge control agent of toner used for formation of image (all claimed) by electrophotographic method, electrostatic recording method and magnetic recording method. | The amine compound produces polymer having sulfonic or sulfonate group and amide structural unit, efficiently. The toner containing the polymer forms image with excellent density, durability and fog prevention property.
US8152863B2 | 2012-04-10 | Pigment dispersion composition used in making color filter for solid state imaging device comprises azo pigment, compound selected from e.g. triazine derivative, or organic pigment derivative having acidic functional groups, and dispersant | Pigment dispersion composition, red colored composition, colored curable composition, color filter for a solid state imaging device and method for producing the same, and solid state imaging device | Fujifilm Corporation,Tokyo,JP | Taguchi, Hiroshi ¦ Takakuwa, Hideki ¦ Oota, Kazuya ¦ Aoyagi, Kaoru ¦ Kuge, Toshihito ¦ Higashi, Masahiro ¦ Seto, Nobuo | A pigment dispersion composition (C1) comprises an azo pigment; at least one compound (D1) selected from an organic pigment derivative having an acidic functional group, an anthraquinone derivative having an acidic functional group, and a triazine derivative having an acidic functional group; and a dispersant. A pigment dispersion composition (C1) comprises an azo pigment having compound of formula (I), where the compound (I) is free from an ionic hydrophilic group; at least one compound (D1) selected from an organic pigment derivative having an acidic functional group, an anthraquinone derivative having an acidic functional group and a triazine derivative having an acidic functional group; and a dispersant.G'H, aliphatic group, aryl or heterocyclic group;R 1amino, aliphatic oxy group, aliphatic group, or heterocyclic group;R 2substituent;A'groups of formulae (i)-(xxxii);m0-5;n1-4;R 51 -R 59H or substituent (where adjacent substituents may be bound to form 5-membered or 6-membered ring).INDEPENDENT CLAIMS are included for the following:a colored curable composition (C2) comprising the pigment dispersion composition (C1), a photopolymerization initiator, and a polymerizable compound;a red colored composition (C3) comprising a red pigment, a yellow pigment, and a dispersant, where when a colored transmitting film having a thickness of 0.6 μ m is formed using the red colored composition, the colored transmitting film satisfies: a transmission ratio of 50% obtained in a light wavelength range of 583-587 nm, a transmission ratio for light having a wavelength of 400 nm is ≤ 15%, a transmission ratio for light having a wavelength of 525 nm is ≤ 5%, a transmission ratio for light having a wavelength of 600 nm is ≥ 75%, and a transmission ratio for light having a wavelength of 700 nm is ≥ 95%;a colored curable composition (C4) comprising the red colored composition (C3), a photopolymerization initiator, and a polymerization initiator;producing (M1) a color filter for a solid state imaging device, involving applying the colored curable composition (C2) or (C4) onto a support to form a colored curable composition layer, exposing the colored curable composition layer to light through a mask, and developing the colored curable composition layer after the exposure to form a colored pattern;a color filter (F1) for a solid state imaging device, which is produced by the method (M1); anda solid state imaging device comprising the color filter (F1). For making colored curable composition including red colored composition which is used in producing color filter for solid state imaging device (claimed) or a liquid crystal display device. The pigment dispersion composition exhibits good dispersion stability; and retains adhesion capability of colored pattern and inhibits the generation of residues, even when relatively severe development condition is employed. The red colored composition is capable of forming a red colored thin film showing excellent spectral characteristics with reducible noise. Preferred Compounds: The compound (I) is compound of formula (II). The compound (D1) comprises a triazine derivative having a sulfo group or a carboxyl group.R 21amino, aliphatic oxy group, aliphatic group, aryl, or heterocyclic group;Z 1electron-attracting group having Hammett's substituent constant of ≥ 0.2.Preferred Components: The dispersant comprises a dispersant containing a nitrogen atom. The azo pigment (I) comprises an azo pigment which has undergone solvent salt milling, and the particle diameter of the azo pigment after the solvent salt milling is ≤ 100 nm. The red pigment comprises an azo pigment of compound (I) (preferably compound (II)). The yellow pigment comprises C.I. Pigment Yellow 139.Preferred Composition: The composition (C1) further comprises a pigment having a color tone selected from red, yellow, orange, and violet. Preferred Components: The dispersant comprises a resin containing a main chain moiety having a nitrogen atom; a group X' which comprises a functional group having a pK a of ≤ 14 and is bound to a nitrogen atom present on the main chain moiety, and a side chain comprising an oligomer chain or polymer chain Y' having a number average molecular weight of 500-1000000. The photopolymerization initiator comprises an oxime photopolymerization initiator. The dispersant comprises a polymer compound (D2) having at least one repeating unit selected from a repeating unit of formula (I') and a repeating unit of formula (II'). The polymer compound (D2) comprises an acidic group (50-200 mg KOH/g) at a side chain of it.R' 1 -R' 6H or monovalent organic group;X 1 and X 2-CO-, -C(=O)O-, -CONH-, -OC(=O)-, or phenylene;L 1 and L 2single bond or divalent organic linking group;A 1 and A 2monovalent organic group;l and k2-8;p and q1-100. | Provided is a pigment dispersion composition suitable for a colored curable composition which enables retaining adhesion capability of a colored pattern and inhibiting the generation of residues, even when a relatively severe development condition is employed. Furthermore, a red colored composition capable of forming a red colored thin film with excellent spectral characteristics. The pigment composition contains an azo pigment represented by the following Formula (1); at least one of acidic functional group-containing organic pigment derivative, anthraquinone derivative, and triazine derivative; and a dispersant. The red colored composition contains a red pigment; a yellow pigment; and a dispersant, in which specific spectral characteristics are satisfied when a colored transmitting film having a thickness of 0.6 &mu;m is formed using the red colored composition. Provided is a pigment dispersion composition suitable for a colored curable composition which enables retaining adhesion capability of a colored pattern and inhibiting the generation of residues, even when a relatively severe development condition is employed. Furthermore, a red colored composition capable of forming a red colored thin film with excellent spectral characteristics. The pigment composition contains an azo pigment represented by the following Formula (1); at least one of acidic functional group-containing organic pigment derivative, anthraquinone derivative, and triazine derivative; and a dispersant. The red colored composition contains a red pigment; a yellow pigment; and a dispersant, in which specific spectral characteristics are satisfied when a colored transmitting film having a thickness of 0.6 μm is formed using the red colored composition. | JP2010126039A ¦ JP2010189694A | 2010-06-01 ¦ 2010-08-26 | US8152863B2 ¦ EP2392621A2 ¦ EP2392621A3 ¦ JP05734602B2 ¦ JP2011252065A ¦ JP2012046629A ¦ KR2011132272A ¦ TW201202348A ¦ TWI491676B ¦ US20110294050A1 | US20110294050A1 ¦ EP2392621A2 ¦ JP2011252065A ¦ KR2011132272A ¦ JP2012046629A ¦ US8152863B2 ¦ TW201202348A ¦ EP2392621A3 ¦ JP05734602B2 ¦ TWI491676B | What is claimed is: 1. A pigment dispersion composition, comprising: an azo pigment represented by the following Formula (1); at least one compound selected from the group consisting of an organic pigment derivative having an acidic functional group, an anthraquinone derivative having an acidic functional group, and a triazine derivative having an acidic functional group; and a dispersant: wherein, in Formula (1), G represents a hydrogen atom, an aliphatic group, an aryl group, or a heterocyclic group; R 1 represents an amino group, an aliphatic oxy group, an aliphatic group, or a heterocyclic group; R2 represents a substituent; A represents any one of groups represented by the following Formula (A-1) to (A-32); m represents an integer of 0 to 5; when m represents an integer of 2 to 5, plural R 2's may be the same as or different from each other; n represents an integer of 1 to 4; when n represents 2, the azo pigment is a dimer in which two moieties each independently represented by Formula (1) are linked via R 1, R2, A, or G; when n represents 3, the azo pigment is a trimer in which three moieties each independently represented by Formula (1) are linked via R 1, R2, A, or G; when n represents 4, the azo pigment is a tetramer in which four moieties each independently represented by Formula (1) are linked via R 1, R2, A, or G; and Formula (1) is free from an ionic hydrophilic group: wherein, in Formulae (A-1) to (A-32), R 51 to R59 each independently represent a hydrogen atom or a substituent; adjacent substituents may be bond to form a 5-membered or 6-membered ring; and * represents a binding position to an azo group in Formula (1). 2. The pigment dispersion composition according to claim 1, wherein the azo pigment represented by Formula (1) comprises an azo pigment represented by the following Formula (2): wherein, in Formula (2), R 21 represents an amino group, an aliphatic oxy group, an aliphatic group, an aryl group, or a heterocyclic group; R22 represents a substituent; R55 and R59 each independently represent a hydrogen atom or a substituent; m represents an integer of 0 to 5, and when m represents an integer of 2 to 5, plural R 22's may be the same as or different from each other; n represents an integer of 1 to 4; Z represents an electron-attracting group having a Hammett's substituent constant σp of 0.2 or more; when n represents 2, the azo pigment is a dimer in which two moieties each independently represented by Formula (2) are linked via R 21, R22, R55, R59, or Z; when n represents 3, the azo pigment is a trimer in which three moieties each independently represented by Formula (2) are linked via R 21, R22, R55, R59, or Z; when n represents 4, the azo pigment is a tetramer in which four moieties each independently represented by Formula (2) are linked via R 21, R22, R55, R59, or Z; Formula (2) is free from an ionic hydrophilic group. 3. The pigment dispersion composition according to claim 1, wherein the at least one compound selected from the group consisting of an organic pigment derivative having an acidic functional group, an anthraquinone derivative having an acidic functional group, and a triazine derivative having an acidic functional group comprises a triazine derivative having a sulfo group or a carboxyl group. 4. The pigment dispersion composition according to claim 1, wherein the dispersant comprises a dispersant containing a nitrogen atom. 5. The pigment dispersion composition according to claim 1, wherein the dispersant comprises a resin comprising (i) a main chain moiety having a nitrogen atom; (ii) a group X which comprises a functional group having a pKa of 14 or less and is bound to a nitrogen atom present on the main chain moiety, and (iii) a side chain comprising an oligomer chain or polymer chain Y having a number average molecular weight of from 500 to 1,000,000. 6. The pigment dispersion composition according to claim 1, wherein the azo pigment represented by Formula (1) comprises an azo pigment which has undergone solvent salt milling. 7. The pigment dispersion composition according to claim 1, further comprising a pigment having a color tone selected from the group consisting of red, yellow, orange, and violet. 8. A colored curable composition, comprising: the pigment dispersion composition according to claim 1; a photopolymerization initiator; and a polymerizable compound. 9. The colored curable composition according to claim 8, wherein the photopolymerization initiator comprises an oxime photopolymerization initiator. 10. A method of producing a color filter for a solid state imaging device, comprising: applying the colored curable composition according to claim 8 onto a support to form a colored curable composition layer; exposing the colored curable composition layer to light through a mask; and developing the colored curable composition layer after the exposure to form a colored pattern. 11. A color filter for a solid state imaging device, which is produced by the method of producing a color filter according to claim 10. 12. A solid state imaging device, comprising the color filter according to claim 11. 13. A red colored composition, comprising: a red pigment; a yellow pigment; and a dispersant, wherein when a colored transmitting film having a thickness of 0.6 μm is formed using the red colored composition, the colored transmitting film satisfies all the following characteristics (1) to (5): (1) a transmission ratio of 50% is obtained in a light wavelength range of from 583 nm to less than 587 nm; (2) a transmission ratio for light having a wavelength of 400 nm is 15% or less; (3) a transmission ratio for light having a wavelength of 525 nm is 5% or less; (4) a transmission ratio for light having a wavelength of 600 nm is 75% or more; and (5) a transmission ratio for light having a wavelength of 700 nm is 95% or more. 14. The red colored composition according to claim 13, wherein the red pigment comprises an azo pigment represented by the following Formula (1): wherein, in Formula (2), G represents a hydrogen atom, an aliphatic group, an aryl group, or a heterocyclic group; R 1 represents an amino group, an aliphatic oxy group, an aliphatic group, or a heterocyclic group; R2 represents a substituent; A represents any one of groups represented by the following Formula (A-1) to (A-32); m represents an integer of 0 to 5; when m represents an integer of 2 to 5, plural R 2's may be the same as or different from each other; n represents an integer of 1 to 4; when n represents 2, the azo pigment is a dimer in which two moieties each independently represented by Formula (1) are linked via R 1, R2, A, or G; when n represents 3, the azo pigment is a trimer in which three moieties each independently represented by Formula (1) are linked via R 1, R2, A, or G; when n represents 4, the azo pigment is a tetramer in which four moieties each independently represented by Formula (1) are linked via R 1, R2, A, or G; and Formula (1) is free from an ionic hydrophilic group: wherein, in Formulae (A-1) to (A-32), R 51 to R59 each independently represent a hydrogen atom or a substituent; adjacent substituents may be bond to form a 5-membered or 6-membered ring; and * represents a binding position to an azo group in Formula (1). 15. The red colored composition according to claim 14, wherein the azo pigment represented by Formula (1) comprises an azo pigment represented by the following Formula (2): wherein, in Formula (2), R 21 represents an amino group, an aliphatic oxy group, an aliphatic group, an aryl group, or a heterocyclic group; R22 represents a substituent; R55 and R59 each independently represent a hydrogen atom or a substituent; m represents an integer of 0 to 5, and when m represents an integer of 2 to 5, plural R 22's may be the same as or different from each other; n represents an integer of 1 to 4; Z represents an electron-attracting group having a Hammett's substituent constant σp of 0.2 or more; when n represents 2, the azo pigment is a dimer in which two moieties each independently represented by Formula (2) are linked via R 21, R22, R55, R59, or Z; when n represents 3, the azo pigment is a trimer in which three moieties each independently represented by Formula (2) are linked via R 21, R22, R55, R59, or Z; when n represents 4, the azo pigment is a tetramer in which four moieties each independently represented by Formula (2) are linked via R 21, R22, R55, R59, or Z; Formula (2) is free from an ionic hydrophilic group. 16. The red colored composition according to claim 14, wherein the azo pigment represented by Formula (1) comprises an azo pigment which has undergone solvent salt milling, and the particle diameter of the azo pigment after the solvent salt milling is 100 nm or less. 17. The red colored composition according to claim 13, wherein the yellow pigment comprises C. I. Pigment Yellow 139. 18. The red colored composition according to claim 13, wherein the dispersant comprises a polymer compound comprising at least one repeating unit selected from a repeating unit represented by the following Formula (I) and a repeating unit represented by the following Formula (II): wherein, in Formula (I), R 1 to R6 each independently represent a hydrogen atom or a monovalent organic group; X 1 and X2 each independently represent —CO—, —C(═O)O—, —CONH—, —OC(═O)—, or a phenylene group; L 1 and L2 each independently represent a single bond or a divalent organic linking group; A 1 and A2 each independently represent a monovalent organic group; m and n each independently represent an integer from 2 to 8; and p and q each independently represent an integer from 1 to 100. 19. The red colored composition according to claim 18, wherein the polymer compound comprises an acidic group at a side chain thereof, in an amount of from 50 mgKOH/g to 200 mgKOH/g. 20. A colored curable composition, comprising: the red colored composition according to claim 13; a photopolymerization initiator; and a polymerization initiator. 21. The colored curable composition according to claim 20, wherein the photopolymerization initiator comprises an oxime photopolymerization initiator. 22. A method of producing a color filter for a solid state imaging device, comprising: applying the colored curable composition according to claim 20 onto a support to form a colored curable composition layer; exposing the colored curable composition layer to light through a mask; and developing the colored curable composition layer after the exposure to form a colored pattern. 23. A color filter for a solid state imaging device, which is produced by the method of producing a color filter according to claim 22. 24. A solid state imaging device, comprising the color filter according to claim 23. | A61Q000510 | 2015-09-23 FPAY FEE PAYMENT + ¦ 2011-05-31 AS ASSIGNMENT FUJIFILM CORPORATION, JAPAN ASSIGNMENT OF ASSIGNORS INTEREST;ASSIGNORS:TAGUCHI, HIROSHI;TAKAKUWA, HIDEKI;OOTA, KAZUYA;AND OTHERS;SIGNING DATES FROM 20110502 TO 20110514;REEL/FRAME:026359/0945 | A pigment dispersion composition (C1) comprises an azo pigment; at least one compound (D1) selected from an organic pigment derivative having an acidic functional group, an anthraquinone derivative having an acidic functional group, and a triazine derivative having an acidic functional group; and a dispersant. | For making colored curable composition including red colored composition which is used in producing color filter for solid state imaging device (claimed) or a liquid crystal display device. | The pigment dispersion composition exhibits good dispersion stability; and retains adhesion capability of colored pattern and inhibits the generation of residues, even when relatively severe development condition is employed. The red colored composition is capable of forming a red colored thin film showing excellent spectral characteristics with reducible noise.
US8147020B2 | 2012-04-03 | Ink-jet recording method for recording color images, by supplying aqueous treatment liquid with fixing agent, and recording image by ejecting aqueous ink containing colorant, resin particles, organic solvent and water on art or coat paper | Ink-jet recording method | FUJIFILM Corporation,Tokyo,JP | Kariya, Toshihiro | An ink-jet recording method comprises supplying an aqueous treatment liquid containing a fixing agent on an art paper or coat paper, and recording an image by ejecting an aqueous ink containing colorant, resin particles, an aqueous organic solvent and water on the art paper or coat paper by ink-jet method. The fixing agent fixes the components contained in an aqueous ink. An ink-jet recording method comprises supplying an aqueous treatment liquid (- 50-30% with respect to value of change in measurement of liquid absorbability (δ V)) containing a fixing agent on an art paper or coat paper, and recording an image by ejecting an aqueous ink containing colorant, resin particles, an aqueous organic solvent and water on the art paper or coat paper by ink-jet method. The fixing agent fixes the components contained in an aqueous ink. The value of δ V (ml/m 2 ) is determined by the equation stating that the amount of treatment liquid is equal to the amount of transfer at an inflection point where the value of the absorption coefficient of the art paper or coat paper changes in measurement of liquid absorbability according to the Bristow method minus the roughness index of art paper or coat paper obtained from measurement of liquid absorbability according to Bristow method. Ink-jet recording method for recording color images. The method eliminates or reduces problem in bleeding at the color boundaries, and eliminates or reduces cockling of recording medium material. The method uses liquid composition that provides stable jetting performance, provides abrasion resistance of images without impairing the original appearance of the recording medium, and prevents clogging. Preferred Methods: The supplying of the aqueous treatment liquid comprises supplying aqueous treatment liquid by coating. The supplying of the aqueous treatment liquid comprises supplying the aqueous treatment liquid onto the coated paper at - 30-20% with respect to δ V, particularly 0.5-3.5 ml/m 2 . Preferred Components: The fixing agent is a di- or higher valent acid. The fixing agent is supplied at ≥ 0.25 g/m 2 . The resin particles are acrylic resin particles or self-dispersing polymer particles. The self-dispersing polymer particles comprise a water-insoluble polymer including a hydrophilic constituent unit and a constituent unit derived from an aromatic group-containing monomer. Preferred Properties: The viscosity of the aqueous treatment liquid is 2-8 mPa.s at 25° C. | An ink-jet recording method is provided. The ink-jet recording method includes (i) supplying an aqueous treatment liquid containing a fixing agent for fixing the components contained in an aqueous ink, on an art paper or a coat paper, in an amount of from −50% to +30% with respect to the value of ΔV [ml/m2] determined by the following formula (I), and (ii) recording an image by ejecting an aqueous ink containing a colorant, resin particles, an aqueous organic solvent and water, on the art paper or coat paper by an ink-jet method. In Formula (I), Vr represents a roughness index of the art paper or coat paper obtained from a measurement of liquid absorbability according to the Bristow method, and Vi represents an amount of transfer at the inflection point where the value of the absorption coefficient of the art paper or coat paper changes in the measurement of liquid absorbability according to the Bristow method. ΔV=Vi−Vr Formula (I) | JP2008180237A | 2008-07-10 | US8147020B2 ¦ JP05554025B2 ¦ JP2010036579A ¦ US20100007687A1 | US20100007687A1 ¦ JP2010036579A ¦ US8147020B2 ¦ JP05554025B2 | What is claimed is: 1. An ink-jet recording method comprising: (i) supplying an aqueous treatment liquid containing a fixing agent for fixing the components contained in an aqueous ink, on an art paper or a coat paper, in an amount of from −50% to +30% with respect to the value of ΔV [ml/m 2] determined by the following Formula (I): Δ V=Vi−Vr Formula (I) wherein in Formula (I), Vr represents a roughness index of the art paper or coat paper obtained from a measurement of liquid absorbability according to the Bristow method, and Vi represents an amount of transfer at an inflection point where the value of the absorption coefficient of the art paper or coat paper changes in the measurement of liquid absorbability according to the Bristow method; and (ii) recording an image by ejecting an aqueous ink containing a colorant, resin particles, a water-soluble organic solvent and water, on the art paper or coat paper by an ink-jet method. 2. The ink-jet recording method of claim 1, wherein in the supplying of the aqueous treatment liquid, the aqueous treatment liquid is supplied by coating. 3. The ink-jet recording method of claim 1, wherein the fixing agent is a di- or higher valent acid. 4. The ink-jet recording method of claim 1, wherein the fixing agent is supplied in an amount of 0.25 g/m2 or more. 5. The ink-jet recording method of claim 2, wherein the viscosity at 25° C. of the aqueous treatment liquid is from 2 mPa·s to 8 mPa·s. 6. The ink-jet recording method of claim 1, wherein the resin particles are acrylic resin particles. 7. The ink-jet recording method of claim 1, wherein the resin particles are self-dispersing polymer particles. 8. The ink-jet recording method of claim 7, wherein the self-dispersing polymer particles comprise a water-insoluble polymer including a hydrophilic constituent unit and a constituent unit derived from an aromatic group-containing monomer. 9. The ink-jet recording method of claim 1, wherein in the supplying of the aqueous treatment liquid, the aqueous treatment liquid is supplied onto the coated paper in an amount of from −30% to +20% with respect to ΔV [ml/m2]. 10. The ink-jet recording method of claim 1, wherein in the supplying of the aqueous treatment liquid, the aqueous treatment liquid is supplied onto the coated paper in an amount of from 0.5 to 3.5 ml/m2. | B41J002938 ¦ B41J000201 ¦ B41M000500 ¦ C09D001100 ¦ C09D0011322 ¦ C09D0011326 ¦ C09D0011328 ¦ C09D001138 ¦ C09D001154 | 2015-09-16 FPAY FEE PAYMENT + ¦ 2009-07-10 AS ASSIGNMENT FUJIFILM CORPORATION, JAPAN ASSIGNMENT OF ASSIGNORS INTEREST;ASSIGNOR:KARIYA, TOSHIHIRO;REEL/FRAME:022937/0494 2009-06-17 | An ink-jet recording method comprises supplying an aqueous treatment liquid containing a fixing agent on an art paper or coat paper, and recording an image by ejecting an aqueous ink containing colorant, resin particles, an aqueous organic solvent and water on the art paper or coat paper by ink-jet method. The fixing agent fixes the components contained in an aqueous ink. | Ink-jet recording method for recording color images. | The method eliminates or reduces problem in bleeding at the color boundaries, and eliminates or reduces cockling of recording medium material. The method uses liquid composition that provides stable jetting performance, provides abrasion resistance of images without impairing the original appearance of the recording medium, and prevents clogging.
US8110616B2 | 2012-02-07 | Aqueous inkjet recording ink, useful for forming a full color image as an inkjet recording ink set, comprises resin, pigment dispersed with resin, resin emulsion, and an aqueous liquid medium | Aqeous inkjet recording ink | Fujifilm Corporation,Tokyo,JP | Sasada, Misato ¦ Hosokawa, Takafumi ¦ Kato, Takahiro | Aqueous inkjet recording ink (I) comprises at least a resin, a pigment dispersed with the resin, a resin emulsion, and an aqueous liquid medium, where the resin comprises: hydrophobic structural units (a) comprising a hydrophobic structural unit (a1); and hydrophilic structural units (b) comprising a structural unit (b1) derived from an acrylic acid or a methacrylic acid. Aqueous inkjet recording ink (I) comprises at least a resin, a pigment dispersed with the resin, a resin emulsion, and an aqueous liquid medium, where the resin comprises: hydrophobic structural units (a) comprising a hydrophobic structural unit (a1) (40 mass% or more of the resin), (a1) having an aromatic ring indirectly linked to an atom for forming the main chain of the resin, and a hydrophobic structural unit (a2) (15 mass% or more of the resin), where (a2) is derived from 1-4C alkyl acrylate or methacrylate; and hydrophilic structural units (b) comprising a structural unit (b1) derived from an acrylic acid or a methacrylic acid and the content of (b) is 15 mass% or less in the resin. (I) is useful for forming a full color image as an inkjet recording ink set. (I) has excellent dispersion stability, ejection stability, washing property, and rub fastness. The steric repulsion effect of the dispersant is good, and adsorption on the pigment requires short time when the resin has a weight average molecular weight of 30000-150000. The water-soluble organic solvent: prevents dryness or wet for the purpose of preventing an inkjet ink ejecting outlet of a nozzle from being clogged due to dryness of the inkjet ink; and can be used as penetration accelerator for the purpose of well penetrating an inkjet recording ink into paper. Preferred Composition: (I) further comprises a surfactant. The aqueous liquid medium comprises at least one water-soluble organic solvent. Preferred Components: The pigment is prepared by a phase inversion method so as to be covered with the resin.Preferred Components: The content of the aromatic ring indirectly linked to the atom for forming the main chain of the resin is 15-27 mass% in the resin. The resin has an acid number of 30-100 mg potassium hydroxide/g. The hydrophobic structural unit (a1) is derived from phenoxyethyl acrylate or phenoxyethyl methacrylate (both preferred) or benzyl methacrylate. The resin emulsion comprises a copolymer comprising a structural unit derived from a monomer containing an aromatic ring. The mass ratio of the pigment to the resin is from 100:25-100:140. The resin has a weight average molecular weight of 30000-150000. | An aqueous inkjet recording ink including at least a resin (A), a pigment (B) dispersed with the resin (A), a resin emulsion (C), and an aqueous liquid medium (D), wherein the resin (A) includes hydrophobic structural units (a) and hydrophilic structural units (b), the hydrophobic structural units (a) include a hydrophobic structural unit (a1) in an amount of 40% by mass or more of the resin (A), the hydrophobic structural unit (a1) having an aromatic ring indirectly linked to an atom for forming the main chain of the resin (A), and a hydrophobic structural unit (a2) in an amount of 15% by mass or more of the resin (A), the hydrophobic structural unit (a2) being derived from a C1 to C4 alkyl acrylate or methacrylate, the hydrophilic structural units (b) include a structural unit (b1) derived from an acrylic acid or a methacrylic acid, and the content of the hydrophilic structural units (b) is 15% by mass or less in the resin (A). | JP200832166A | 2008-02-13 | US8110616B2 ¦ CN101508859A ¦ CN101508859B ¦ EP2090625A2 ¦ EP2090625A3 ¦ JP2009191133A ¦ US20090203833A1 | US20090203833A1 ¦ EP2090625A2 ¦ CN101508859A ¦ JP2009191133A ¦ US8110616B2 ¦ CN101508859B ¦ EP2090625A3 | What is claimed is: 1. An aqueous inkjet recording ink comprising at least a resin (A), a pigment (B) dispersed with the resin (A), a resin emulsion (C), and an aqueous liquid medium (D), wherein the resin (A) comprises hydrophobic structural units (a) and hydrophilic structural units (b), the hydrophobic structural units (a) comprise a hydrophobic structural unit (a1) in an amount of 40% by mass or more of the resin (A), the hydrophobic structural unit (a1) having an aromatic ring indirectly linked to an atom for forming the main chain of the resin (A), and a hydrophobic structural unit (a2) in an amount of 15% by mass or more of the resin (A), the hydrophobic structural unit (a2) being derived from a C 1 to C4 alkyl acrylate or methacrylate, the hydrophilic structural units (b) comprise a structural unit (b1) derived from an acrylic acid or a methacrylic acid, and the content of the hydrophilic structural units (b) is 15% by mass or less in the resin (A). 2. The aqueous inkjet recording ink according to claim 1, wherein the content of the aromatic ring indirectly linked to the atom for forming the main chain of the resin (A) is from 15% by mass to 27% by mass in the resin (A). 3. The aqueous inkjet recording ink according to claim 1, wherein the resin (A) has an acid number of from 30 mg KOH/g to 100 mg KOH/g. 4. The aqueous inkjet recording ink according to claim 1, wherein the hydrophobic structural unit (a1) having an aromatic ring indirectly linked to the atom for forming the main chain of the resin (A) is derived from benzyl methacrylate, phenoxyethyl acrylate or phenoxyethyl methacrylate. 5. The aqueous inkjet recording ink according to claim 4, wherein the hydrophobic structural unit (a1) having an aromatic ring indirectly linked to the atom for forming the main chain of the resin (A) is derived from phenoxyethyl acrylate or phenoxyethyl methacrylate. 6. The aqueous inkjet recording ink according to claim 1, wherein the resin emulsion (C) comprises a copolymer comprising a structural unit derived from a monomer containing an aromatic ring. 7. The aqueous inkjet recording ink according to claim 1, wherein the pigment (B) is prepared by a phase inversion method so as to be covered with the resin (A). 8. The aqueous inkjet recording ink according to claim 1, wherein the mass ratio of the pigment (B) to the resin (A) is from 100:25 to 100:140. 9. The aqueous inkjet recording ink according to claim 1, wherein the resin (A) has a weight average molecular weight of from 30,000 to 150,000. 10. The aqueous inkjet recording ink according to claim 1, wherein the aqueous liquid medium (D) comprises at least one water-soluble organic solvent. 11. The aqueous inkjet recording ink according to claim 1, further comprising a surfactant. 12. The aqueous inkjet recording ink according to claim 1, wherein the resin (A) has: a content of the hydrophobic structural unit (a1) of from 40% by mass or more but less than 75%; a content of the hydrophobic structural unit (a2) of from 20% by mass to 50% by mass; and a content of the hydrophilic structural unit (b) of from 5% by mass to 15% by mass. 13. The aqueous inkjet recording ink according to claim 1, wherein the hydrophobic structural unit (a2) is derived from a C1 or C2 alkyl acrylate or methacrylate. | A61K000916 ¦ B05D000700 ¦ B41J000201 ¦ B41M000500 ¦ C04B002426 ¦ C08F022012 ¦ C08F029006 ¦ C08G006360 ¦ C08J000300 ¦ C08J000309 ¦ C08J000500 ¦ C08K000900 ¦ C08L003100 ¦ C08L003300 ¦ C08L003306 ¦ C08L006700 ¦ C08L007300 ¦ C08L007700 ¦ C09B006700 ¦ C09D000500 ¦ C09D000502 ¦ C09D001100 ¦ C09D0011322 ¦ C09D0011324 ¦ C09D0011326 ¦ C09D001138 | 2015-07-22 FPAY FEE PAYMENT + ¦ 2009-02-09 AS ASSIGNMENT FUJIFILM CORPORATION, JAPAN ASSIGNMENT OF ASSIGNORS INTEREST;ASSIGNORS:SASADA, MISATO;HOSOKAWA, TAKAFUMI;KATO, TAKAHIRO;REEL/FRAME:022227/0805;SIGNING DATES FROM 20090120 TO 20090122 ¦ 2009-02-09 AS ASSIGNMENT FUJIFILM CORPORATION, JAPAN ASSIGNMENT OF ASSIGNORS INTEREST;ASSIGNORS:SASADA, MISATO;HOSOKAWA, TAKAFUMI;KATO, TAKAHIRO;SIGNINGDATES FROM 20090120 TO 20090122;REEL/FRAME:022227/0805 | Aqueous inkjet recording ink (I) comprises at least a resin, a pigment dispersed with the resin, a resin emulsion, and an aqueous liquid medium, where the resin comprises: hydrophobic structural units (a) comprising a hydrophobic structural unit (a1); and hydrophilic structural units (b) comprising a structural unit (b1) derived from an acrylic acid or a methacrylic acid. | (I) is useful for forming a full color image as an inkjet recording ink set. | (I) has excellent dispersion stability, ejection stability, washing property, and rub fastness. The steric repulsion effect of the dispersant is good, and adsorption on the pigment requires short time when the resin has a weight average molecular weight of 30000-150000. The water-soluble organic solvent: prevents dryness or wet for the purpose of preventing an inkjet ink ejecting outlet of a nozzle from being clogged due to dryness of the inkjet ink; and can be used as penetration accelerator for the purpose of well penetrating an inkjet recording ink into paper.
US8092707B2 | 2012-01-10 | Working liquid for modifying wafer surface for semiconductor device fabrication, comprises water, buffer having basic adjusting agent and acidic complexing agent, or surfactant, where components are free of loose abrasive particles | Compositions and methods for modifying a surface suited for semiconductor fabrication | 3M Innovative Properties Company,St. Paul,MN,US | Hardy, L. Charles ¦ Kranz, Heather K. ¦ Wood, Thomas E. ¦ Kaisaki, David A. ¦ Gagliardi, John J. ¦ Clark, John C. ¦ Savu, Patricia M. ¦ Clark, Philip G. | A working liquid comprises water, pH buffer exhibiting at least one pKa greater than 7 where the pH buffer comprises a basic pH adjusting agent and an acidic complexing agent, or a surfactant. The working liquid exhibits a pH of 7-12. The components are free of loose abrasive particles. INDEPENDENT CLAIMS are included for:a method of modifying a surface of a wafer (10) for fabrication of a semiconductor device comprising contacting a dielectric material of a wafer in the presence of a working liquid with three-dimensional abrasive composites fixed to an abrasive article and comprising abrasive particles fixed and dispersed in a binder, and relatively moving the wafer while the dielectric material is in contact with the abrasive composites until an exposed surface of the wafer is planar and comprises area(s) of exposed dielectric material and one area of an exposed barrier material;a fixed abrasive article comprising three-dimensional abrasive composites;a method of preparing a fixed abrasive article for use in modifying a surface of a wafer in a chemical mechanical polishing process, comprising exposing a surface of fixed abrasive article to a surfactant solution in a solvent, drying the fixed abrasive article to remove portion(s) of the solvent to form a coating of surfactant on the surface of fixed abrasive article, and optionally the steps are repeated until a target polishing rate is obtained and a polishing rate remains 200 Å/minute of the target polishing. The working liquid is used in modifying a surface of a wafer for fabrication of a semiconductor device. An excess secondary material is removed by the working fluid which chemically modifies the second material or which facilitates removal of the second material from a surface of an intermediate wafer under the action of the abrasive article. The working liquid reacts with the outer exposed wafer surface during chemical portion of polishing, e.g. chemical polishing of copper may occur when an oxidizing agent in the working liquid reacts with the copper to form a surface layer of copper oxides. Preferred Component: The basic pH adjusting agent is alkali metal hydroxides, alkaline earth metal hydroxides, and/or ammonium hydroxide. The barrier material comprises silicon nitride. The dielectric material comprises silicon oxide. The solvent comprises water. The oxidizing agent comprises hydrogen peroxide, nitric acid, sulfuric acid, chromic-sulfuric acids, coordination compounds, halogen oxo acids, salts of halogen oxo acids, ammonium persulfates, sodium persulfates, and/or potassium persulfates. The halogen oxo acid comprises chloric acid, chlorous acid, hypochlorous acid, bromic acid, perbromic acid, iodic acid, periodic acid, and/or orthoperiodic acid. The salt of halogen oxo acids comprises sodium chlorate, sodium chlorite, sodium hypochlorite, sodium bromite, sodium bromate, sodium perbromate, sodium iodates, sodium periodates, and/or sodium orthoperiodates. The coordination compound comprises potassium ferricyanide, ferricyanide, ferric nitrate, ferric chloride, ammonium ferric ethylenediaminetetraacetic acid, ammonium ferric citrate, ferric citrate, ammonium ferric oxalate, cupric citrate, cupric oxalate, cupric gluconate, cupric glycinate, cupric tartrate, cupric chloride, vanadium coordination compounds, chromium coordination compounds, manganese coordination compounds, cobalt coordination compounds, molybdenum coordination compounds, and/or tungsten coordination compounds.Preferred Component: The acidicbacking, comprises a multidentate acidic complexing agent; or carboxylic acid, ammonia, amines, halides, pseudohalides, carboxylates, and/or thiolates. The multidentate acidic complexing agent comprises an amino acid, or a dipeptide formed from an amino acid. The amino acid is alanine, L-proline, glycine, histidine, lysine, arginine, ornithene, cysteine, and/or tyrosine; or polyphosphates, 1,3-diketones, aminoalcohols, aromatic heterocyclic bases, phenols, aminophenols, oximes, Schiff bases, sulfur compounds, multidentate amines, ethylenediamine, diethylene-triamine, triethylenetetramine, multidentate carboxylic acid, citric acid, tartaric acid, oxalic acid, gluconic acid, nitriloacetic acid, amino acids, glycine, common analytical chelating agents, and/or ethylenediaminetetraacetic acid. The surfactant is non-ionic water soluble surfactant. The nonionic surfactant is a linear primary alcohol ethoxylate, a secondary alcohol ethoxylate, a branched secondary alcohol ethoxylate, an octylphenol ethoxylate, an acetylenic primary alcohol ethoxylate, an acetylenic primary di-alcohol ethoxylate, an alkane di-alcohol, a hydroxyl-terminated ethylene oxide-propylene oxide random copolymer, and/or a fluoro-aliphatic polymeric ester. The buffer comprises fully or partially neutralized polyprotic acids systems, phosphoric acid-ammonium phosphate systems, polyphosphoric acid-ammonium polyphosphate systems, boric acid-ammonium tetraborate systems, boric acid-ammonium pentaborate systems, ion buffer systems of aspartic acid, ion buffer systems of glutamic acid, ion buffer systems of histidine, ion buffer systems of lysine, ion buffer systems of arginine, ion buffer systems of ornithine, ion buffer systems of cysteine, ion buffer systems of tyrosine, and/or ion buffer systems of carnosine. The working liquid further comprises additive surfactants, wetting agents, reducing agents, rust inhibitors, lubricants, and/or soaps; or a passivating agent. The passivating agent is benzotriazole, azole derivatives of benzotriazole, tolytriazole, cuprous oxide, phosphates, alkene oxide condensation products of fatty acid polyamides, 4-alkylpyrocatechols, amine borates, β-(o-carboxybenzylthio) propionitrile, chromate ion, cobalt lineolate, dicyclohexylammonium nitrite, egg albumin, formaldehyde, 2-guanidinobenzimidazole, hexamethyleneamine nitrobenzoates, hydrazine, mercaptobenzothiazole, naphthenic acids, organosilicon compounds, propargyl alcohol, sodium adipate, sodium arsenite, sodium benzoate, sodium nitrite, sodium oleate, sodium sulfite, high molecular weight sulfur compounds, triethanolamine phosphate, and/or sodium phosphate. Preferred Properties: The nonionic surfactant exhibits a hydrophile-lipophile balance of ≥10. Preferred Composition: The working liquid comprises less than 0.1 (preferably 0) wt.% loose abrasive particles. The nonionic surfactant is present at ≥0.025 wt.% and ≤0.2 wt.% of the working liquid; and ≥0.025 wt.% and ≤5 wt.% of the surfactant solution. The acidic complexing agent is present at 0.1-5 wt.% of the working liquid. The acidic complexing agent comprises 2-4 wt.% L-proline. The surfactant comprises 0.05-.5 wt.% ethoxylated alcohol. The oxidizing agent and complexing agent are concentrated in aqueous solution at 0.01-50 (preferably) 0.02-40 wt.%. Preferred Condition: The basic pH adjusting agent is present at an amount to produce a pH of 10-11. The working liquid exhibits a pH of 9-11. The drawing shows a schematic cross sectional view of a portion of a structured wafer after surface modification.10Wafer11Wafer base15Metal interconnect surfaces16Discrete feature surfaces | The disclosure pertains to compositions and methods for modifying or refining the surface of a wafer suited for semiconductor fabrication. The compositions include working liquids useful in modifying a surface of a wafer suited for fabrication of a semiconductor device. In some embodiments, the working liquids are aqueous solutions of initial components substantially free of loose abrasive particles, the components including water, a surfactant, and a pH buffer exhibiting at least one pKa greater than 7. In certain embodiments, the pH buffer includes a basic pH adjusting agent and an acidic complexing agent, and the working liquid exhibits a pH from about 7 to about 12. In further embodiments, the disclosure provides a fixed abrasive article comprising a surfactant suitable for modifying the surface of a wafer, and a method of making the fixed abrasive article. Additional embodiments describe methods that may be used to modify a wafer surface. | US1997846726A ¦ WO1998US8693A ¦ US199891932A ¦ US2000707269A | 1997-04-30 ¦ 1998-04-30 ¦ 1998-06-24 ¦ 2000-11-06 | US8092707B2 ¦ AT445230T ¦ AU199871706A ¦ AU734883B2 ¦ BR199809311A ¦ CA2287404A1 ¦ CA2287404C ¦ CN101779274A ¦ CN101779274B ¦ CN1165975C ¦ CN1254441A ¦ DE69841220D1 ¦ EP1016133A1 ¦ EP1016133B1 ¦ EP2186121A2 ¦ EP2186121A4 ¦ JP05513384B2 ¦ JP2001523395A ¦ JP2010537404A ¦ KR1494034B1 ¦ KR2010065328A ¦ MY125856A ¦ TW200918654A ¦ TW479285B ¦ TWI460261B ¦ US20080026583A1 ¦ US20120094487A1 ¦ US6194317B1 ¦ WO1998049723A1 ¦ WO2009023387A2 ¦ WO2009023387A3 | US20080026583A1 ¦ WO2009023387A2 ¦ WO2009023387A3 ¦ TW200918654A ¦ EP2186121A2 ¦ KR2010065328A ¦ CN101779274A ¦ JP2010537404A ¦ US8092707B2 ¦ CN101779274B ¦ SG158709A1 ¦ SG158709B ¦ JP05513384B2 ¦ TWI460261B ¦ KR1494034B1 | The invention claimed is: 1. A working liquid useful in modifying a surface of a wafer suited for fabrication of a semiconductor device, the liquid being an aqueous solution of initial components substantially free of loose abrasive particles, the components comprising: a. an aqueous solvent, wherein the aqueous solvent comprises water; b. a pH buffer exhibiting at least one pK a greater than 7, wherein the pH buffer comprises a basic pH adjusting agent and a multidentate acidic complexing agent, wherein the multidentate acidic complexing agent comprises at least one of an amino acid or a dipeptide formed from an amino acid; and c. a nonionic surfactant exhibiting a hydrophile-lipophile balance of at least about 4; d. wherein the working liquid exhibits a pH from about 7 to about 12. 2. A working liquid of claim 1, wherein the basic pH adjusting agent is selected from the group consisting of alkali metal hydroxides, alkaline earth metal hydroxides, ammonium hydroxide, and mixtures thereof. 3. The working liquid of claim 1, wherein the amino acid is selected from alanine, proline, glycine, histidine, lysine, arginine, ornithene, cysteine, tyrosine, and combinations thereof 4. The working liquid of claim 3, wherein the amino acid is L-proline. 5. The working liquid of claim 1, wherein the nonionic surfactant is selected from a linear primary alcohol ethoxylate, a secondary alcohol ethoxylate, a branched secondary alcohol ethoxylate, an octylphenol ethoxylate, an acetylenic primary alcohol ethoxylate, an acetylenic primary di-alcohol ethoxylate, an alkane di-alcohol, a hydroxyl-terminated ethylene oxide-propylene oxide random copolymer, a fluoroaliphatic polymeric ester, and mixtures thereof 6. The working liquid of claim 1, wherein the nonionic surfactant is present in an amount of at least about 0.025% and at most about 0.2% by weight of the working liquid. 7. The working liquid of claim 1, wherein the acidic complexing agent is present in an amount from about 0.1% by weight to about 5% by weight of the working liquid. 8. The working liquid of claim 1, wherein the basic pH adjusting agent is present in an amount sufficient to produce a pH from about 10 to about 11, the acidic complexing agent comprises L-proline in an amount from about 2% to about 4% by weight of the working liquid, and the surfactant comprises an ethoxylated alcohol in an amount from about 0.05% to about 0.5% by weight of the working liquid. 9. The working liquid of claim 1, wherein the working liquid exhibits a pH from about 9 to about 11. | C09K001300 | 2015-06-24 FPAY FEE PAYMENT + ¦ 2007-10-15 AS ASSIGNMENT 3M INNOVATIVE PROPERTIES COMPANY, MINNESOTA ASSIGNMENT OF ASSIGNORS INTEREST;ASSIGNORS:HARDY, L CHARLES;KRANZ, HEATHER K.;WOOD, THOMAS E.;AND OTHERS;REEL/FRAME:019966/0535;SIGNING DATES FROM 20070925 TO 20071011 ¦ 2007-10-15 AS ASSIGNMENT 3M INNOVATIVE PROPERTIES COMPANY, MINNESOTA ASSIGNMENT OF ASSIGNORS INTEREST;ASSIGNORS:HARDY, L CHARLES;KRANZ, HEATHER K.;WOOD, THOMAS E.;AND OTHERS;SIGNING DATES FROM 20070925 TO 20071011;REEL/FRAME:019966/0535 | A working liquid comprises water, pH buffer exhibiting at least one pKa greater than 7 where the pH buffer comprises a basic pH adjusting agent and an acidic complexing agent, or a surfactant. The working liquid exhibits a pH of 7-12. The components are free of loose abrasive particles. | The working liquid is used in modifying a surface of a wafer for fabrication of a semiconductor device. | An excess secondary material is removed by the working fluid which chemically modifies the second material or which facilitates removal of the second material from a surface of an intermediate wafer under the action of the abrasive article. The working liquid reacts with the outer exposed wafer surface during chemical portion of polishing, e.g. chemical polishing of copper may occur when an oxidizing agent in the working liquid reacts with the copper to form a surface layer of copper oxides.
US8039532B2 | 2011-10-18 | Novel heterocyclic compound for ultraviolet absorber used for polymeric composition | Heterocyclic compound, ultraviolet absorbent and composition containing the same | Fujifilm Corporation,Minato-Ku, Tokyo,JP | Hanaki, Naoyuki ¦ Motoki, Masuji ¦ Yawata, Toshihiko | A heterocyclic compound (I), is new. A heterocyclic compound of formula (I), is new.R 21 -R 26H or monovalent substituent;andX 21 ,X 24heteroatom.R 21 , R 22 , R 23 and R 24 are optionally combined to form a ring (excluding dithiol or dithiolane ring). All of R 21 to R 24 as cyano groups, all of X 21 to X 24 as sulfur atoms and both of R 25 and R 26 as hydroxy groups or hydrogen atoms, are excluded. Both of R 21 and R 23 as hydrogen atoms and both of R 22 and R 24 as arylcarbonyl groups, are excluded. Novel heterocyclic compound used for ultraviolet absorber for polymeric composition (both claimed). The heterocyclic compound provides ultraviolet absorber having high ultraviolet absorptivity. Preparation: No general preparation is given. Preferred Compound: The heterocyclic compound (I) is of formula (II).R 1 -R 6H or monovalent substituent.At least one of R 1 , R 2 , R 3 and R 4 is a substituent whose substituent-constant (σ )p value of Hammett is 0.2 or more. At least one of the group of R 1 and R 2 and the group of R 3 and R 4 does not form a ring. Preferred Composition: An ultraviolet absorber contains heterocyclic compound (II). Preferred Properties: The ultraviolet absorber has molecular weight of 1000 or less (preferably 350-950), molar extinction coefficient in maximum absorption wavelength of 75000 or more (preferably 78000-120000), maximum absorption wavelength of 360 nm or more (preferably 370 nm or more) and half value width of 60 nm or less (preferably 10-45 nm).Preferred Composition: A polymeric composition contains ultraviolet absorber and a polymeric material. | A compound represented by formula (I-1): wherein R21, R22, R23 and R24 each independently represent a hydrogen atom or a monovalent substituent, with the proviso that compounds, in which R21, R22, R23 and R24 each are an alkylthio group, are excluded; R21 and R22 and/or R23 and R24 each may bond to each other to form a ring, with the proviso that compounds, in which the formed ring is a dithiol ring or a dithiolane ring, are excluded; R25 and R26 each independently represent a hydrogen atom or a monovalent substituent; X21, X22, X23 and X24 each independently represent a hetero atom; compounds, wherein R21, R22, R23 and R24 each represent a cyan group; X21, X22, X23 and X24 each represent a sulfur atom; and R25 and R26 each represent a hydroxyl group or a hydrogen atom, are excluded; and compounds, wherein R21 and R23 each represent a hydrogen atom; R22 and R24 each represent an arylcarbonyl group; X21, X22, X23 and X24 each represent a sulfur atom; and R25 and R26 each represent a hydroxyl group, are excluded; and an ultraviolet absorbent, which has molecular weight of 10,000 or less and molar extinction coefficient at the maximum absorption wavelength of the ultraviolet absorbent of 80,000 or more. L'invention concerne un composé représenté par la formule générale (I-1) ; et un absorbeur de rayonnement ultraviolet ayant un poids moléculaire inférieur ou égal à 10 000 et ayant un coefficient d'extinction molaire supérieur ou égal à 80 000, à la longueur d'onde d'absorption maximale. Une formule générale (I-1), dans laquelle R21 à R24 représentent indépendamment un atome d'hydrogène ou un substituant univalent, sous réserve que R21 à R24 ne puisse respectivement pas représenter simultanément un groupe alkylthio ; R21 et R22 et R23 et R24 peuvent former ensemble un cycle, sous réserve que le cycle formé ne puisse être un cycle lithium ou dithiolane ; R25 et R26 représentent indépendamment un atome d'hydrogène ou un substituant univalent ; X21 à X24 représentent indépendamment un hétéroatome, sous réserve que le cas dans lequel R21 à R24 représentent tous un groupe cyano, le cas où R21 à R24 représentent tous un atome de soufre et le cas dans lequel R25 et R26 représentent tous deux un groupe hydroxy ou un atome d'hydrogène sont exclus, et le cas dans lequel R21 et R23 représentent tous deux un atome d'hydrogène, le cas où R22 et R24 représentent tous deux un groupe aryle, le cas dans lequel X21 à X24 représentent tous un atome de soufre et le cas dans lequel R25 et R26 représentent tous deux un groupe hydroxy sont également exclus, est également fournie. | JP2007212319A ¦ JP2007212318A ¦ JP2007255732A ¦ JP200828230A ¦ JP200828229A ¦ WO2008JP64625A | 2007-08-16 ¦ 2007-08-16 ¦ 2007-09-28 ¦ 2008-02-07 ¦ 2008-02-07 ¦ 2008-08-15 | US8039532B2 ¦ CN101821273A ¦ EP2177524A1 ¦ EP2177524A4 ¦ JP05364311B2 ¦ JP05450994B2 ¦ JP2009209126A ¦ JP2009209343A ¦ JP2009209344A ¦ KR1569220B1 ¦ KR2010074127A ¦ US20100210762A1 ¦ WO2009022736A1 ¦ WO2009022738A1 | WO2009022736A1 ¦ JP2009209343A ¦ EP2177524A1 ¦ KR2010074127A ¦ US20100210762A1 ¦ CN101821273A ¦ US8039532B2 ¦ JP05364311B2 ¦ KR1569220B1 | The invention claimed is: 1. A compound represented by formula (I-1): wherein R 21, R22, R23 and R24 each independently represent a hydrogen atom or a monovalent substituent, with the proviso that compounds, in which R21, R22, R23 and R24 each are an alkylthio group, are excluded; R21 and R22 and/or R23 and R24 may bond to each other to form a ring, with the proviso that compounds, in which the formed ring is a dithiol ring or a dithiolane ring, are excluded; at least one of R 21, R22, R23 and R24 represents —CN, —COOR28, —CONR29R30, —COR31 or —SO2R32 (in which R28, R29, R30, R31 and R32 each represent a hydrogen atom or a monovalent substituent); R 25 and R26 each independently represent a hydrogen atom or a monovalent substituent; X 21, X22, X23 and X24 each independently represent a nitrogen atom, an oxygen atom or a sulfur atom; compounds, wherein R 21, R22, R23 and R24 each represent a cyan group; X21, X22, X23 and X24 each represent a sulfur atom; and R25 and R26 each represent a hydroxyl group or a hydrogen atom, are excluded; and compounds, wherein R 21 and R23 each represent a hydrogen atom; R22 and R24 each represent an arylcarbonyl group; X21, X22, X23 and X24 each represent a sulfur atom; and R25 and R26 each represent a hydroxyl group, are excluded. 2. The compound according to claim 1, wherein, in formula (I-1), R25 and R26 each independently represent an alkoxy group, an aryloxy group, an acyloxy group, an alkoxycarbonyloxy group, an aryloxycarbonyloxy group, an acylamino group, a carbamoyloxy group, or a carbamoylamino group. 3. The compound according to claim 1, wherein, in formula (I-1), X21, X22, X23 and X24 each are a sulfur atom. 4. The compound according to claim 1, wherein the compound represented by formula (I-1) is a compound represented by formula (Ia-1) or formula (II-1): wherein R 22a and R24a each have the same meaning as those of R22 and R24 in formula (I-1), respectively; and R25a and R26a each represent an alkyl group having 1 to 20 carbon atoms, an aryl group having 6 to 20 carbon atoms, or a 4- to 7-membered heterocyclic group; and wherein R 25, R26, X21, X22, X23 and X24 each have the same meaning as those in formula (I-1), respectively; and Y1 and Y2 each represent a group of atoms necessary to form a 4- to 7-membered ring Q1 or Q2 together with the carbon atom to which Y1 or Y2 bonds. 5. An ultraviolet absorbent, comprising a compound represented by formula (I): wherein R 1, R2, R3 and R4 each independently represent a hydrogen atom or a monovalent substituent; at least one of R1, R2, R3 and R4 represents a substituent having a Hammett substituent constant σp of 0.2 or more; R5 and R6 each independently represent a hydrogen atom or a monovalent substituent; and X1, X2, X3 and X4 each independently represent a nitrogen atom, an oxygen atom or a sulfur atom. 6. The ultraviolet absorbent according to claim 5, wherein, in formula (I), R5 and R6 each independently represent an alkoxy group, an aryloxy group, an acyloxy group, an alkoxycarbonyloxy group, an aryloxycarbonyloxy group, a carbamoyloxy group, an amino group, an acylamino group, or a carbamoylamino group. 7. The ultraviolet absorbent according to claim 5, wherein, in formula (I), at least one of R1, R2, R3 and R4 represents a cyano group, an alkoxycarbonyl group, an aryloxycarbonyl group, a carbamoyl group, an alkylcarbonyl group, an arylcarbonyl group, an alkylsulfonyl group, or an arylsulfonyl group. 8. The ultraviolet absorbent according to claim 5, wherein, in formula (I), X1, X2, X3 and X4 each are a sulfur atom. 9. The ultraviolet absorbent according to claim 5, wherein at least one of the pair of R1 and R2 and the pair of R3 and R4 does not form any ring. 10. The ultraviolet absorbent according to claim 5, wherein the pair of R1 and R2 and the pair of R3 and R4 do not form any ring. 11. The ultraviolet absorbent according to claim 5, wherein, in formula (I), at least one of R1, R2, R3 and R4 is an alkoxycarbonyl group having 6 or more carbon atoms. 12. The ultraviolet absorbent according to claim 5, wherein, in formula (I), R5 and R6 are an alkoxy group having 2 or more carbon atoms. 13. A composition, comprising the ultraviolet absorbent according to claim 5. 14. A polymer composition, comprising the ultraviolet absorbent according to claim 5 and a polymer substance. | C08K000545 ¦ C07D049504 | 2010-01-19 AS ASSIGNMENT FUJIFILM CORPORATION, JAPAN ASSIGNMENT OF ASSIGNORS INTEREST;ASSIGNORS:HANAKI, NAOYUKI;MOTOKI, MASUJI;YAWATA, TOSHIHIKO;REEL/FRAME:023808/0400 2010-01-08 | A heterocyclic compound (I), is new. | Novel heterocyclic compound used for ultraviolet absorber for polymeric composition (both claimed). | The heterocyclic compound provides ultraviolet absorber having high ultraviolet absorptivity.
US8013035B2 | 2011-09-06 | Recording liquid, useful e.g. in ink set, comprises particles A including e.g. water-insoluble colorant, and self-dispersible polymer particles B including constituent unit derived from aromatic group-containing acrylate monomer | Recording liquid, ink set, method for recording an image, image-recording apparatus and recorded matter | Fujifilm Corporation,Tokyo,JP | Saito, Ryo ¦ Yanagi, Terukazu | Recording liquid (I) comprises: particles A including a water-insoluble colorant and a compound containing a hydrophilic group, where the particles A have a dispersion average particle diameter of 5-50 nm; and self-dispersible polymer particles B including a constituent unit derived from an aromatic group-containing acrylate monomer. (I) is useful in ink set (claimed). (I) is useful: for recording an image; and in an image-recording apparatus and a recorded matter. (I) provides good stability. (I) improves scratching resistance of images. Preferred Components: The compound containing a hydrophilic group is a compound containing at least one hydrophilic group of a carboxyl group (preferred), a sulfonic acid group, a phosphoric acid group, hydroxyl group and an alkylene oxide group. The self-dispersible polymer particles B comprise a constituent unit including a carboxyl group. The self-dispersible polymer particles B have an acid value of 20-150 mg potassium hydroxide/g. The acid value of the self-dispersible polymer particles B is smaller than the acid value of the compound containing a hydrophilic group. The content ratio of the constituent unit derived from an aromatic group-containing acrylate monomer is 10-95 mass%. The aromatic group-containing acrylate monomer is phenoxyethyl acrylate. The self-dispersible polymer particles B have a dispersion average particle diameter of 1-50 nm. | A recording liquid is provided. The recording liquid includes particles A including a water-insoluble colorant and a compound containing a hydrophilic group, the particles A having a dispersion average particle diameter from 5 to 50 nm; and a self-dispersible polymer particles B including a constituent unit derived from an aromatic group-containing acrylate monomer. | JP200873972A | 2008-03-21 | US8013035B2 ¦ JP05496463B2 ¦ JP2009227795A ¦ US20090239996A1 | US20090239996A1 ¦ JP2009227795A ¦ US8013035B2 ¦ JP05496463B2 | What is claimed is: 1. A recording liquid comprising: particles A including a water-insoluble colorant and a compound containing a hydrophilic group, the particles A having a dispersion average particle diameter from 5 to 50 nm and the compound containing a hydrophilic group being a polymer dispersant; and self-dispersible polymer particles B including a constituent unit derived from an aromatic group-containing acrylate monomer, wherein the compound containing a hydrophilic group has an acid value, and the self-dispersible polymer particles B have an acid value, and wherein the acid value of the self-dispersible polymer particles B is smaller than the acid value of the compound containing a hydrophilic group. 2. The recording liquid according to claim 1, wherein the compound containing a hydrophilic group is a compound containing at least one hydrophilic group selected from the group consisting of a carboxyl group, a sulfonic acid group, and a phosphoric acid group. 3. The recording liquid according to claim 1, wherein the hydrophilic group is a carboxyl group. 4. The recording liquid according to claim 1, wherein the self-dispersible polymer particles B comprise a constituent unit including a carboxyl group. 5. The recording liquid according to claim 4, wherein the self-dispersible polymer particles B have an acid value from 20 to 150 mg KOH/g. 6. The recording liquid according to claim 1, wherein the content ratio of the constituent unit derived from an aromatic group-containing acrylate monomer is from 10% by mass to 95% by mass. 7. The recording liquid according to claim 1, wherein the aromatic group-containing acrylate monomer is phenoxyethyl acrylate. 8. The recording liquid according to claim 1, wherein the self-dispersible polymer particles B have a dispersion average particle diameter from 1 to 50 nm. 9. An ink set comprising a recording liquid, wherein the recording liquid comprises: particles A including a water-insoluble colorant and a compound containing a hydrophilic group, the particles A having a dispersion average particle diameter from 5 to 50 nm and the compound containing a hydrophilic group being a polymer dispersant; and self-dispersible polymer particles B including a constituent unit derived from an aromatic group-containing acrylate monomer, wherein the compound containing a hydrophilic group has an acid value, and the self-dispersible polymer particles B have an acid value, and wherein the acid value of the self-dispersible polymer particles B is smaller than the acid value of the compound containing a hydrophilic group. | B41J000201 ¦ B41M000500 ¦ B82Y003000 ¦ C09D001100 ¦ C09D0011322 | 2015-02-18 FPAY FEE PAYMENT + ¦ 2009-10-29 AS ASSIGNMENT FUJIFILM CORPORATION, JAPAN ASSIGNMENT OF ASSIGNORS INTEREST;ASSIGNORS:SAITO, RYO;YANAGI, TERUKAZU;SIGNING DATES FROM 20090224 TO 20090225;REEL/FRAME:023444/0476 ¦ 2009-10-29 AS ASSIGNMENT FUJIFILM CORPORATION, JAPAN ASSIGNMENT OF ASSIGNORS INTEREST;ASSIGNORS:SAITO, RYO;YANAGI, TERUKAZU;REEL/FRAME:023444/0476;SIGNING DATES FROM 20090224 TO 20090225 | Recording liquid (I) comprises: particles A including a water-insoluble colorant and a compound containing a hydrophilic group, where the particles A have a dispersion average particle diameter of 5-50 nm; and self-dispersible polymer particles B including a constituent unit derived from an aromatic group-containing acrylate monomer. | (I) is useful in ink set (claimed). (I) is useful: for recording an image; and in an image-recording apparatus and a recorded matter. | (I) provides good stability. (I) improves scratching resistance of images.
US8039549B2 | 2011-10-18 | Producing aqueous polymer dispersions, useful as pulp- and surface sizing agent for papers, comprises emulsion polymerization of ethylenically unsaturated monomers in the presence of lipophilic active substance e.g. alkyldiketene | Method for producing aqueous polymer dispersions containing at least one lipophilic active substance and the use thereof | BASF Aktiengesellschaft,Ludwigshafen,DE | Brockmeyer, Andreas ¦ Ettl, Roland ¦ Dyllick-Brenzinger, Rainer | Producing aqueous polymer dispersions containing at least one lipophilic active substance, comprises: (i) emulsifying at least one lipophilic active substance, in an aqueous solution, which contains at least one dispersion stabilizer, under the formation of an aqueous solution of the active substance with an average particle size of not more than 1000 nm; and (ii) subjecting a monomer composition which contains a neutral, monoethylenically unsaturated monomer that can be emulsified in water, in the aqueous dispersion of the active substance, to an emulsion polymerization. Producing aqueous polymer dispersions containing at least one lipophilic active substance by emulsion polymerization of ethylenically unsaturated monomers in an aqueous medium in the presence of at least one lipophilic active substance, comprises: (i) emulsifying at least one lipophilic active substance, which has a water solubility of not more than 5 g/1 (determined at 25°C and 1013 mbar) and a melting point of below 130°C, in an aqueous solution, which contains at least one dispersion stabilizer, under the formation of an aqueous solution of the active substance with an average particle size of not more than 1000 nm; and (ii) subjecting a monomer composition which contains at least 80% of a neutral, monoethylenically unsaturated monomer that can be emulsified in water, in the aqueous dispersion of the active substance obtained in step (1), to an emulsion polymerization. Plant Protectant; Herbicide; Fungicide; Insecticide; Nematocide; Antibacterial. None given. The dispersion or polymer powder that is obtained from the aqueous dispersion through spray drying, is useful for stabilizing thermoplastic polymers against the exposure of UV-radiation. The dispersion is useful as pulp- and surface sizing agent for papers, paperboards and cardboards, for the preparation and for the stabilization of thermoplastic polymers, for the plant protection and material protection (all claimed), e.g. herbicides, fungicides, insecticides, acarizide, nematocide, bactericide and other biocides. No biological data given. In the method, stable aqueous polymer dispersion containing water-insoluble active substances is made possible. Preferred Components: The melting point of the lipophilic active substance is preferably 100°C and the formed aqueous solution of the active substance has an average particle size of not more than 500 nm. The lipophilic active substance is alkyldiketene, alkenyl succinic acid anhydride, resin glue, UV-absorber, antistatic agent, antioxidants, anti-fogging agent, lubricant, dye, tackifier, waxes and agent for material protection and plant protection.Preferred Components: The dispersion stabilizer is: a cationic, anionic or non-ionic surfactant, a protection colloid and/or a dispersant; a condensate from naphthalenesulfonic acid and formaldehyde, amphiphilic polymer and/or nanoparticles from organic polymers or from inorganic compounds; a protective colloid from polyvinyl alcohol, polyvinylpyrrolidone, polyacrylic acid, polyalkyleneglycol, polyalkylene glycol whose end group is sealed in single or double sided with alkyl-, carboxyl- or amino group, polyalkyleneglycol, polydiallyldimethylammoniumchloride, water-soluble starch, water soluble starch derivative and/or water soluble protein; a mixture from surfactant and at least a dispersing agent from a condensate from naphthalene sulfonic acid and formaldehyde and/or at least a protective colloid; a mixture from an anionic surfactant and at least one dispersing agent from a condensate from naphthalene sulfonic acid and formaldehyde or at least one protective colloid; or a degraded starch. The amount of dispersion stabilizer is 0.01-20 wt.%, related to the dispersion. The amount of active substance is 1-60 wt.%, related to the dispersion. Preferred Method: In step (i), a melt of the lipophilic active substance is emulsified in the aqueous solution containing a dispersion stabilizer. | A process for the preparation of aqueous polymer dispersions comprising at least one lipophilic active substance by emulsion polymerization of ethylenically unsaturated monomers in an aqueous medium in the presence of at least one lipophilic active substance, wherein (i) at least one lipophilic active substance which has a water solubility of not more than 5 g/l (determined at 25° C. and 1013 mbar) and a melting point below 130° C. is emulsified in an aqueous solution which comprises at least one dispersion stabilizer with formation of an aqueous dispersion of the active substance having a mean particle size of not more than 1000 nm and (ii) a monomer composition which comprises at least 80% by weight of a neutral, monoethylenically unsaturated monomer emulsifiable in water is subjected to an emulsion polymerization in the aqueous dispersion of the active substance which is obtained according to (i), and use of the dispersions thus obtainable as sizes for paper, board and cardboard, for the treatment and for the stabilization of thermoplastic polymers, for material protection and for crop protection. L'invention concerne un procédé de production de dispersions polymères aqueuses renfermant au moins une substance active lipophile, par polymérisation par émulsion de monomères éthyléniquement insaturés, en milieu aqueux, en présence d'au moins une substance active lipophile, procédé caractérisé (i) en ce qu'on émulsionne au moins une substance active lipophile ayant une solubilité dans l'eau au maximum de 5 g/l (déterminée à 25°C et sous 1013 mbar) et un point de fusion inférieur à 130°C, dans une solution aqueuse renfermant au moins un stabilisateur de dispersion, avec formation d'une dispersion aqueuse de la substance active d'une granulométrie moyenne de 1000 nm au maximum, et (ii) en ce qu'on soumet une composition monomère renfermant au moins 80% en poids d'un monomère neutre, monoéthyléniquement insaturé, émulsionnable dans l'eau, dans la dispersion aqueuse obtenue dans l'étape (i), à une polymérisation par émulsion. L'invention concerne en outre l'utilisation des dispersions ainsi obtenues comme agents de collage pour papier, carton et carton mince, et pour le finissage et la stabilisation de polymères thermoplastiques, ainsi que pour la protection des matériaux et la protection des végétaux. Verfahren zur Herstellung von mindestens einen lipophilen Wirkstoff enthaltenden wässrigen Polymerdispersionen durch Emulsionspolymerisation von ethylenisch ungesättigten Monomeren in wässrigem Medium in Gegenwart mindestens eines lipophilen Wirkstoffs, wobei man (i) mindestens einen lipophilen Wirkstoff, der eine Wasserlöslichkeit von höchstens 5 g/l (bestimmt bei 25°C und 1013 mbar) und einen Schmelzpunkt unterhalb von 130°C hat, in einer wässrigen Lösung, die mindestens einen Dispersionsstabilisator enthält, unter Bildung einer wässrigen Dispersion des Wirkstoffs mit einer mittleren Teilchengröße von höchstens 1000 nm emulgiert und (ii) eine Monomerzusammensetzung, die mindestens 80 Gew.-% eines neutralen, in Wasser emulgierbaren monoethylenisch ungesättigten Monomeren enthält, in der nach (i) erhaltenen wässrigen Dispersion des Wirkstoffs einer Emulsionspolymerisation unterwirft und Verwendung der so erhältlichen Dispersionen als Leimungsmittel für Papier, Pappe und Karton, zum Ausrüsten und zum Stabilisieren von thermoplastischen Polymeren, für den Materialschutz und den Pflanzenschutz. | EP2006115714A ¦ WO2007EP55499A | 2006-06-20 ¦ 2007-06-05 | US8039549B2 ¦ BRPI0713428A2 ¦ CA2655864A1 ¦ CN101472954A ¦ EP2035462A1 ¦ JP2009541505A ¦ US20090178773A1 ¦ WO2007147726A1 | WO2007147726A1 ¦ EP2035462A1 ¦ CN101472954A ¦ US20090178773A1 ¦ CA2655864A1 ¦ JP2009541505A ¦ US8039549B2 ¦ BRPI0713428A2 | We claim: 1. A process for the preparation of an aqueous polymer dispersion, comprising: (i) preparing an aqueous dispersion of at least one lipophilic active substance which is an alkyldiketene and/or an alkenylsuccinic anhydride, and which has a water solubility of not more than 5 g/l (determined at 25° C. and 1013 mbar) and a melting point below 130° C. in a state of an aqueous emulsion which further comprises at least one dispersion stabilizer, whereby an aqueous dispersion of the lipophilic active substance having a mean particle size of not more than 1000 nm is formed; and (ii) combining said aqueous dispersion (i) with a monomer composition which comprises at least 80% by weight of a neutral, monoethylenically unsaturated monomer emulsifiable in water and emulsion polymerizing the monoethylenically unsaturated monomer in the aqueous dispersion of the lipophilic active (i). 2. The process according to claim 1, wherein in component (i) said at least one lipophilic active substance has a melting point below 100° C., and said aqueous dispersion of the active substance contains particles that have a mean particle size of not more than 500 nm. 3. The process according to claim 1, wherein, in step (i), a melt of at least one lipophilic active substance is emulsified in an aqueous solution comprising at least one dispersion stabilizer. 4. The process according to claim 1, wherein the dispersion stabilizer is at least one cationic, anionic or nonionic surfactant, a protective colloid and/or a dispersant. 5. The process according to claim 1, wherein the dispersion stabilizer is at least one selected from the group consisting of condensates of naphthalenesulfonic acid and formaldehyde, amphiphilic polymers and/or nanoparticles of organic polymers and of inorganic compounds. 6. The process according to claim 1, wherein the dispersion stabilizer is at least one protective colloid selected from the group consisting of the polyvinyl alcohols, polyvinylpyrrolidones, polyacrylic acid, polyalkylene glycols, polyalkylene glycols endcapped at one or both ends with alkyl, carboxyl or amino groups, polydiallyldimethylammonium chlorides, water-soluble starches, water-soluble starch derivatives and/or water-soluble proteins. 7. The process according to claim 1, wherein the dispersion stabilizer is a mixture of a surfactant and at least one dispersant comprising a condensate of naphthalenesulfonic acid and formaldehyde and/or at least one protective colloid. 8. The process according to claim 1, wherein the dispersion stabilizer is a mixture of an anionic surfactant and at least one dispersant comprising a condensate of naphthalenesulfonic acid and formaldehyde or at least one protective colloid. 9. The process according to claim 1, wherein the dispersion stabilizer is a degraded starch. 10. The process according to claim 1, wherein the dispersion stabilizer is present in an amount ranging from 0.01 to 20% by weight, based on the dispersion. 11. The process according to claim 1, wherein the at least one lipophilic active substance is present in an amount ranging from 1 to 60% by weight, based on the dispersion. 12. The process according to claim 1, wherein the particles have a mean particle size of from 40 to 200 nm. 13. The process according to claim 1, wherein said monomer composition comprises at least 95% by weight of said neutral, monoethylenically unsaturated monomer. 14. The process according to claim 1, wherein said monomer composition comprises at least 99.9% by weight of said neutral, monoethylenically unsaturated monomer. 15. The process according to claim 1, wherein at least 70% by weight of said neutral, monoethylenically unsaturated monomer is a vinyl aromatic monomer or a mixture of a vinyl aromatic monomer and a C2-C8 alkyl acrylate or a C2-C4 alkyl methacrylate. | C08L008900 | 2008-12-31 AS ASSIGNMENT BASF AKTIENGESELLSCHAFT, GERMANY ASSIGNMENT OF ASSIGNORS INTEREST;ASSIGNORS:BROCKMEYER, ANDREAS;ETTL, ROLAND;DYLLICK-BRENZINGER, RAINER;REEL/FRAME:022047/0640;SIGNING DATES FROM 20070625 TO 20070703 | Producing aqueous polymer dispersions containing at least one lipophilic active substance, comprises: (i) emulsifying at least one lipophilic active substance, in an aqueous solution, which contains at least one dispersion stabilizer, under the formation of an aqueous solution of the active substance with an average particle size of not more than 1000 nm; and (ii) subjecting a monomer composition which contains a neutral, monoethylenically unsaturated monomer that can be emulsified in water, in the aqueous dispersion of the active substance, to an emulsion polymerization. | The dispersion or polymer powder that is obtained from the aqueous dispersion through spray drying, is useful for stabilizing thermoplastic polymers against the exposure of UV-radiation. The dispersion is useful as pulp- and surface sizing agent for papers, paperboards and cardboards, for the preparation and for the stabilization of thermoplastic polymers, for the plant protection and material protection (all claimed), e.g. herbicides, fungicides, insecticides, acarizide, nematocide, bactericide and other biocides. No biological data given. | In the method, stable aqueous polymer dispersion containing water-insoluble active substances is made possible.
US8038254B2 | 2011-10-18 | Ink set useful for forming an image comprises an ink composition and maintenance liquid, where the ink composition containing a pigment, and the maintenance liquid having at least one solvent | Ink set and image forming method | FUJIFILM Corporation,Tokyo,JP | Arai, Yoshimitsu ¦ Imamura, Mika ¦ Inoue, Hiroshi | An ink set (I1), comprises an ink composition (C1) and a maintenance liquid, where the ink composition containing a pigment; the maintenance liquid containing at least one solvent having a solubility parameter value of ≤ 27.5; and the content of at least one solvent is ≥ 50 wt.% with respect to a total solvent content of the maintenance liquid. An INDEPENDENT CLAIM is included for forming an image using the ink set (I1), involving applying with a liquid applying device, the ink composition (C1) to a recording medium; and applying a maintenance liquid to the liquid applying device. For forming an image (claimed). The ink set is excellent in maintainability of a nozzle surface of an ink jet head and forms high-quality images. Preferred Ink set: In the ink set (I1), where the pigment is dispersed in the ink composition with a pigment dispersant; the ink composition (C1) further comprises a polymer particle; and a ratio of the solid content of the pigment relative to the sum of the solid content of the pigment dispersant and the solid content of the polymer particle in terms of weight is ≤ 1. The ink set (I1), further comprises coagulation liquid containing a coagulation accelerator which coagulates at least one component of the ink composition. Preferred Composition: The ink composition (C1) further comprises a polymer particle, where the polymer particle is a self-dispersible polymer particle. The ink composition (C1) comprises at least one solvent having a solubility parameter value of ≤ 27.5, and the content of the solvent contained in the ink composition and having a solubility parameter value ≤ 27.5 is ≥ 70 wt.% with respect to the total solvent content of the ink composition. Preferred Components: The pigment is dispersed in the ink composition with a pigment dispersant. The pigment is a pigment covered with a polymer via phase inversion emulsification. The coagulation accelerator comprises at least one selected from an acidic compound, a cationic polymer, and a polyvalent metal salt. The maintenance liquid comprises at least one solvent having a solubility parameter value ≤ 24 at a content of ≥ 50 wt.% with respect to a total solvent content of the maintenance liquid. The maintenance liquid further comprises a surfactant. | The invention provides an ink set having at least an ink composition and a maintenance liquid. The ink composition comprises a pigment (i). The maintenance liquid comprises one or more solvents (ii) having a solubility parameter value of 27.5 or less. The content of the one or more solvents (ii) is 50 weight % or more with respect to a total solvent content of the maintenance liquid. The invention further provides a method of forming an image using the ink set including at least applying, with a liquid applying device, the ink composition to a recording medium, and applying a maintenance liquid to the liquid applying device. | JP2008208997A | 2008-08-14 | US8038254B2 ¦ JP05398401B2 ¦ JP2010064480A ¦ US20100040782A1 | US20100040782A1 ¦ JP2010064480A ¦ US8038254B2 ¦ JP05398401B2 | What is claimed is: 1. An ink set comprising: an ink composition, and a maintenance liquid to be applied to an ink jet head and not to a recording medium, wherein the ink composition comprises a pigment (i); the maintenance liquid comprises one or more solvents (ii) having a solubility parameter value of 27.5 or less; the content of the one or more solvents (ii) is 50 weight % or more with respect to a total solvent content of the maintenance liquid; the pigment (i) is dispersed in the ink composition with a pigment dispersant (iii); the ink composition further comprises a polymer particle (iv); and a ratio of the solid content of the pigment (i) relative to the sum of the solid content of the pigment dispersant (iii) and the solid content of the polymer particle (iv), in terms of weight, is 1 or less. 2. The ink set of claim 1, wherein the pigment (i) is a pigment covered with a polymer via phase inversion emulsification. 3. The ink set of claim 1, wherein the polymer particle (iv) is a self-dispersible polymer particle. 4. The ink set of claim 1, wherein the ink composition comprises one or more solvents having a solubility parameter value of 27.5 or less, and the content of the one or more solvents contained in the ink composition and having a solubility parameter value of 27.5 or less is 70 weight % or more with respect to the total solvent content of the ink composition. 5. The ink set of claim 1, further comprising a coagulation liquid comprising a coagulation accelerator which coagulates one or more components of the ink composition. 6. The ink set of claim 5, wherein the coagulation accelerator comprises at least one selected from the group consisting of an acidic compound, a cationic polymer, and a polyvalent metal salt. 7. The ink set of claim 1, wherein the maintenance liquid comprises one or more solvents having a solubility parameter value of 24 or less at a content of 50 weight % or more with respect to a total solvent content of the maintenance liquid. 8. The ink set of claim 1, wherein the maintenance liquid further comprises a surfactant. 9. A method of forming an image using the ink set of claim 1, the method comprising: applying, with the ink jet head, the ink composition to a recording medium; and applying the maintenance liquid to the ink jet head and not to the recording medium. 10. An ink set comprising: an ink composition, and a maintenance liquid to be applied to an ink jet head and not to a recording medium, wherein the ink composition comprises a pigment (i); the maintenance liquid comprises one or more solvents (ii) having a solubility parameter value of 27.5 or less; the content of the one or more solvents (ii) is 50 weight % or more with respect to a total solvent content of the maintenance liquid; the ink composition comprises one or more solvents having a solubility parameter value of 27.5 or less; and the content of the one or more solvents contained in the ink composition and having a solubility parameter value of 27.5 or less is 70 weight % or more with respect to the total solvent content of the ink composition. 11. The ink set of claim 10, wherein the pigment (i) is dispersed in the ink composition with a pigment dispersant (iii). 12. The ink set of claim 11, wherein the pigment (i) is a pigment covered with a polymer via phase inversion emulsification. 13. The ink set of claim 10, wherein the ink composition further comprises a polymer particle (iv). 14. The ink set of claim 13, wherein the polymer particle (iv) is a self-dispersible polymer particle. 15. The ink set of claim 10, further comprising a coagulation liquid comprising a coagulation accelerator which coagulates one or more components of the ink composition. 16. The ink set of claim 15, wherein the coagulation accelerator comprises at least one selected from the group consisting of an acidic compound, a cationic polymer, and a polyvalent metal salt. 17. The ink set of claim 10, wherein the maintenance liquid comprises one or more solvents having a solubility parameter value of 24 or less at a content of 50 weight % or more with respect to a total solvent content of the maintenance liquid. 18. The ink set of claim 10, wherein the maintenance liquid further comprises a surfactant. 19. A method of forming an image using the ink set of claim 10, the method comprising: applying, with the ink jet head, the ink composition to a recording medium; and applying the maintenance liquid to the ink jet head and not to the recording medium. | B41J0002165 ¦ B41J000201 ¦ B41M000500 ¦ C09D001100 ¦ C09D0011322 ¦ C09D0011326 ¦ C09D001138 | 2015-04-01 FPAY FEE PAYMENT + ¦ 2009-08-05 AS ASSIGNMENT FUJIFILM CORPORATION,JAPAN ASSIGNMENT OF ASSIGNORS INTEREST;ASSIGNORS:ARAI, YOSHIMITSU;IMAMURA, MIKA;INOUE, HIROSHI;SIGNING DATES FROM 20090715 TO 20090716;REEL/FRAME:023052/0298 ¦ 2009-08-05 AS ASSIGNMENT FUJIFILM CORPORATION, JAPAN ASSIGNMENT OF ASSIGNORS INTEREST;ASSIGNORS:ARAI, YOSHIMITSU;IMAMURA, MIKA;INOUE, HIROSHI;SIGNING DATES FROM 20090715 TO 20090716;REEL/FRAME:023052/0298 | An ink set (I1), comprises an ink composition (C1) and a maintenance liquid, where the ink composition containing a pigment; the maintenance liquid containing at least one solvent having a solubility parameter value of ≤ 27.5; and the content of at least one solvent is ≥ 50 wt.% with respect to a total solvent content of the maintenance liquid. | For forming an image (claimed). | The ink set is excellent in maintainability of a nozzle surface of an ink jet head and forms high-quality images.
CN101679722B | 2012-08-29 | Aqueous binder composition, useful e.g. in making fiber mats, comprises urea-formaldehyde resin and emulsion of copolymer prepared by polymerizing monomer mixture containing styrene, alkyl (meth)acrylate, acrylonitrile and acrylamide | Binder compositions for fiber mats, and fiber mats and articles comprising them ¦ Adhesive composition used for fibre felt and fibre felt and article thereof | GEORGIA PACIFIC CHEMICALS LLC,US | SHOEMAKE, KELLY | Aqueous binder composition (I) for use in making fiber mats, comprises: a urea-formaldehyde resin; and an aqueous emulsion of a copolymer prepared by polymerization of a monomer mixture comprising styrene, an alkyl (meth)acrylate, acrylonitrile, and an unsubstituted or substituted acrylamide. INDEPENDENT CLAIM are included fora non-woven fiber mat comprising reinforcing fibers and the cured product of curable (I); anda fiber mat faced gypsum wall board comprising a gypsum core having a planar first face and a planar second face and a coated non-woven glass fiber mat facing material adhered to and covering one of the planar first face and the planar second face, where the non-woven glass fiber mat facing material comprises a coating comprising the cured product of curable (I). (I) is useful for making fiber mat. (I) is useful in the non woven fiber mat and fiber mat faced gypsum wall board (all claimed). The fiber mat is useful in composite flooring, asphalt roofing shingles, siding and dry wall. The copolymer provides improved physical properties to the fiber mat, even when used in relatively low concentration. (I) improves both the wet and dry tensile properties of the glass mat. (I) is curable more rapidly at higher temperatures. (I) provides mats having greater dry tensile strength, greater hot-wet tensile strength, greater elongation at break, greater tear strength, or a combination of two or more of these improved properties. (I) increases the productivity of methods of manufacturing the glass mats. Preferred Composition: (I) further comprises poly(styrene-maleic anhydride) or is free of poly(styrene-maleic anhydride). Preferred Components: The alkyl (meth)acrylate is an alkyl (meth)acrylate having 1-6 carbon atoms. The alkyl (meth)acrylate comprises butyl acrylate or ethyl acrylate. The unsubstituted or substituted acrylamide is acrylamide, N-methylolacrylamide (both preferred), methacrylamide and/or N-methylolmethacrylamide. The monomer mixture further comprises: a silane monomer comprising one polymerizable carbon-carbon double bond or hydrolyzable group; poly(vinyl alcohol); starch; and a crosslinking monomer comprising at least two polymerizable carbon-carbon double bonds. The silane monomer is γ -methacryloxypropyltriethoxysilane (preferred), β -methacryloxyethyltrimethoxysilane, β -methacryloxyethyltriethoxysilane, β -methacryloxyethylmethyldimethoxy silane, β -methacryloxyethylmethyldiethoxysilane, β -methacryloxyethyldimethylmethoxysilane, β -methacryloxyethyl dimethylethoxysilane, β -methacryloxyethyltrichlorosilane, γ -methacryloxypropyltrimethoxysilane, γ -methacryloxypropylmethyldimethoxysilane, γ -methacryloxypropylmethyldiethoxysilane, γ -methacryloxypropyldimethylmethoxysilane, γ -methacryloxypropyldimethylethoxysilane, b-acryloxyethyltrimethoxysilane, β -acryloxyethyltriethoxysilane, β -acryloxyethylmethyldimethoxysilane, β -acryloxyethylmethyldiethoxysilane, β -acryloxyethyldimethylmethoxysilane, β -acryloxyethyldimethylethoxysilane, β -acryloxyethyltrichlorosilane, γ -acryloxypropyltrimethoxysilane, γ -acryloxypropylmethyldimethoxysilane, γ -acryloxypropylmethyldiethoxysilane, γ -acryloxypropyldimethylmethoxysilane, γ -acryloxypropyldimethylethoxysilane, β -styrylethyltrimethoxysilane, vinyltriacetoxysilane, vinylethoxydimethoxysilane, vinylmethyldimethoxysilane, vinylmethyldiethoxysilane and/or vinyltris(2-methoxyethoxy)silane. The monomer mixture comprises: styrene (20-60 wt.%), the alkyl (meth)acrylate (20-50 wt.%), acrylonitrile (5-30 wt.%), and the unsubstituted or substituted acrylamide (1-15 wt.%). The monomer mixture comprises: styrene (30-60 wt.%), butyl acrylate (20-40 wt.%), acrylonitrile (10-25 wt.%), acrylamide (0.5-4 wt.%), N-methylolacrylamide (1-6 wt.%), itaconic acid (0.1-3 wt.%), γ -methacryloxypropyltriethoxysilane (0.1-3 wt.%) and a crosslinking monomer (0.2-4 wt.%); or styrene (30-60 wt.%), butyl acrylate (20-40 wt.%), acrylonitrile (10-25 wt.%), acrylamide (0.5-4 wt.%), N-methylolacrylamide (1-6 wt.%), itaconic acid (0.1-3 wt.%), γ -methacryloxypropyltriethoxysilane (0.1-3 wt.%), a crosslinking monomer (0.2-4 wt.%) and poly(vinyl alcohol) (5-20 wt.%); or ethyl acrylate (40-60 wt.%), styrene (20-40 wt.%), acrylonitrile (5-20 wt.%), acrylamide (0.2-3 wt.%), N-methylolacrylamide (1-6 wt.%), itaconic acid (0.1-3 wt.%), a crosslinking monomer (0.2-4 wt.%) and starch (5-20 wt.%). The reinforcing fibers are glass fibers. | Aqueous binder compositions for fiber mats include a urea-formaldehyde resin and an aqueous emulsion of a copolymer prepared by polymerization of a monomer mixture including styrene, an alkyl (meth)acrylate, acrylonitrile, and an unsubstituted or substituted acrylamide. Even when used in relatively low concentration, the copolymer provides improved physical properties to the fiber mat. The fiber mats can be used in composite flooring, asphalt roofing shingles, siding, and dry wall. For fibre felt of the aqueous binder composition comprising a urea-formaldehyde resin and aqueous emulsion of a copolymer by polymerization of a monomer mixture, said monomer mixture comprising styrene, an alkyl (meth) acrylate, acrylonitrile, and an unsubstituted or substituted acrylamide. Even using a relatively low concentration, the copolymer provides improved physical characteristic of the fibre mat. The type fibre felt can used for composite floor, an asphalt roof tile, wall panels, and dry wall. L'invention concerne des compositions aqueuses de liant pour mat fibreux comprenant une résine d'urée-formaldéhyde et une émulsion aqueuse d'un copolymère préparé par polymérisation d'un mélange de monomères incluant du styrène, un alkyl(méth)acrylate, de l'acrylonitrile et un acrylamide substitué ou non substitué. Même lorsqu'il est utilisé dans des concentrations relativement faibles, le copolymère confère des propriétés physiques améliorées au mat fibreux. Les mat fibreux peuvent être utilisés dans des planchers composites, des bardeaux de toiture en asphalte, des bardages et des cloisons sèches. | US2007940715P ¦ WO2008US63446A | 2007-05-30 ¦ 2008-05-12 | CN101679722B ¦ CN101679722A ¦ EP2164902A1 ¦ US20090124151A1 ¦ US8053528B2 ¦ WO2008150647A1 | WO2008150647A1 ¦ US20090124151A1 ¦ EP2164902A1 ¦ CN101679722A ¦ US8053528B2 ¦ CN101679722B | CLAIMS: 1. An aqueous binder composition for use in making fiber mats, the binder composition comprising a urea- formaldehyde resin: and an aqueous emulsion of a copolymer prepared by polymerization of a monomer mixture comprising styrcne. an alkyl (meth)acrylate, acrylonitrile, and an unsubstituted or substituted acrylamide. 2. The aqueous binder composition of claim 1, wherein the alkyl (melh)acrylate is a CpC 6 alkyl (meth)acrylate. 3. The aqueous binder composition of claim 1, wherein the alkyl (meth)acrylate comprises butyl acrylate. 4. The aqueous binder composition of claim 1, wherein the alkyl (mcth)acrylatc comprises ethyl acrylate. 5. The aqueous binder composition of claim 1, wherein the unsubstituted or substituted acrylamide is selected from the group consisting of acrylamide, methacrylamide, N-methylolacrylamide, N-methylolmethacrylamide, and mixtures thereof. 6. The aqueous binder composition of claim 1, wherein the unsubstituted or substituted acrylamide comprises acrylamide and N-methylolacrylamide. 7. The aqueous binder composition of claim 1, wherein the monomer mixture further comprises a silane monomer comprising at least one polymerizable carbon-carbon double bond and at least one hydrolyzable group. 8. The aqueous binder composition of claim 7, wherein the silane monomer is selected from the group consisting of gamma-methacryloxypropyltriethoxysilane, beta-methacryloxyethyltrimethoxysilane, beta-methacryloxyethyltriethoxysilane, beta-methacryloxyethylmethyidimethoxysilane, beta-methacryloxyethylmethyidiethoxysilane, bcta-methacryloxyelhyldimethylmethoxysilane, bcta-methacryloxycthyldimelhylethoxysilane, beta-methacryloxyethyltrichlorosilane, gamnia-methacryloxypiOpyltrimethoxysilane, gamma-methacryloxypropylmethyldimethoxysilane, gamma-methacryloxypropylmethyldiethoxysilane, gamma-methacryloxypropyldimethylmethoxysilane, gamma-methacryloxypropyldimethylethoxysilane, beta-acryloxyelhyltrimethoxysilane, beta-acryloxyethyltriethoxysilane, bcta-acryloxyethylmelhyidimethoxysilane, beta-acryloxyethylmethyidiethoxysilane, beta-acryloxyethyldimethylmethoxysilane, beta-acryloxyethyldimethylethoxysilane, beta-acryloxyethyltrichlorosilane, gamma-acryloxypropyltrimethoxysilane, gamma-acryloxypropylmethyldimethoxysilane, gamma-acryloxypropylmethyldiethoxysilane, gamma-acryloxypropyldimethylmethoxysilane, gamma-acryloxypropyldimethylethoxysilane, beta-styrylethyltrimethoxysilane, vinyltriacetoxysilane. vinylethoxydimethoxysilane, vinylmethyldimethoxysilane, vinylmethyldiethoxysilane, vinyltris(2-methoxyethoxy)silane, and mixtures thereof. 9. The aqueous binder composition of claim 7, wherein the silane monomer comprises gamma-methacryloxypropyltriethoxysilane. 10. The aqueous binder composition of claim 1, wherein the monomer mixture further comprises poly(vinyl alcohol). 11. The aqueous binder composition of claim 1, wherein the monomer mixture further comprises starch. 12. The aqueous binder composition of claim 1, wherein the monomer mixture further comprises a crosslinking monomer comprising at least two polymcri/ablc carbon-carbon double bonds. 13. The aqueous binder composition of claim 1, wherein the monomer mixture that is free of maleic anhydride. 14. The aqueous binder composition of claim 1, wherein the monomer mixture is free of butadiene. 15. The aqueous binder composition of claim 1, further comprising poly(slyrene-maleic anhydride). 16. The aqueous binder composition of claim 1, being free of poly(styrene-maleic anhydride). 17. The aqueous binder composition of claim 1, wherein the monomer mixture comprises about 20 to about 60 weight percent styrene, about 20 to about 50 weight percent of the alkyl (meth)acrylate, about 5 to about 30 weight percent acrylonitrile, and about 1 to about 15 weight percent of the unsubstituted or substituted acrylamide, wherein all weight percents are based on the total weight of the monomer composition. 18. The aqueous binder composition of claim 1, wherein the monomer mixture comprises about 30 to about 60 weight percent styrene, about 20 to about 40 weight percent butyl acrylate, about 10 to about 25 weight percent acrylonitrile, 0.5 to about 4 weight percent acrylamide, about 1 to about 6 weight percent N-methylolacrylamide, about 0.1 to about 3 weight percent itaconic acid, about 0.1 to about 3 weight percent gamma-methacryloxypropyltriethoxysilane, and about 0.2 to about 4 weight of a crosslinking monomer. 19. The aqueous binder composition of claim 1, wherein the monomer mixture comprises about 30 to about 60 weight percent styrene, about 20 to about 40 weight percent butyl acrylate, about 10 to about 25 weight percent acrylonitrile, 0.5 to about 4 weight percent acrylamide, about 1 to about 6 weight percent N-methylolacrylamide, about 0.1 to about 3 weight percent itaconic acid, about 0.1 to about 3 weight percent gamma-methacryloxypropyltriethoxysilane. about 0.2 to about 4 weight of a crosslinking monomer, and about 5 to about 20 weight percent poly(vinyl alcohol). 20. The aqueous binder composition of claim 1, wherein the monomer mixture comprises about 40 to about 60 weight percent ethyl acrylate, about 20 to about 40 weight percent styrene, about 5 to about 20 weight percent acrylonitrile, about 0.2 to about 3 weight percent acrylamide, about 1 to about 6 weight percent N-methylolacrylamide, about 0.1 to about 3 weight percent itaconic acid, about 0.2 to about 4 weight of a crosslinking monomer, and about 5 to about 20 weight percent starch. 2 1. A non-woven fiber mat, comprising: reinforcing fibers; and the cured product of a curable binder composition comprising a urea-formaldehyde resin, and an aqueous emulsion of a copolymer prepared by polymerization of a monomer mixture comprising styrene, an alkyl (meth)acrylate, acrylonitrile, and an unsubstitiited or substituted acrylamide. 22. The non-woven fiber mat of claim 21, wherein the reinforcing fibers are glass fibers 23. A fiber mat faced gypsum wall board, comprising: a gypsum core having a planar first face and a planar second face; and a coated non-woven glass fiber mat facing material adhered to and covering at least one of die planar first face and the planar second face; wherein the non-woven glass fiber mat facing material comprises a coating comprising the cured product of a curable binder composition comprising a urea-formaldehyde resin, and an aqueous emulsion of a copolymer prepared by polymerization of a monomer mixture comprising styrene, an alkyl (meth)acrylate, acrylonitrile, and an unsubstituted or substituted acrylamide. 1. A kind of used for manufacturing fibre felt is aqueous adhesive composition, the adhesive composition comprises one kind of urea-formaldehyde resin; The aqueous emulsion copolymer and one kind of polymerization reaction by one kind of mixture, said mixture comprises benzene こ, one kind of (methyl) acrylic acid alkyl ester, acrylonitrile, and an unsubstituted or substituted acrylamide, wherein the mixture comprises 20 to 60 weight percent of こ, 20 to 50 weight percent of (methyl) acrylic acid alkyl ester, 5 to 30 by weight of acrylonitrile, and 15 wt% of an unsubstituted or substituted acrylamide, wherein all weight percentages are based on the total weight of the mixture. 2. According to claim I according to the aqueous binder composition, wherein the (meth) acrylate is one kind of (methyl) acrylic acid C1-C6 alkyl ester. 3. According to claim I according to the aqueous binder composition, wherein the (meth) acrylate comprises butyl acrylate ester. 4. According to claim I according to the aqueous binder composition, wherein the (meth) acrylate comprising acrylic こ ester. 5. According to I according to the aqueous binder composition according to claim, wherein, the selected from the group consisting of an unsubstituted or substituted acrylamide is selected from the group consisting of acrylamide, methacrylamide, N-hydroxymethyl acrylamide, N-hydroxymethyl methacrylamide, and mixtures thereof. 6. According to I according to the aqueous binder composition according to claim, wherein, the un-substituted or substituted acrylamide comprises acrylamide and N-hydroxymethyl acrylamide. 7. According to claim I according to the aqueous binder composition, wherein the mixture further comprises a one kind of silane monomer, the silane monomer comprises at least one polymerizable carbon-carbon double bond and at least one hydrolysable group. 8. According to 7, wherein the aqueous binder composition according to claim, wherein the silane monomer is at least one selected from the group consisting of gamma-methyl propylene acyloxy propyl three こ alkoxy silane, beta-methyl acryloxy こ group trimethoxy silane, beta-methyl acryloxy こ substrate こ oxy silane, ¢-methyl acryloxy こ two methyl methoxyl silane, ¢-methyl acryloxy こ methyl two こ oxy silane, ¢-methyl acryloxy こ two group methyl methoxyl silane, ¢-methyl acryloxy こ group two こ oxy methyl silane, ¢-methyl acryloxy こ substrate, gamma-methyl propylene acyloxy propyl trimethoxy silane, gamma-methyl acryloxy propyl methyl two methoxy silane, gamma-methyl acryloxy propyl methyl two こ alkoxy silane, gamma-methyl acryloxy propyl methyl two methoxy silane, Y _■-methyl propylene acyloxy propyl methyl こ group hexagonal burning, [beta]-acrylic acid こ oxy group methoxy two hexagonal burning, [beta]-acrylic acid こ oxy group こ group two hexagonal alkyl, [beta]-こ methyl acryloxy two methoxy silane, N-acryloxy こ methyl two こ alkoxy silane, [beta]-acryloyl oxy こ two group methyl methoxyl silane, ¢-acryloyl group こ group two こ oxy methyl silane, ¢-acryloyl oxy こ substrate, gamma-propylene acyloxy propyl trimethoxy silane, gamma-acryloyl oxy propyl methyl methoxyl two, gamma-acryloyl-oxyl propyl two こ alkoxy silane, gamma-acryloyl oxyl propyl two methyl methoxy silane, [gamma]-oxyl propyl acrylic acid, preferably methyl こ group hexagonal burning, こ-dilute base こ base group two, doll こ Dilute two basic こ acid group, doll こ dilute base こ _■ methoxy group, doll こ dilute _■ methoxyl group methyl, doll こ dilute _■ こ oxy methyl doll, Zi alkenyl tri (2-methoxyl こ) silane, and mixtures thereof. 9. According to 7, wherein the aqueous binder composition according to claim, wherein said silane monomer comprises gamma-methyl acryloyl oxy propyl two こ group doll. 10. According to claim I according to the aqueous binder composition, wherein the mixture further comprises a poly (こ Allylprodine). 11. According to claim I according to the aqueous binder composition, wherein the mixture further comprises a starch. 12. According to claim I according to the aqueous binder composition, wherein the mixture further comprises a crosslinking monomer, one kind of the crosslinking monomer comprises at least two polymerisable carbon-carbon double bonds. 13. According to claim I according to the aqueous binder composition, wherein the mixture is maleic anhydride. 14. According to claim I according to the aqueous binder composition, wherein the mixture has two fourth. 15. According to claim I according to the aqueous binder composition, further comprising a poly (phenylene こ alkene-maleic anhydride). 16. According to claim I said aqueous adhesive composition, said compound is poly (こ-maleic anhydride). 17. According to claim I according to the aqueous binder composition, a step in which the mixture comprises itaconic, gamma-methyl propylene acyloxy propyl tri こ alkoxy silane and crosslinking monomer, wherein the (meth) acrylate comprises butyl acrylate and the unsubstituted or substituted acrylamide comprises acrylamide and N-hydroxymethyl acrylamide, and wherein the mixture comprises 30 to 60 weight percent of こ, 20 to 40 wt% of butyl acrylate, 10 to 25 weight percent acrylonitrile, 0.5 to 4 by weight of acrylamide, and 6 wt% of N-hydroxymethyl acrylamide, 0. I percentage to 3 weight of itaconic acid, 0. I to 3 weight percent of gamma-methyl propylene acyloxy propyl three こ alkoxy silane, and 0.2 to 4 weight percent of a crosslinking monomer, wherein all weight percentages are based on the total weight of the mixture. 18. According to claim I according to the aqueous binder composition, a step in which the mixture comprises itaconic, gamma-methyl propylene acyloxy propyl tri こ alkoxy silane, cross-linking monomer and poly こ alcohol, wherein the (meth) acrylic acid alkyl ester comprises butyl acrylate and the unsubstituted or substituted acrylamide comprises acrylamide and N-hydroxymethyl acrylamide, and wherein the mixture comprises 30 to 60 weight percent of こ, 20 to 40 wt% of butyl acrylate, 10 to 25 weight percent acrylonitrile, 0.5 to 4 by weight of acrylamide, and 6 wt% of N-hydroxymethyl acrylamide, 0. I percentage to 3 weight of itaconic acid, 0. I to 3 weight percent of gamma-methyl propylene acyloxy propyl three こ alkoxy silane, 0.2 to 4 weight percent of the acryl polymer to the crosslinking monomer, and 5 to 20 weight percent of the poly (こ Allylprodine), wherein all weight percentages are based on the total weight of the mixture. 19. According to I according to the aqueous binder composition according to claim, wherein the mixture further comprises a itaconic acid, crosslinking monomer and starch, the alkyl (meth) acrylate comprising acrylic acid こ ester and the unsubstituted or substituted acrylamide comprises acrylamide and N-hydroxymethyl , and wherein the mixture comprises an acrylic acid こ ester of about 40 to about 60 weight percent, 20 to 40 weight percent of こ, 5 to 20 weight percent acrylonitrile, 0.2 to 3 weight percentage, I to 6 weight percent of N-hydroxymethyl acrylamide, 0. I to 3 weight percent of itaconic acid, 0.2 to 4 weight percent of the acryl polymer to the crosslinking monomer, and 5 to 20 weight percent, wherein all weight percentages are based on the total weight of the mixture. 20. A kind of non-woven fibre felt, comprising: fibre; And one locating curable adhesive composition, the adhesive composition comprising a urea-formaldehyde resin; The aqueous emulsion copolymer and one kind of polymerization reaction by one kind of mixture, said mixture comprises 20-60 weight percent of こ, 20-50 weight percent of a (meth) acrylic acid alkyl ester, an un-substituted or substituted acrylamides, in which all of the percentages by weight of 5-30 weight percent acrylonitrile, and 1-15 weight percent are based on the total weight of the mixture. 21. According to 20, wherein the non-woven fibre mat according to claim, wherein the reinforcing fibre is glass fibre. 22. A fibre-felt panel decorative gypsum wallboard, comprising: a gypsum core having a first surface of a plane and a second plane surface; And a coated non-woven glass fibre felt decorative material, the material is adhered to and covering the first surface and the second surface is at least one; In which, the non-woven glass fibre mat of decorative material comprises a coating, the coating includes one kind of curable adhesive composition, the adhesive composition comprises one kind of urea-formaldehyde resin; The aqueous emulsion copolymer and one kind of polymerization reaction by one kind of mixture, said mixture comprises 20-60 weight percent of こ, 20-50 weight percent of a (meth) acrylic acid alkyl ester, an un-substituted or substituted acrylamides, in which all of the percentages by weight of 5-30 weight percent acrylonitrile, and 1-15 weight percent are based on the total weight of the mixture. | C08L006124 ¦ D21H001749 | 2012-08-29 C14 GRANT OF PATENT OR UTILITY MODEL + ¦ 2010-05-05 C10 ENTRY INTO SUBSTANTIVE EXAMINATION ¦ 2010-03-24 C06 PUBLICATION + | Aqueous binder composition (I) for use in making fiber mats, comprises: a urea-formaldehyde resin; and an aqueous emulsion of a copolymer prepared by polymerization of a monomer mixture comprising styrene, an alkyl (meth)acrylate, acrylonitrile, and an unsubstituted or substituted acrylamide. | (I) is useful for making fiber mat. (I) is useful in the non woven fiber mat and fiber mat faced gypsum wall board (all claimed). The fiber mat is useful in composite flooring, asphalt roofing shingles, siding and dry wall. | The copolymer provides improved physical properties to the fiber mat, even when used in relatively low concentration. (I) improves both the wet and dry tensile properties of the glass mat. (I) is curable more rapidly at higher temperatures. (I) provides mats having greater dry tensile strength, greater hot-wet tensile strength, greater elongation at break, greater tear strength, or a combination of two or more of these improved properties. (I) increases the productivity of methods of manufacturing the glass mats.
US8039098B2 | 2011-10-18 | Coating composition for optical films, contains fluoro aliphatic copolymer comprising fluoro aliphatic-group-containing monomer and acrylate monomer | Coating composition, optical film, antireflective film, polarizing plate, and display device using the same | FUJIFILM Corporation,Minato-Ku, Tokyo,JP | Yoshizawa, Masataka ¦ Noro, Masaki ¦ Suzuki, Takato | A coating composition contains a fluoro aliphatic-group-containing copolymer comprising repeating units derived fluoro aliphatic-group-containing monomer (1) and acrylate monomer (2). A coating composition contains a fluoro aliphatic-group-containing copolymer comprising repeating units derived fluoro aliphatic-group-containing monomer of formula (1) and acrylate monomer of formula (2).R 0 ,R 11H, halogen or methyl;L,L 11bivalent coupling group;n1-18;andR 13 -R 151-20C optionally substituted hydrocarbon group or aromatic heterocyclic group.INDEPENDENT CLAIMS are included for the following:(1) optical film having layer(s) of the coating composition provided on a transparent support (1);(2) reflection-prevention film comprising the optical film having reflection-prevention capability;(3) polarizing plate having the reflection-prevention film provided at the side of polarization film(s); and(4) image display apparatus comprising the reflection-prevention film or polarizing plate. For optical films useful as reflection-prevention film of polarizing plate used in image display apparatus (all claimed), such as LCDs, plasma display panels, electroluminescent displays, and CRT display devices. The coating composition is reduced in drying unevenness and wind unevenness, and is not deteriorated in coating unevenness. The composition provides optical films having excellent plane evenness and anti-reflection performance. Preferred Arrangement: The reflection-prevention film is used as the protective film of one polarization film in the polarizing plate. An optical compensation film having optical anisotropy is used as the protective film of the other polarization film.Preferred Monomers: The fluoro aliphatic-group-containing monomer of formula (1) is of formula (3, 4 or 5).R 1 ,R 2R 0 ;X in formula (4)oxygen, sulfur or -N(Ra)-;m1-6;n in formula (3)1-18;RaH or optionally substituted 1-8C alkyl;L 2L;n in formulae (4,5)1-6;andR 3H or methyl.The acrylate monomer of formula (2) is of formula (6 or 7).R 11as mentioned above;X 1X;R 23 -R 251-20C alkyl;andL 12bivalent coupling group containing oxygen, nitrogen or sulfur atom. The figure shows the cross-section model of the reflection-prevention film.1Transparent support2Hard-coat layer3Middle refractive-index layer4High refractive-index layer5Low refractive-index layer | A coating composition capable of improving evenness in drying and evenness in airing and causing no impairment of evenness in coating, which is useful for an antireflective film having high uniformity in surface conditions and attaining sufficient antireflection performance and for a polarizing plate and a display device each using such an antireflective film. A coating composition including a fluoroaliphatic group-containing copolymer that includes a repeating unit corresponding to the fluoroaliphatic group-containing monomer represented by the following formula (1) and a repeating unit corresponding to the monomer represented by the following formula (2) was found: in formula [1], R0 represents a hydrogen atom, a halogen atom or a methyl group; L represents a divalent linkage group; and n represents an integer of 1 to 18, and in formula [2], R11 represents a hydrogen atom, a halogen atom or a methyl group; L11 represents a divalent linkage group; and R13, R14 and R15 each represents a 1-20C linear, branched or cyclic alkyl group which may have a substituent. L’invention concerne une composition de revêtement offrant une irrégularité de séchage et une irrégularité d’enroulement réduites et ne présentant pas d’altération de l’irrégularité de revêtement. La composition est utile pour former un film anti-réfléchissant ayant une planéité élevée et une performance anti-réfléchissante suffisante et pour une plaque polarisante et un écran d’affichage utilisant ledit film. La composition de revêtement contient un copolymère contenant un groupe fluoroaliphatique comprenant des motifs répétitifs correspondant à un monomère contenant un groupe fluoroaliphatique de formule générale [1] et des motifs répétitifs correspondant à un monomère de formule générale [2]. [Formule chimique 1] formule générale [1] formule générale [2] Dans la formule [1], R 0 représente un atome d’hydrogène, un groupe halogéno ou méthyle ; L représente un groupe de liaison bivalent ; et n est un nombre entier de 1 à 18. Dans la formule [2], R11 représente un atome d’hydrogène, un groupe halogéno ou méthyle ; L11 représente un groupe de liaison bivalent ; et R13, R 14 et R15 représentent chacun un groupe alkyle linéaire, ramifié ou cyclique en C1 à C20 éventuellement substitué. L'invention concerne une composition de revêtement offrant une irrégularité de séchage et une irrégularité d'enroulement réduites et ne présentant pas d'altération de l'irrégularité de revêtement. La composition est utile pour former un film anti-réfléchissant ayant une planéité élevée et une performance anti-réfléchissante suffisante et pour une plaque polarisante et un écran d'affichage utilisant ledit film. La composition de revêtement contient un copolymère contenant un groupe fluoroaliphatique comprenant des motifs répétitifs correspondant à un monomère contenant un groupe fluoroaliphatique de formule générale [1] et des motifs répétitifs correspondant à un monomère de formule générale [2]. [Formule chimique 1] formule générale [1] formule générale [2] Dans la formule [1], R<SUP>0</SUP> représente un atome d'hydrogène, un groupe halogéno ou méthyle ; L représente un groupe de liaison bivalent ; et n est un nombre entier de 1 à 18. Dans la formule [2], R<SUP>11</SUP> représente un atome d'hydrogène, un groupe halogéno ou méthyle ; L<SUP>11</SUP> représente un groupe de liaison bivalent ; et R<SUP>13</SUP>, R<SUP>14</SUP> et R<SUP>15</SUP> représentent chacun un groupe alkyle linéaire, ramifié ou cyclique en C<SUB>1</SUB> à C<SUB>20</SUB> éventuellement substitué. | JP200519561A ¦ WO2006JP301348A | 2005-01-27 ¦ 2006-01-27 | US8039098B2 ¦ JP04724427B2 ¦ JP2006206712A ¦ TWI373498B ¦ US20080038561A1 ¦ WO2006080456A1 | WO2006080456A1 ¦ JP2006206712A ¦ US20080038561A1 ¦ TW200639225A ¦ JP04724427B2 ¦ US8039098B2 ¦ TWI373498B | The invention claimed is: 1. A coating composition, which comprises: a fluoroaliphatic group-containing copolymer in an amount of from 0.001 mass% to 5.0 mass% that comprises a repeating unit corresponding to the following monomer (i) and a repeating unit corresponding to the following monomer (ii): (i) fluoroaliphatic group-containing monomer represented by the following formula [1], (ii) monomer represented by the following formula [2]: in formula [1], Rrepresents a hydrogen atom, a halogen atom or a methyl group; L represents a divalent linkage group; and n represents an integer of 1 to 18, and in formula [2], R 11 represents a hydrogen atom, a halogen atom or a methyl group; L 11 represents a divalent linkage group; and R 13, R14 and R15 each represents a 1-20C linear, branched or cyclic hydrocarbon group or an aromatic heterocyclic group, which each may have a substituent. 2. The coating composition according to claim 1, wherein the fluoroaliphatic group-containing monomer represented by the formula [1] is represented by the following formula [3]: in formula [3], R 1 represents a hydrogen atom, a halogen atom or a methyl group; X represents an oxygen atom, a sulfur atom or —N(Ra)—; m represents an integer of 1 to 6; and n represents an integer of 1 to 18, in which Ra represents a hydrogen atom or a 1-8C alkyl group which may have a substituent. 3. The coating composition according to claim 1, wherein the monomer represented by the formula [2] is represented by the following formula [6]: in formula [6], R 11 represents a hydrogen atom, a halogen atom or a methyl group; L 12 represents a divalent linkage group containing any of an oxygen atom, a nitrogen atom and a sulfur atom; and R 13, R14, and R15 each represents a 1-20C linear, branched or cyclic hydrocarbon atom or an aromatic heterocyclic group, which each may have a substituent. 4. The coating composition according to claim 2, wherein the monomer represented by the formula [2] is represented by the following formula [6]: in formula [6], R 11 represents a hydrogen atom, a halogen atom or a methyl group; L 12 represents a divalent linkage group containing any of an oxygen atom, a nitrogen atom and a sulfur atom; and R 13, R14 and R15 each represents a 1-20C linear, branched or cyclic hydrocarbon atom or an aromatic heterocyclic group, which each may have a substituent. 5. The coating composition according to claim 1, wherein the monomer represented by the formula [2] is represented by the following formula [7]: in formula [7], R 11 represents a hydrogen atom, a halogen atom or a methyl group; X 1 represents an oxygen atom, a sulfur atom or —N(Rc)- ; and R 23, R24 and R25 each represents a 1-20C linear, branched or cyclic alkyl group, in which Rc represents a hydrogen atom or a 1-8C alkyl group which may have a substituent. 6. The coating composition according to claim 2, wherein the monomer represented by the formula [2] is represented by the following formula [7]: in formula [7], R 11 represents a hydrogen atom, a halogen atom or a methyl group; X 1 represents an oxygen atom, a sulfur atom or —N(Rc)- ; and R 23, R24 and R25 each represents a 1-20C linear, branched or cyclic alkyl group, in which Rc represents a hydrogen atom or a 1-8C alkyl group which may have a substituent. 7. The coating composition according to claim 1, wherein in formula [2], R11 represents a hydrogen atom or a halogen atom. 8. The coating composition according to claim 1, wherein the mass-average molecular weight of the fluoroaliphatic group-containing copolymer is from 19,000 to 100,000. 9. The coating composition according to claim 1, wherein in formula [1], n represents 6. | B32B000516 | 2007-07-19 AS ASSIGNMENT FUJIFILM CORPORATION, JAPAN ASSIGNMENT OF ASSIGNORS INTEREST;ASSIGNORS:YOSHIZAWA, MASATAKA;NORO, MASAKI;SUZUKI, TAKATO;REEL/FRAME:019599/0956 2007-07-02 | A coating composition contains a fluoro aliphatic-group-containing copolymer comprising repeating units derived fluoro aliphatic-group-containing monomer (1) and acrylate monomer (2). | For optical films useful as reflection-prevention film of polarizing plate used in image display apparatus (all claimed), such as LCDs, plasma display panels, electroluminescent displays, and CRT display devices. | The coating composition is reduced in drying unevenness and wind unevenness, and is not deteriorated in coating unevenness. The composition provides optical films having excellent plane evenness and anti-reflection performance.
US8048218B2 | 2011-11-01 | Coating film for building materials, contains coating component comprising preset amounts of polymer and colloidal silica of preset average particle diameter, and has preset colloidal-silica area exposed from surface | Coating, aqueous coating material and process for producing coating using the same, and coated article with coating | Mitsubishi Rayon Co. Ltd.,Tokyo,JP | Nakamura, Junichi ¦ Tanaka, Motomi ¦ Nomura, Mina ¦ Ishii, Hiroki ¦ Doi, Yasutaka ¦ Mukuda, Takahiro | The coating film contains a coating component comprising a polymer (100 mass parts) and a colloidal silica (0.5-20 mass parts) having an average particle diameter of 60 nm or less. The area of colloidal silica exposed from the surface of the coating occupies 35% or more of the coating-film surface. INDEPENDENT CLAIMS are included for the following:aqueous coating material;manufacture of coating film; andcoated material. For building materials, exteriors of vehicles and mechanical apparatus. The coating film has excellent contamination resistance, transparency, weather resistance, water resistance, elongation degree, frost-proof property, antistatic property, hardness, and self-purification property. The coating film can be formed on a variety of substrates. Preferred Polymer: The polymer comprises a hydrolysable-silyl-group-containing radical polymerizable monomeric unit and a co-polymerizable monomeric unit.Preferred Composition: The aqueous coating material further contains an anionic surface-active agent and/or a non-ionic surface-active agent, chosen from formalin condensate of sulfuric-ester salt of polyoxyalkylene aryl ether and sulfuric-ester salt of polyoxyalkylene alkyl aryl ether. | A coating comprising a polymer (I)-containing coating component and colloidal silica (II) of 60 nm or less average particle diameter, wherein 0.5 to 20 parts by mass, in terms of solid content, of colloidal silica (II) is contained per 100 parts by mass of polymer (I) and wherein the area of colloidal silica exposed from the surface of the coating occupies 35% or more based on the coating surface. This coating exhibits excellent antifouling performance and excels in transparency, weather resistance, water resistance, and elongation degree. Revêtement comprenant un constituant pour revêtement contenant un polymère (I) et de la silice colloïdale (II) d’un diamètre de particules moyen de 60 nm ou moins, dans lequel 0,5 à 20 parties en masse, en terme de teneur en solides, de silice colloïdale (II) sont présentes pour 100 parties en masse de polymère (I) et dans lequel la surface de la silice colloïdale exposée à partir de la surface du revêtement occupe 35 % ou plus sur la base de la surface du revêtement. Ce revêtement présente des performances antisalissures excellentes et excelle en terme de transparence, de résistance aux intempéries, de résistance à l’eau et de degré d’allongement. Revêtement comprenant un constituant pour revêtement contenant un polymère (I) et de la silice colloïdale (II) d'un diamètre de particules moyen de 60 nm ou moins, dans lequel 0,5 à 20 parties en masse, en terme de teneur en solides, de silice colloïdale (II) sont présentes pour 100 parties en masse de polymère (I) et dans lequel la surface de la silice colloïdale exposée à partir de la surface du revêtement occupe 35 % ou plus sur la base de la surface du revêtement. Ce revêtement présente des performances antisalissures excellentes et excelle en terme de transparence, de résistance aux intempéries, de résistance à l'eau et de degré d'allongement. | JP200428437A ¦ JP2004165711A ¦ JP2004262361A ¦ WO2005JP1489A | 2004-02-04 ¦ 2004-06-03 ¦ 2004-09-09 ¦ 2005-02-02 | US8048218B2 ¦ CN100572470C ¦ CN1926208A ¦ JP04673224B2 ¦ KR1116539B1 ¦ KR2007001164A ¦ US20070129478A1 ¦ WO2005075583A1 | WO2005075583A1 ¦ US20070129478A1 ¦ CN1926208A ¦ KR2007001164A ¦ JP2005517696X ¦ CN100572470C ¦ JP04673224B2 ¦ US8048218B2 ¦ KR1116539B1 | The invention claimed is: 1. A coating comprising: a coating component comprising a polymer consisting of 10 parts by mass or less of a polymer block (A) having a repetitive unit of dimethyl siloxane, a polymer block (B) having a repetitive unit of radical polymerizable monomers, and 1 to 20 parts by mass of a silicon-containing graft-linking unit (C) which is copolymerized to polymer block (A) and polymer block (B), the total amount of polymer blocks (A), (B) and (C) is 100 parts by mass; at least one kind of an anionic surfactant comprising a sulfate salt of polyoxyalkylene aryl ether, a sulfate salt of polyoxyalkylene alkylaryl ether, a formalin condensate of a sulfate salt of polyoxyalkylene aryl ether, or a formalin condensate of a sulfate salt of polyoxyalkylene alkylaryl ether, or mixtures thereof; a nonionic surfactant having the number of the repetitive unit of polyoxyethylene of 10 or more; and colloidal silica having an average particle size of 60 nm or less, wherein the colloidal silica is 0.5 to 20 parts by mass in solid form for 100 parts by mass of the polymer, and an area of the colloidal silica exposed at a coating surface occupies 70% or more of the coating surface. 2. An aqueous coating material for the coating according to claim 1. 3. The aqueous coating material according to claim 2, comprising: 0.5 to 20 parts by mass of an organic solvent having less than 0.8 of distribution coefficient of octanol/water for 100 parts by mass of the polymer. 4. An aqueous coating material comprising: a polymer consisting of 10 parts by mass or less of a polymer block (A) having a repetitive unit of dimethyl siloxane, a polymer block (B) having a repetitive unit of radical polymerizable monomers, and 1 to 20 parts by mass of a silicon-containing graft-linking unit (C) which is copolymerized to polymer block (A) and polymer block (B), the total amount of polymer blocks (A), (B) and (C) is 100 parts by mass; at least one kind of an anionic surfactant comprising a sulfate salt of polyoxyalkylene aryl ether, a sulfate salt of polyoxyalkylene alkylaryl ether, a formalin condensate of a sulfate salt of polyoxyalkylene aryl ether, or a formalin condensate of a sulfate salt of polyoxyalkylene alkylaryl ether, or mixtures thereof; a nonionic surfactant having the number of the repetitive unit of polyoxyethylene of 10 or more; and colloidal silica having an average particle size of 60 nm or less, wherein the colloidal silica is 0.5 to 20 parts by mass in solid form for 100 parts by mass of the polymer. 5. A coated article comprising the coating according to claim 1. 6. A process for producing a coating, comprising; applying the aqueous coating according to any one of claims 4 to 3. 7. The aqueous coating material according to claim 4, comprising: 0.5 to 20 parts by mass of an organic solvent having less than 0.8 of a distribution coefficient of octanol/water for 100 parts by mass of the polymer. 8. A coating comprising the aqueous coating material according to claim 4. | C04B001404 ¦ C09D000516 ¦ C09D000712 ¦ C09D013306 ¦ C09D013310 ¦ C09D014300 ¦ C09D018304 ¦ C08K000336 | 2007-07-02 AS ASSIGNMENT MITSUBISHI RAYON CO., LTD., JAPAN ASSIGNMENT OF ASSIGNORS INTEREST;ASSIGNORS:NAKAMURA, JUNICHI;TANAKA, MOTOMI;NOMURA, MINA;AND OTHERS;REEL/FRAME:019504/0789 2006-12-01 | The coating film contains a coating component comprising a polymer (100 mass parts) and a colloidal silica (0.5-20 mass parts) having an average particle diameter of 60 nm or less. The area of colloidal silica exposed from the surface of the coating occupies 35% or more of the coating-film surface. | For building materials, exteriors of vehicles and mechanical apparatus. | The coating film has excellent contamination resistance, transparency, weather resistance, water resistance, elongation degree, frost-proof property, antistatic property, hardness, and self-purification property. The coating film can be formed on a variety of substrates.
CN1922008B | 2010-12-01 | Antireflection film useful in image display device comprises transparent support, outermost low-refractive index layer containing hollow silica particle, and compound lowering surface free energy of antireflection film | Antireflection film, polarizing plate, method for producing them, liquid crystal display element, liquid crystal display device, and image display device ¦ Anti-reflection film, polarizing plate, and a preparation method thereof, liquid crystal display element, liquid crystal display device, and image display device | FUJI PHOTO FILM CO LTD | Yuzo Muramatsu ¦ Akira Ikeda ¦ Eiichi Kato ¦ Kazuhiro Nakamura | An antireflection film comprises an outermost low-refractive index layer having a lower refractive index than a transparent support, and containing a hollow silica particle, and a compound lowering a surface free energy of the antireflection film. INDEPENDENT CLAIMS are included for the following:a method (m1) for producing an antireflection film involving applying a curable composition (c1) to a transparent support, drying (c1), and curing (c1) by least one of an ionizing irradiation or heat application in an atmosphere having an oxygen concentration of at most 15 vol.% to form a low-refractive index layer having a refractive index of 1.3 - 1.55 on the transparent support. (c1) Comprises (a) a curable substance containing acrosslinking or polymerizing functional group; (b) a hallow inorganic particle having a mean particle size of 30 - 150% of a thickness of the low-refractive index layer, the hollow inorganic Particle having a refractive index of 1.17 - 1.40; (c) at least one of a first polymerization initiator capable of generating a radical on ionizing irradiation and a second polymerization initiator capable of generating a radical on heat application; and (d) a solvent capable of dissolving or dispersing components (a) - (c);a polarizing plate comprising the antireflection film;a polarizing plate comprising a transparent protective film containing antireflection film on one side of a polarizing sheet;a method (m2) for producing a polarizing p1ate involving feeding a polymer film for a polarizing sheet, holding each of the polymer film with a ho1ding unit, and stretching the polymer film by imparting a tension to the polymer film while moving the holding unit in a machine direction of the polymer film. The stretching is performed under a condition satisfying formula ¦L2 - L1¦ greater than 0.4W;a liquid crystal display element comprising an upper polarizing plate, a liquid crystal cell containing two cell substrates, and a lower polarizing plate such that the upper and lower polarizing plates each have an upper transparent protective film, a polarizing sheet, and a lower transparent protective film, and the lower polarizing plate comprises a brightness-improving film. The upper transparent protective film comprises transparent support; and an antiret1ection film containing a outermost low-refractive index layer having a lower refractive index than the transparent support, and the low-refractive index layer comprising a hollow inorganic particle having a refractive index of 1.17 - 1.37 and a mean particle size of 30 - 100% of a thickness of the low-refractive index layer;a liquid crystal device comprising a liquid crystal display element.LIa locus of the first holding unit from a substantial holding start point to a substantial holding release point on one edge of the polymer film;L2a locus of the second holding unit from a substantial holding start point to a substantial holding release point on the other edge of the polymer film;Wa distance between two substantial holding release points of the two holding units.The speed difference of the moving between the two holding units is less than 1%. In image display device e.g. liquid crystal display device (preferably transmissive, ref1ective or semi-transmissive of any mode of TN, STN, lPS, VA or OCB) (claimed). The antireflection film is inexpensively and easily producible; has antireflection property to prevent glaring and external light reflection on display images; is scratch and stain resistant; is free from adhesion failure; and little dust sticks to it. The polarizing plate can prevent light leakage at cross nicol on the short wave side and on the long wave side of the visible light even when the polarizing sheet is thin; can give good color hue; has good durability and is free from external light reflection on it. The image display device has good durability and high image quality. Preferred Film: The antireflection film comprises a layer containing at least one of a hydrolysate of an organosilane and a partial condensate of the organosilane; and further comprises at least one of light-diffusing layer or high-refractive index layer that has higher refractive index than the support. The low reflective index layer further comprises a composition comprising at least one of a hydrolysate of an organosilane and a partial condensate of the organosilane of formula R a Si(X) b (A2). The hydrolysate and the partial condensate is produced in the presence of at least one of an acid catalyst and a metal chelate compound, and the organosilane is of formula (R 10 ) m Si(X 1 ) 4-m (A).XH or methyl;XOH, halo, -OR 102 or CCOR 102 ;R and R 102optionally substituted 1-10C alkyl;a+b4;a and b0 or more;R 10alkyl or aryl (both optionally substituted);m1 - 3;X 1hydroxyl or a hydrolyzable group.Preferred Components: The monocarboxylic acid of the polyalcohol ester comprises at least one of aromatic or alicyclic rings. INSTRUMETATION AND TESTING - Preferred Film: Each in-plane change of L*, a* and b* values in a color space CIEI976L*a*b* of a reflected light from the antireflection film is at most 20%, where the reflected light is a regular-reflected light to an incident light having an incident angle of 5°, a wavelength of 380 - 780 nm, and the incident light is a light from a CIE standard light source D65. The change of a mean reflectivity in a wavelength range of 380 - 680 nm is at most 0.4% before and after a weather resistance test, and a color tone change ΔE of a reflected 1ight is at most 15 on an L*a*b* chromaticity diagram. Preferred Plate: The multi-layered antireflective film comprises a high-refractive index layer having a higher refractive index than the transparent protective film; and a low-refractive index layer. The hollow inorganic particle has a refractive index of 1.17 - 1.37 and a mean particle size of 30 - 100% of the thickness of the low-refractive index layer. The polarizing plate has first transmittance at 700 nm of 0.001 - 0.3% under cross nicol condition, and second transmittance at 410 nm of 0.001 - 0.3% under cross nicol condition. The light transmittance change and polarization change of the polarizing plate before and after allowed to stand in an atmosphere at 6O°C and 90% RH for 500 hours each is at most 3% in terms of absolute value. The dimensional change in each direction of an absorption axis and polarization axis of the polarizing plate before and after allowed to stand under a heat condition of 70°C for 120 hours is within ± 0.6%. The angle between stretch axes of the transparent protective film and the polarizing sheet is from 10 - 90°. The transparent protecting film on the other side of the polarizing sheet has an optical compensation film comprising an optical anisotropic layer that contains a compound having a discotic structure. The disc face of the discotic structure is inclined relative to a film surface of the transparent protective film, and the angle between disc face and film surface varies in a depth direction of the optical anisotropic layer. Preferred Method: The stretching is performed by keeping a volatile content of the polymer film under at least 5 vol.%, and the volatile content is decreased while the polymer film is shrunk. (m2) involves sticking a transparent protective film to one side of the polarizing sheet, the protective film having antiref1ection film. Preferred Device: The antireflection film has an antiglare layer having a higher refractive index than the transparent support between the low-refractive index layer and the transparent support. The upper polarizing plate comprises antireflection film; transparent support; polarizing sheet; and another transparent support in this order from the outermost side of the upper polarizing plate, which are stuck and integrated to form the upper polarizing plate; and further comprises an opticalcompensation film on a side adjacent to the liquid crystal cell. The device further comprises a backlight.Preferred Film: The compound is atleast one selected from a silicone compound, a fluorine-containing compound and a fluoroalkylsilicone compound (preferably silicone compound). The low-refractive index (preferably 1.3 - 1.55, especially 1.17 - 1.4) layer comprises a binder, and the compound comprises a reactive group (preferably (meth)acryloyl) with the binder. The binder comprises at least one of silicone or fluorine; and is a fluorine containing polymer (preferably of formula -(CF 2 -CF(CF 3 )) x -(CH 2 -CH[O-(L) m COCX=CH 2 ]) y -(A) z (I). At least one of silicone and fluoroalkyl group is segregated at an outer surface of the low-refractive index layer such that a spectral intensity ratio Si/C or F/C in a photoelectron spectrum at the outer surface is larger by at least 5 times than that at a depth from the outer surface, the depth being equal to 80 % of a thickness of the low-refractive index layer. The surface free energy is at most 25 mN/m. The support comprises a cellulose acylate film having a thickness of 30 - 120 μm. The cellulose acylate film is a long film having a length of 100 - 5000 m and a width of at least 0.7 m; has a thickness fluctuation range of -3 to 3%; has a curl of -7 to 7 /m in a width direction of the cellulose acylate film, and satisfies equations 2.3 ~\ SA' + SB' ~\ 3 (Ia) and 0 ~\ SA' ~\ 3 (IIa). The cellulose acylate film comprises a plasticizer, a polyalcohol ester of an aliphatic polyalcohol and a monocarboxylic acid; or a UV-absorbing copolymer of a UV-absorbing monomer having a molar extinction coefficient of at least 4000 at 380 nm and an ethylenic unsaturated monomer, and the UV-absorbing copolymer has a weight-average molecular weight of 2000 to 20000; has a moisture permeability of 20 - 260 g/m 2 under a condition of 25°C and 90% relative humidity (RH) for 24 hours; and has an exudation degree of 0 - 2%. The cellulose acy1ate film has a surface having a surface irregularity based on JIS B0601-1994 such that: an arithmetical mean roughness (Ra) is from 0.0005 - 0.1 μm; a ten-point mean roughness (Hz) is from 0.001 - 0.3 μm; and a mean distance of the surface irregularity (Sm) is at most 2 μm; and the number of optical defects each having a visual size of at least 100 μm in the surface is at most 1/m 2 .La 1-10C linking group;x - zmol% of the respective repetitive unit, and satisfy 30 ~\ x ~\ 60, 5 ~\ y ~\ 70 and 0 ~\ z ~\ 65;m1 - 3;SA'a degree of substitution with an acetyl group, the acetyl group substituting for H atom of hydroxyl group in a cellulose;SB'degree of substitution with an 3-22C acyl group substituting for H atom of hydroxyl group in the cellulose.Preferred Composition: (c1) Principally has the curable substance, the curable substance being a fluorine-containing polymer comprising (wt.%): fluorine atom (35 - 85); and acrosslinking or polymerizing functional group. The fluorine-containing polymer is a copolymer comprising a first polymerizable unit of a vinyl monomer containing fluorine; and a second polymerization unit containing a side branch, having a functional group from (meth)acryloyl or glycidyl groups, and the copolymer has a backbone chain consisting of a carbon atom. | The invention provides an antireflection film which is easily and inexpensively producible and which has an antireflection property, a scratch resistance and a stain resistance in a sufficient level, and a polarizing plate and a liquid crystal display device utilizing the antireflection film of such excellent ability, the antireflection film includs a transparent support and a low-refractive index layer having a lower refractive index than the transparent support, wherein the low-refractive index layer is an outermost layer, and the low-refractive index layer contains a hollow silica particleand a compound that reduces a surface free energy of the outermost layer. To provide an antireflection film which is easily and inexpensively producible and which has an antireflection property, a scratch resistance and a stain resistance in a sufficient level, and a polarizing plate and a liquid crystal display device utilizing the antireflection film of such excellent ability, the antireflection film includs a transparent support and a low-refractive index layer having a lower refractive index than the transparent support, wherein the low-refractive index layer is an outermost layer, and the low-refractive index layer contains a hollow silica particle and a compound that reduces a surface free energy of the outermost layer. The invention claims a kind of cheap is easy to produce and has sufficient anti-reflection, abrasion resistance and stain resistance of the anti-reflection film, and polarizing plate and liquid crystal display device of anti-reflection film with excellent performance, wherein the anti-reflection film comprises a transparent support and the low refractive index than the refractive index of the transparent support is low refractive index layer, wherein the low refractive index layer is an outermost layer, and the low refractive index layer contains hollow silica particles and the surface free energy of the outermost layer; La présente invention concerne un film antireflet qui est facile et économique à produire et qui présente une propriété antireflet, une résistance aux rayures et une résistance aux taches à un niveau suffisant, ainsi qu'une plaque de polarisation et un dispositif d' affichage à cristaux liquides utilisant ledit film antireflet. Ce film antireflet comprend un support transparent et un couche à faible indice de réfraction qui présente un indice de réfraction inférieur au support transparent. La couche à faible indice de réfraction est une couche extérieure et contient des particules de silice creuses et un composé qui réduit une énergie libre de surface de la couche extérieure. | JP2003434142A ¦ JP20046062A ¦ JP200435077A ¦ JP200465991A ¦ JP200496227A ¦ WO2004JP19752A | 2003-12-26 ¦ 2004-01-13 ¦ 2004-02-12 ¦ 2004-03-09 ¦ 2004-03-29 ¦ 2004-12-24 | CN1922008B ¦ CN101957460A ¦ CN101957460B ¦ CN101957461A ¦ CN101957461B ¦ CN1922008A ¦ EP1697131A1 ¦ EP1697131A4 ¦ EP1697131B1 ¦ JP04393232B2 ¦ JP2005186568A ¦ JP2005201986A ¦ JP2005227472A ¦ JP2005257786A ¦ JP2005283872A ¦ KR2006111622A ¦ TW200525175A ¦ TWI388876B ¦ US20070146887A1 ¦ US8039065B2 ¦ WO2005063484A1 | WO2005063484A1 ¦ JP2005201986A ¦ JP2005227472A ¦ JP2005257786A ¦ JP2005283872A ¦ EP1697131A1 ¦ KR2006111622A ¦ CN1922008A ¦ US20070146887A1 ¦ JP04393232B2 ¦ CN1922008B ¦ CN101957460A ¦ CN101957461A ¦ US8039065B2 ¦ EP1697131B1 ¦ CN101957460B ¦ CN101957461B | CLAIMS 1. An antireflection film comprising: a transparent support; and a low-refractive index layer having a lower refractive index than the transparent support, wherein the low-refractive index layer is an outermost layer of the antireflection film, and the low-refractive index layer comprises: a hollow silica particle; and a compound lowering a surface free energy of the antireflection film. 2. The antireflection film as claimed in claim 1, wherein the compound is at least one selected from the group consisting of a sUicone compound, a fluorine-containing compound and a fluoroalkylsilicone compound. 3. The antireflection film as claimed in claim 2, wherein the compound is the sUicone compound. 4. The antfreflection film as claimed in any of claims 1 to 3, wherein the low-refractive index layer comprises a binder, and the compound comprises a reactive group with the binder. 5. The antireflection film as claimed in any of claims 1 to 4, wherein the compound comprises a (meth)acryloyl group. 6. An antireflection film comprising: a transparent support; and a low-refractive index layer having a lower refractive index than the transparent support, wherein the low-refractive index layer is an outermost layer of the antireflection film, and the low-refractive index layer comprises: a hollow silica particle; and a binder capable of lowering a surface free energy of the antireflection film. 7. The antireflection film as claimed in claim 6, wherein the binder comprises at least one of a silicone and a fluorine. 8. The antfreflection film as claimed in claim 6 or 7, wherein the binder is a fluorine-containing polymer. 9. The antireflection film as claimed in any of claims 6 to 8, wherein the binder is a compound having a (meth)acryloyl group. 10. The antireflection film as claimed in any of claims 6 to 9, wherein the binder is a compound represented by formula (1): - CF2- wherein L represents a linking group having from 1 to 10 carbon atoms; X represents a hydrogen atom or a methyl group; A represents a repetitive unit derived from a vinyl monomer; x, y and z each indicates mol% of the respective repetitive unit, and satisfy 30 &lt; x &lt; 60, 5 ≤ y ≤ 70 and 0 &lt; z &lt; 65. 11. The antireflection film as claimed in any of claims 1 to 10, wherein at least one of a silicone and a fluoroalkyl group is segregated at an outer surface of the low-refractive index layer such that a spectral intensity ratio Si/C or F/C in a photoelectron spectrum at the outer surface is larger by at least 5 times than that at a depth from the outer surface, the depth being equal to 80 % of a thickness of the low-refractive index layer. 12. The antireflection film as claimed in any of claims 1 to 11, wherein the surface free energy is at most 25 mN/m. 13. The antfreflection film as claimed in any of claims 1 to 12, which comprises a layer comprising at least one of a hydrolysate of an organosilane and a partial condensate of the organosilane, wherein the hydrolysate and the partial condensate is produced in the presence of at least one of an acid catalyst and a metal chelate compound, and the organosilane is represented by formula (A): (R10)mSi(X)4.m wherein R10 represents a substituted or unsubstituted alkyl group, or a substituted or unsubstituted aryl group; X represents a hydroxyl group or a hydrolyzable group; and m indicates an integer of 1 to 3. 14. An antireflection film comprising: a transparent support; and a low-refractive index layer having a lower refractive index than the transparent support, wherein the low-refractive index layer has a refractive index of 1.30 to 1.55, the low-refractive index layer is formed by applying a curable composition onto the transparent support; drying the cmable composition; and curing the curable composition upon at least one of an ionizing inadiation and a heat appUcation in an atmosphere having an oxygen concentration of at most 15 % by volume, and the curable composition comprises: (A) a curable substance comprising acrosslinking or polymerizing functional group; (B) a hallow inorganic particle having a mean particle size of 30 % to 150 % of a thickness ofthe low-refractive index layer, the hollow inorganic particle having a refractive index of 1.17 to 1.40; (C) at least one of a first polymerization initiator capable of generating a radical upon the ionizing irradiation and a second polymerization initiator capable of generating a radical upon the heat application; and (D) a solvent capable of dissolving or dispersing components (A) to (C). 15. The antireflection film as claimed in claim 14, wherein the low-refractive index layer further comprises at least one selected from the group consisting of a silicone compound, a fluorine-containing compound and a fluoroalkylsilicone compound. 16. The antfreflection film as claimed in claim 14 or 15, wherein the cmable substance is a polyfunctional (meth)acrylate monomer. 17. The antireflection film as claimed in any of claims 14 to 16, wherein the cmable composition principally has the cmable substance, the cmable substance being a fluorine-containing polymer, wherein the fluorine-containing polymer comprises: a fluorine atom of 35 to 85 % by weight; and acrosslinking or polymerizing functional group, and the fluorine-containig polymer is a copolymer, wherein the copolymer comprises: a first polymerizable unit of a vinyl monomer comprising a fluorine; and a second polymerization unit having a side branch, the side branch comprising a functional group of one of a (meth)acryloyl group and a glycidyl group, and the copolymer has a backbone chain consisting of a carbon atom. 18. The antfreflection film as claimed in any of claims 14 to 17, wherein the cmable composition further comprises at least one of an organosilane compound, a hydrolysate of the organosilane compound and a partial condensate of the organosilane compound, the organosilane compound being represented by formula ( A 1): (R,01)mSi(X)4.m wherein R101 represents an alkyl group; X represents a hydroxyl group or a hydrolyzable group; and m indicates an integer of 1 to 3. 19. An antireflection film comprising: a support comprising a cellulose acylate film, the cellulose acylate film having a thickness of 30 to 120 μm; an antireflection layer comprising: at least one of a light-diffusing layer and a high-refractive index layer, the high-reflactive index layer having a higher refractive index than the support; and a low-refractive index layer having a lower refractive index than the support in this order, wherein the cellulose acylate film is a long film having a length of 100 to 5,000 m and a width of at least 0.7 m; the cellulose acylate film has a thickness fluctuation range of -3 to 3 %; and the cellulose acylate film has a cml of -7 to +7 /m in a width direction ofthe cellulose acylate film, and the low-refractive index layer comprises a hollow silica particle having a refractive index of 1.17 to 1.40. 20. The antireflection film as claimed in claun 19, wherein the cellulose acylate film satisfies formulae (I) and (II): (I) 2.3 &lt; SA' + SB' ≤ 3.0, (II) 0 &lt; SA' &lt; 3.0 wherein SA' means a degree of substitution with an acetyl group, the acetyl group substituting for a hydrogen atom of a hydroxyl group in a cellulose; and SB' means a degree of substitution with an acyl group having from 3 to 22 carbon atoms, the acyl group substituting for the hydrogen atom of the hydroxyl group in the cellulose. 21. The antireflection film as claimed in claim 19 or 20, wherein the cellulose acylate film comprising, as a plasticizer, a polyalcohol ester of an aliphatic polyalcohol and a monocarboxylic acid, and the cellulose acylate film has a moistme permeability of 20 to 260 g/m2 under a condition of 25°C and 90 % RH for 24 homs. 22. The antireflection film as claimed in claim 21, wherein the monocarboxylic acid of the polyalcohol ester comprises at least one of an aromatic ring and an alicyclic ring. 23. The antireflection film as claimed in any of claims 19 to 22, wherein the cellulose acyalte film has an exudation degree of 0 to 2.0 %. 24. The antireflection film as claimed in any of claims 19 to 23, wherein the cellulose acylate film comprises a UV-absorbing copolymer of a UV-absorbing monomer having a a molar extinction coefficient of at least 4,000 at 380 nm and an ethylenic unsaturated monomer, and the UV-absorbing copolymer has a weight-average molecular weight of 2,000 to 20,000. 25. The antireflection film as claimed in any of claims 19 to 24, wherein the cellulose acylate film has a surface having a surface inegularity based on JIS B0601-1994 such that: an arithmetical mean roughness (Ra) is from 0.0005 to 0.1 μm; a ten-point mean roughness (Rz) is from 0.001 to 0.3 μm; and a mean distance ofthe surface inegularity (Sm) is at most 2 μm, and the number of optical defects each having a visual size of at least 100 μm in the surface is at most 1/m2. 26. The antireflection film as claimed in any of claims 19 to 25, wherein each in-plane change of L*, a* and b* values in a color space CIE1976L*a*b* of a reflected light from the antireflection film is at most 20 %, wherein the reflected light is a regular-reflected light to an incident light having an incident angle of 5 degree, the incident light has a wavelength of 380 nm to 780 ran, and the incident light is a light from a CIE standard light source D65. 27. The antireflection film as claimed in any of claims 19 to 26, wherein a change of a mean reflectivity in a wavelength range of 380 nm to 680 nm is at most 0.4 % before and after a weather resistance test, and a color tone change ΔE of a reflected light is at most 15 on an L*a*b chromaticity diagram. 28. The antfreflection film as claimed in any of claims 19 to 27, wherein the low-refractive index layer further comprises a composition comprising at least one of a hydrolysate of an organosilane and a partial condensate ofthe organosilane, and the organosilane is represented by formula (A2): wherein X represents -OH, a halogen atom, -OR102 or -OCOR102; R and R102 each represents a substituted or unsubstituted alkyl group having from 1 to 10 carbon atoms;' m + n = 4, and m and n each indicate an integer of 0 or more. 29. A method for producing an antireflection film, which comprises: applying a curable composition onto a transparent support; drying the curable composition; and curing the cmable composition upon at least one of an ionizing irradiation and a heat application in an atmosphere having an oxygen concenfration of not higher than 15 % by volume, so as to form a low-refractive index layer having a refractive index of 1.30 to 1.55 on the transparent support, wherein the curable composition comprises: (A) a curable substance comprising acrosslinking or polymerizing functional group; (B) an hollow inorganic particle having a mean particle size of 30 % to 150 % of a thickness of the low-refractive index layer, the hallow inorganic particle having a refractive index of 1.17 to 1.40; (C) at least one of a first polymerization initiator capable of generating a radical upon the ionizing irradiation and a second polymerization initiator capable of generating a radical upon the heat application; and (D) a solvent capable of dissolving or dispersing components (A) to (C). 30. A polarizing plate comprising an antireflection film of any of claims 1 to 28. 31. A polarizing plate comprising: a polarizing sheet; and a transparent protective film on one side of the polarizing sheet, the transparent protective film comprising an antireflection film of any of claims 1 to 28. 32. A polarizing plate comprising: a polarizing sheet; and a transparent protective film on each side ofthe polarizing sheet, wherein the transparent protective film on one side of the polarizing sheet has a multi-layered antireflective film, the multi-layered antireflective film comprises a high-refractive index layer having a higher refractive index than the ttansparent protective film; and a low-refractive index layer having a lower refractive index than the transparent protective film, the high-refractive index layer and the low-refractive index layer are formed by applying each coating solution thereof in this order, the low-refractive index layer comprises an hollow inorganic particle, the hollow inorganic particle having a refractive index of 1.17 to 1.37 and a mean particle size of 30 % to 100 % of a thickness of the low-refractive index layer. 33. The polarizing plate as claimed in claim 32, which has a first transmittance at 700 nm of 0.001 % to 0.3 % under a cross nicol condition and a second transmittance at 410 nm of 0.001 % to 0.3 % under the cross nicol condition. 34. The polarizing plate as claimed in claun 32 or 33, wherein each in-plane change of L*, a* and b* values in a color space CIE1976L*a*b* of a reflected light from the polarizing plate is at most 20 %, wherein the reflected light is a regular-reflected light to an incident light havmg an incident angle of 5 degree, the incident Ught has a wavelength of 380 nm to 780 ran, and the incident light is a light from a CIE standard light source D65. 35. The polarizing plate as claimed in any of claims 32 to 34, wherein a light transmittance change and polarization change of the polarizing plate before and after aUowed to stand in an atmosphere at 60°C and 90 % RH for 500 hours each is at most 3 % in terms of absolute value. 36. The polarizing plate as claimed in any of claims 32 to 35, wherein a dimensional change in each direction of an absoφϋon axis and polarization axis of the polarizing plate before and after aUowed to stand under a heat condition of 70°C for 120 hours is within ± 0.6 %. 37. The polarizing plate as claimed in any of claims 32 to 36, wherein an angle between stretch axes ofthe transparent protective film and the polarizing sheet is from 10° to less than 90°. 38. The polarizing plate as claimed in any of claims 31 to 37, wherein the transparent protective film on the other side of the polarizing sheet has an optical compensation film comprising an optical anisofropic layer. 39. The polarizing plate as claimed in claim 38, which has the polarizing sheet; the franφarent protective film on the other side ofthe polarizing sheet; and the optical compensation film in this order, wherein the optical anisofropic layer comprising a compound has a discotic stmctme, a disc face of the discotic stmctme is inclined relative to a film surface of the transparent protective film, and an angle between the disc face and the film surface varies in a depth direction ofthe optical anisofropic layer. 40. A method for producing a polarizing plate of any of claims 30 to 39, which comprises: feeding a polymer film for a polarizing sheet; holding each edge ofthe polymer film with a holding unit; and stretching the polymer film by imparting a tension to the polymer film while moving the holding unit in a machine direction of the polymer film wherein the stretching is performed under a condition satisfying formula (III): ¦L2 - L1¦ &gt; 0.4W wherein LI indicates a locus of the first holding unit from a substantial holding start point to a substantial holding release point on one edge of the polymer film; L2 mdicates a locus of the second holding unit from a substantial holding start point to a substantial holding release point on the other edge of the polymer film; and W indicates a distance between two substantial holding release point's of the first holding unit and the second holding unit, and a speed difference of the moving between the first holding unit and the second holding unit is less than 1 %. 41. The method for producing a polarizing plate as claimed in claim 40, wherin the stretching is performed under keeping a volatile content of the polymer film at least 5 % by volume, and the volatile content is decreased while the polymer film is shrunk. 42. The method for producing a polarizing plate as claimed in claim 40 or 41, which comprises sticking a ttansparent protective film to one side of the polarizing sheet, the protective film having aantireflection film. 43. An image display device comprising an antireflection film of any of claims 1 to 28 or a polarizing plate of any of claims 30 to 39. 44. The image display device as claimed in claim 43, which is a liquid crystal display device. 45. The image display device as claimed in claim 43, which is a transmissive, reflective or semi-fransmissive liquid crystal display of any mode of TN, STN, IPS, VA or OCB 46. A liquid crystal display element comprising: an upper polarizing plate; a liquid crystal cell comprising two cell substrates; and a lower polarizing plate in this order, wherein the upper polarizing plate and the lower polarizmg plate each comprises: an upper transparent protective film; a polarizmg sheet; and a lower transparent protective film in this order, and the lower polarizing plate comprises a brightness-improving film, wherein the upper transparent protective film comprises: a transparent support; and an antireflection film, the antireflection film comprising a low-refractive index layer havmg a lower refractive index than the transparent support, wherein the low-refractive index layer is an outermost layer of the transparent support, and the low-refractive index layer comprises a hollow inorganic particle, the hoUow particle having a refractive index of 1.17 to 1.37 and a mean particle size of 30 % to 100 % of a thickness ofthe low-refractive index layer. 47. The liquid crystal display element as claimed in claim 46, wherein the low-refractive index layer is a cmed film formed by applying and curing a curable composition, wherein the curable composition comprises: the hoUow inorganic particle; s fluorine-containing polymer comprising a cmable reactive group; and at least one of a hydrolysate of an organosilane and a partial condensate of the organosilane, wherein the hydrolysate and the partial condensate is produced in the presence of at least one of an acid catalyst and a metal chelate compound, and the organosilane is represented by formula (A): (R10)mSi(X)4.m wherein R10 represents a substituted or unsubstituted alkyl group, or a substituted or unsubstituted aryl group; X represents a hydroxyl group or a hydrolyzable group; and m indicates an integer of 1 to 3. 48. The Uquid crystal display element as claimed in claim 46 or 47, wherein the antireflection film comprises a high-refractive index layer having a higher refractive index than the ttansparent support between the low-refractive index layer and the transparent support. 49. The liquid crystal display element as claimed in claun 46 or 47, wherein the antfreflection film has an antiglare layer having a higher refractive index than the fransparent support between the low-refractive index layer and the fransparent support. 50. The liquid crystal display element as claimed in any of claims 46 to 49, wherein the upper polarizing plate comprises: the antireflection film; the transparent support; the polarizing sheet; and another ttansparent support in this order from the outermost side of the upper polarizing plate, which are stocked and integrated to form the upper polarizing plate. 51. The liquid crystal display element as claimed in any of claims 46 to 50, wherein the upper polarizing plate further comprises an opticalcompensation film on a side adjacent to the liquid crystal cell. 52. The liquid crystal display element as claimed in any of claims 46 to 51, wherein the lower polarizing plate comprises: an optical compensation film; the polarizing sheet, the transparent protective film and the brightness-improving film in this order from a side adjacent to the liquid crystal cell. 53. The liquid crystal display element as claimed in any of claims 46 to 52, wherein the fransparent support is a cellulose acylate film comprising a cellulose acylate satisfying formulae (I) and (II); a plasticizer having an octanol-water partition coefficient (log P) of 0 to 10; and a fine particle having a mean primary particle size of 3 to 100 nm, and the cellulose acylate film has a thickness of 20 to 120 μm: (I) 2.3 &lt; SA' + SB' &lt; 3.0 (II) 0 &lt; SA' ≤ 3.0 wherein SA' means a degree of substitution with an acetyl group that substitutes for a hydrogen atom of a hydroxyl group in a cellulose; and SB' means a degree of substitution with an acyl group having from 3 to 22 carbon atoms, the acyl group substituting for the hydrogen atom ofthe hydroxyl group in the cellulose. 54. The liquid crystal display element as claimed in any of claims 46 to 53, wherein each in-plane change of L*, a* and b* values in a color space ClE1976L*a*b* of a reflected light from the antireflection film is less than 15 %, wherein the reflected light is a regular-reflected light to an incident light having an incident angle of 5 degree, the incident Ught has a wavelength of 380 nm to 780 nm, and the incident light is a light from a CIE standard light somce D65. 55. The Uquid crystal display element as claimed in any of claims 46 to 53, wherein a change of a mean reflectivity of the antirefrection film in a wavelength range of 380 nm to 680 nm is at most 0.5 % before and after a weather resistance test, and a color tone change ΔE of a reflected light form the antireflection film is at most 15 on an L*a*b chromaticity diagram. 56. A liquid crystal display device comprising a liquid crystal display element of any of claims 46 to 55. 57. The liquid crystal display device as claimed in claim 56, which further comprises a backlight. 58. The liquid crystal display device as claimed in claim 56 or 57, which is a ttansmissive, reflective or semi-fransmissive liquid crystal display of any mode of TN, STN, IPS, VA or OCB. 1. A kind of anti-reflection film, comprising a transparent support and the low refractive index than the refractive index of the transparent support is low refractive index layer, wherein the low refractive index layer is an outermost layer of anti-reflection film, and the low refractive index layer contains a hollow silica particle and can reduce the surface of the anti-reflection film of the adhesive, wherein the adhesive is a compound represented by formula (1), at the same time comprising polysiloxane and fluorine;Wherein L represents a linking group having 1-10 carbon atoms X represents a hydrogen atom or a methyl group A represents recurring units derived from vinyl monomer unit, X, y and FORMULA respectively represents each repeating unit mol%, and satisfies a relationship that 30 is not χ≤ 60 and 5, y is between 70 and 0 ≤ζ≤ 65. 2. According to claim 1, wherein the anti-reflection film, wherein the polysiloxane and alkyl at least one of the outer surface of the low refractive index layer, such that the outer surface of the spectral intensity in photoelectron spectrum ratio Si/C or F/C than the depth of the outer surface is the thickness of the low-refractive-index layer 80% of the Si/C or F/C at least 5 times greater. 3. According to claim 1 said anti-reflection film, wherein the surface free energy is the largest 25mN/m. 4. Situation according to claim 1, the anti-reflection film, which comprises a silane hydrolysate of the organosilane and condensation part of at least one kind of the layer, wherein the hydrolysate and condensation in the presence of an acid catalyst and a metal chelate is at least one of the following, and the content of the organic silane represented by the formula (A): (R10) mSi 004 wherein Rltl represents substituted or unsubstituted alkyl group, or a substituted or un-substituted aryl, X represents a hydroxyl or hydrolysable group, and m represents an integer of 1-3. 5. A kind of polarizer, comprising the composition according to claim 1 anti-reflection film. 6. A kind of polarizer, comprising a polarizing sheet, and wherein the polarization sheet on one surface of the transparent protection film, the transparent protection film comprises the composition according to claim 1 anti-reflection film. 7. A kind of image display device, comprising the composition according to claim 1 anti-reflection film. 8. According to claim 7, wherein the image display device, it is the liquid crystal display device. 9. According to claim 7, wherein the image display device, it is the any mode TN, STN, IPS, VA or OCB is transmissive, reflective or semi-transmissive liquid crystal display device. | B32B002718 ¦ G02B000530 ¦ B32B000702 ¦ C08F021428 ¦ C08F021612 ¦ G02B000110 ¦ G02B000111 ¦ G02F00011335 | 2010-12-01 C14 GRANT OF PATENT OR UTILITY MODEL + ¦ 2007-05-23 C41 TRANSFER OF PATENT APPLICATION OR PATENT RIGHT OR UTILITY MODEL ¦ 2007-05-23 ASS SUCCESSION OR ASSIGNMENT OF PATENT RIGHT FUJI PHOTO FILM CO., LTD. FORMER OWNER: FUJIFILM HOLDINGS CORP. 2007-04-20 ¦ 2007-04-25 C10 ENTRY INTO SUBSTANTIVE EXAMINATION ¦ 2007-02-28 C06 PUBLICATION + | An antireflection film comprises an outermost low-refractive index layer having a lower refractive index than a transparent support, and containing a hollow silica particle, and a compound lowering a surface free energy of the antireflection film. | In image display device e.g. liquid crystal display device (preferably transmissive, ref1ective or semi-transmissive of any mode of TN, STN, lPS, VA or OCB) (claimed). | The antireflection film is inexpensively and easily producible; has antireflection property to prevent glaring and external light reflection on display images; is scratch and stain resistant; is free from adhesion failure; and little dust sticks to it. The polarizing plate can prevent light leakage at cross nicol on the short wave side and on the long wave side of the visible light even when the polarizing sheet is thin; can give good color hue; has good durability and is free from external light reflection on it. The image display device has good durability and high image quality.
US7985796B2 | 2011-07-26 | Novel copolymer used for pigment dispersant for pigment dispersant liquid such as coloring agent, coating material, ink, coating agent and toner, comprises methacryl polymer unit and aromatic vinyl monomer unit | Copolymer and use thereof | Dainichiseika Color & Chemicals Mfg. Co. Ltd.,Tokyo,JP | Shimanaka, Hiroyuki ¦ Murakami, Yoshikazu ¦ Sakai, Naoyuki ¦ Tsuchida, Shinya | A copolymer containing methacryl polymer unit (A) (1) and aromatic vinyl monomer unit (B) is new. The mass ratio of monomer unit (A) and monomer unit (B) is 5-95:95-5. A copolymer containing methacryl polymer unit (A) (1) and aromatic vinyl monomer unit (B) is new. The mass ratio of monomer unit (A) and monomer unit (B) is 5-95:95-5.Rhydrogen or ester residual;n1-4;andY'methacryl polymer. Copolymer is used for pigment dispersant for pigment dispersant liquid such as coloring agent, coating material, ink, coating agent and toner (all claimed). The copolymer has favorable pigment-dispersion property, and provides pigment dispersant liquid having high coloring property, gloss property and heat resistance. Preparation (disclosed): An acrylic acid or its ester compound, triethylphosphono acetate and formaldehyde are reacted in presence of base such as diazabicyclo(2,2,2)octane to obtain (α )-hydroxymethacrylic acid or its ester compound. Then, obtained hydroxymethacrylic acid or its ester compound and radically polymerizable monomer such as vinyl-type monomer are polymerized to obtain copolymer. Preferred Components: The copolymer further comprises monomer unit (C) other than monomer unit (A) and monomer unit (B). The methacryl-type monomer is preferably of formula (2). The monomer unit (B) is styrene, (α )-methylstyrene, vinyltoluene, vinyldimethylbenzene, vinylethylbenzene and vinylnaphthalene. The monomer unit (C) comprises functional group chosen from carboxyl, hydroxyl, sulfonic acid, phosphoric acid, amino, quaternary ammonium salt and nitrogen-containing heterocyclic group. The copolymer is dispersed or emulsified in liquid medium.Xhalogen, alkylthio, arylthio, alkylsulfoxide, arylsulfoxide, benzyloxy or alkylbenzyloxy.Preferred Property: The monomer unit (A) has acidic radical neutralized with alkaline substance and acid value of 50-300 mgKOH/g. | This invention relates a copolymer (D) containing (A) methacrylic polymer units each having, at an end thereof, at least one group represented by the below-described formula (1) and (B) units of an aromatic vinyl monomer, wherein a weight ratio (A:B) of the units (A) to the units (B) is A:B=5 to 95:95 to 5; and its use. The present invention can provide inter alia a copolymer useful as a pigment dispersant or the like capable of affording pigment dispersions useful for inkjet inks, colors for color filters, and other applications. La présente invention concerne un copolymère (D) caractérisé en ce qu'il contient une unité polymère méthacrylique (A) possédant, à une extrémité, au moins un groupe de formule générale (1), et une unité monomère vinylique aromatique (B). Le copolymère (D) selon l'invention est également caractérisé en ce que le rapport massique A:B entre l'unité (A) et l'unité (B) satisfait la relation A:B = 5-95:95-5. L'invention a également trait à une utilisation du copolymère (D). Ledit copolymère (D) sert d'agent dispersant pour pigment permettant d'obtenir une dispersion de pigment utile pour produire des encres pour imprimantes à jet d'encre, des matières colorantes pour filtres colorés et pour d'autres applications. | JP200755302A ¦ WO2008JP52795A | 2007-03-06 ¦ 2008-02-20 | US7985796B2 ¦ CN101627066A ¦ CN101627066B ¦ CN103193943A ¦ CN103193943B ¦ EP2119734A1 ¦ EP2119734A4 ¦ EP2119734B1 ¦ ES2402905T3 ¦ JP05123539B2 ¦ JP2008214530A ¦ KR1138558B1 ¦ KR2009115949A ¦ TW200840828A ¦ TWI440645B ¦ US20100120974A1 ¦ WO2008108167A1 | WO2008108167A1 ¦ JP2008214530A ¦ TW200840828A ¦ EP2119734A1 ¦ KR2009115949A ¦ CN101627066A ¦ US20100120974A1 ¦ US7985796B2 ¦ KR1138558B1 ¦ JP05123539B2 ¦ EP2119734B1 ¦ CN101627066B ¦ ES2402905T3 ¦ CN103193943A ¦ TWI440645B ¦ CN103193943B | The invention claimed is: 1. A copolymer (D) comprising (A) methacrylic polymer units each having, at an end thereof, at least one group represented by the below-described formula (1) and (B) units of an aromatic vinyl monomer, wherein a weight ratio (A:B) of the units (A) to the units (B) is A:B=5 to 95:95 to 5. wherein R represents a hydrogen atom or an n-valent ester residual group, n stands for a number of from 1 to 4, and Y represents a methacrylic polymer. 2. The copolymer (D) according to claim 1, further comprising (C) units of a monomer other than a monomer or monomers forming the units (A) or the monomer forming the units (B). 3. The copolymer (D) according to claim 1, wherein the units (A) comprise a copolymer of a compound represented by the below-described formula (2) and a methacrylic monomer: wherein X represents a halogen atom, alkylthio group, arylthio group, alkylsulfoxide group, arylsulfoxide group, benzyloxy group or alkylbenzyloxy group, R represents a hydrogen atom or an n-valent ester residual group, and n stands for a number of from 1 to 4. 4. The copolymer (D) according to claim 1, wherein the monomer forming the units (B) is at least one of styrene, α-methylstyrene, vinyltoluene, vinyldimethylbenzene, vinylethylbenzene, and vinylnaphthalene. 5. The copolymer (D) according to claim 2, wherein the monomer forming the units (C) is a monomer having a group selected from the group consisting of a carboxyl group, a hydroxyl group, a sulfonic group, a phosphoric group, an amino group, a quaternary ammonium group, and nitrogen-containing heterocyclic groups. 6. The copolymer (D) according to claim 1, wherein each unit (A) contains acid groups neutralizable with an alkaline substance and has an acid value of from 50 to 300 mgKOH/g. 7. The copolymer (D) according to claim 6, which is dispersed or emulsified in a liquid medium. 8. The copolymer (D) according to claim 6, wherein the acid groups are carboxyl groups, sulfonic groups and/or phosphoric groups. 9. A pigment dispersant comprising the copolymer (D) according to claim 1. 10. A pigment dispersion comprising a pigment dispersed by the pigment dispersant according to claim 9. 11. A paint, ink, coating formulation or toner comprising, as a colorant, the pigment dispersion according to claim 10. | C08L003100 ¦ B01F001752 ¦ B41M000500 ¦ C08F022068 ¦ C08F029000 ¦ C09B006720 ¦ C09B006746 ¦ C09D000712 ¦ C09D001100 ¦ C09D001700 ¦ C09D015710 ¦ G03G000913 | 2009-08-19 AS ASSIGNMENT DAINICHISEIKA COLOR & CHEMICALS MFG. CO., LTD.,JAP ASSIGNMENT OF ASSIGNORS INTEREST;ASSIGNORS:SHIMANAKA, HIROYUKI;MURAKAMI, YOSHIKAZU;SAKAI, NAOYUKI;AND OTHERS;REEL/FRAME:023132/0842 2009-07-22 ¦ 2009-08-19 AS ASSIGNMENT DAINICHISEIKA COLOR & CHEMICALS MFG. CO., LTD., JA ASSIGNMENT OF ASSIGNORS INTEREST;ASSIGNORS:SHIMANAKA, HIROYUKI;MURAKAMI, YOSHIKAZU;SAKAI, NAOYUKI;AND OTHERS;REEL/FRAME:023132/0842 2009-07-22 | A copolymer containing methacryl polymer unit (A) (1) and aromatic vinyl monomer unit (B) is new. The mass ratio of monomer unit (A) and monomer unit (B) is 5-95:95-5. | Copolymer is used for pigment dispersant for pigment dispersant liquid such as coloring agent, coating material, ink, coating agent and toner (all claimed). | The copolymer has favorable pigment-dispersion property, and provides pigment dispersant liquid having high coloring property, gloss property and heat resistance.
US7999032B2 | 2011-08-16 | Methacryl type resin composition for film, contains acrylic type graft copolymer containing acrylic acid ester rubber like polymer of preset properties, methacryl type polymer and specific ultraviolet absorber | Methacrylic resin composition | Kaneka Corporation,Osaka-shi, Osaka,JP | Wada, Kazuhito ¦ Nishimura, Kimihide ¦ Doi, Norito | A methacryl type resin composition contains acrylic type graft copolymer (A) containing acrylic acid ester rubber like polymer (a) (5-45 wt.%) and methacryl type polymer (B) containing methacrylic ester (80 wt.% or more). Polymer (a) has preset average particle diameter satisfying preset relation. Graft ratio of copolymer (A) is 30-250%. The reduced viscosity of methyl ethyl ketone soluble portion of the composition is 0.2-0.8 dl/g. The resin composition contains ultraviolet absorber (0.01-30 wt.pts) (1) copolymerized with respect to copolymer (A) (100 wt.pts). A methacryl type resin composition contains acrylic type graft copolymer (A) containing acrylic acid ester rubber like polymer (a) (5-45 wt.%) and methacryl type polymer (B) containing methacrylic ester (80 wt.% or more). The average particle diameter (d) of polymer (a) is 50-200 nm and satisfies the relation: 0.02d≤w≤0.05d, where w is amount (in wt.%) of cross-linking agent used for polymer (a). The graft ratio of copolymer (A) is 30-250%. The reduced viscosity of methyl ethyl ketone soluble portion of the methacryl type resin composition is 0.2-0.8 dl/g. The resin composition contains ultraviolet absorber (0.01-30 wt.pts) of formula (1) copolymerized with respect to copolymer (A) (100 wt.pts).XH or halogen;R 1H, methyl or 4-6C t-alkyl;R 22-10C alkylene;andR 3H or methyl.INDEPENDENT CLAIMS are included for the following:(1) film, which is formed by molding the methacryl type resin composition; and(2) laminate, which has the film. For film for laminate (both claimed) used for housing of electronic office component such as electric equipment, facsimile, component of electrical and electronic apparatus, component of building material such as bathroom fittings, wallpaper, flooring, daily use product, furniture, interior and exterior material of motor vehicle, window frame, and as molded product such as lens for illumination, motor vehicle head light, optical lens, optical fiber, optical disk, light-guide plate for liquid crystal, film for liquid crystal, medical supply of sterilization, microwave-oven cooking vessel, housing of domestic electrical appliance and toy. The methacryl type resin composition provides molded product with excellent transparency, weather resistance, hardness, impact strength, folding-proof crack property and moldability. Preferred Polymer: The methacryl type polymer contains methacryl ester and acrylic ester in a weight ratio of 90/10-100/0, and is obtained by copolymerizing the monomer mixture containing methacryl ester and acrylic ester and ultraviolet absorber (0.01-30 wt.pts) of formula (1) with respect to the methacryl ester (100 wt.pts). Preferred Properties: The average particle diameter of copolymer (A) is greater than the average particle diameter of polymer (a), and is more than 100 nm and 400 nm or less. The laminate is manufactured by injection molding. | An acrylic resin composition suitable for use as films excellent in transparency, weatherability, hardness, impact resistance, flex cracking resistance, and formability. The resin composition comprises an acrylic graft copolymer (A) including a rubbery acrylic ester polymer (A-a) and a methacrylic polymer (B) comprising 80 wt. % or more methyl methacrylate units, the acrylic resin composition having a specific value of reduced viscosity (0.2-0.8 dl/g), specific values of content (5-45 wt. %) and average particle diameter (50-200 nm) of the rubbery polymer (A-a), a specific relationship between the particle diameter and the crosslinking agent amount (0.02d≰w≰0.05d; d, average particle diameter (nm); w, amount of crosslinking agent (wt. %)), and a specific value of the degree of grafting (50-250%). The resin composition contains an ultraviolet absorber incorporated therein through copolymerization. An acrylic resin composition suitable for use as films excellent in transparency, weatherability, hardness, impact resistance, flex cracking resistance, and formability. The resin composition comprises an acrylic graft copolymer (A) including a rubbery acrylic ester polymer (A-a) and a methacrylic polymer (B) comprising 80 wt. % or more methyl methacrylate units, the acrylic resin composition having a specific value of reduced viscosity (0.2-0.8 dl/g), specific values of content (5-45 wt. %) and average particle diameter (50-200 nm) of the rubbery polymer (A-a), a specific relationship between the particle diameter and the crosslinking agent amount (0.02d≦w≦0.05d; d, average particle diameter (nm); w, amount of crosslinking agent (wt. %)), and a specific value of the degree of grafting (50-250%). The resin composition contains an ultraviolet absorber incorporated therein through copolymerization. Composition de résine acrylique convenant pour être utilisée sous forme de films excellente en termes de transparence, de résistance aux intempéries, de dureté, de résistance aux chocs, de résistance aux craquelures par flexion et d'aptitude au formage. La composition de résine comprend un copolymère greffé acrylique (A) comprenant un polymère d'ester acrylique caoutchouteux (A-a) et un polymère méthacrylique (B) comprenant 80 % en poids ou plus d'unités de type méthacrylate de méthyle, la composition de résine acrylique ayant une valeur spécifique de la viscosité réduite (0,2-0,8 dl/g), des valeurs spécifiques de la teneur (5-45 % en poids) et du diamètre moyen des particules (50-200 nm) du polymère caoutchouteux (A-a), une relation spécifique entre le diamètre des particules et la quantité de l'agent de réticulation (0,02d = w = 0,05d ; d étant le diamètre moyen des particules (nm) ; w étant la quantité de l'agent de réticulation (% en poids)) et une valeur spécifique du degré de greffage (50-250 %). La composition de résine contient un absorbeur d'ultraviolets incorporé dans celle-ci par copolymérisation. Composition de résine acrylique convenant pour être utilisée sous forme de films excellente en termes de transparence, de résistance aux intempéries, de dureté, de résistance aux chocs, de résistance aux craquelures par flexion et d'aptitude au formage. La composition de résine comprend un copolymère greffé acrylique (A) comprenant un polymère d'ester acrylique caoutchouteux (A-a) et un polymère méthacrylique (B) comprenant 80 % en poids ou plus d'unités de type méthacrylate de méthyle, la composition de résine acrylique ayant une valeur spécifique de la viscosité réduite (0,2-0,8 dl/g), des valeurs spécifiques de la teneur (5-45 % en poids) et du diamètre moyen des particules (50-200 nm) du polymère caoutchouteux (A-a), une relation spécifique entre le diamètre des particules et la quantité de l'agent de réticulation (0,02d ≤ w ≤ 0,05d ; d étant le diamètre moyen des particules (nm) ; w étant la quantité de l'agent de réticulation (% en poids)) et une valeur spécifique du degré de greffage (50-250 %). La composition de résine contient un absorbeur d'ultraviolets incorporé dans celle-ci par copolymérisation. | JP2005196193A ¦ WO2006JP313390A | 2005-07-05 ¦ 2006-07-05 | US7999032B2 ¦ CN101218295A ¦ CN101218295B ¦ EP1908797A1 ¦ EP1908797A4 ¦ EP1908797B1 ¦ JP05193600B2 ¦ US20090012215A1 ¦ WO2007004670A1 | WO2007004670A1 ¦ EP1908797A1 ¦ CN101218295A ¦ US20090012215A1 ¦ JP2007524089X ¦ CN101218295B ¦ US7999032B2 ¦ EP1908797B1 ¦ JP05193600B2 | The invention claimed is: 1. A methacrylic resin composition (C) comprising an acrylic graft copolymer (A) containing an acrylic ester rubbery polymer (A-a) and a methacrylic polymer (B) containing 80% or more by weight of a methacrylic ester, and satisfying the following: (1) the content by percentage of the acrylic ester rubbery polymer (A-a) is from 5 to 45% or less by weight, (2) the average particle diameter d of the acrylic ester rubbery polymer (A-a) is from 50 to 200 nm, (3) the relationship between the average particle diameter d (nm) of the acrylic ester rubbery polymer (A-a) and the amount w (% by weight) of a crosslinking agent used for the acrylic ester rubbery polymer (A-a) satisfies the following formula: 0.02d≦w ≦0.05d, (4) the graft ratio of the acrylic graft copolymer (A) is from 30 to 250%, (5) the reduced viscosity of a fraction of the methacrylic resin composition (C) soluble in methyl ethyl ketone is from 0.2 to 0.8 dl/g, and (6) an ultraviolet absorber represented by the following general formula (1) is copolymerized, in an amount of 0.01 to 30 parts by weight for 100 parts by weight of the acrylic graft copolymer (A), with the acrylic graft copolymer (A): wherein X is H or a halogen, R 1 is H, methyl or a t-alkyl group which has 4 to 6 carbon atoms, R2 is an alkylene group which is in a linear or branched chain form and has 2 to 10 carbon atoms, and R3 is H or methyl. 2. The methacrylic resin composition according to claim 1, wherein the methacrylic polymer (B) is a methacrylic polymer obtained by copolymerizing a monomer mixture which contains a methacrylic ester and an acrylic ester at the ratio by weight of the former to the latter of from 90/10 to 100/0, and contains the ultraviolet absorber represented by the general formula (1) in an amount of 0.01 to 30 parts by weight for 100 parts by weight of the methacrylic ester. 3. The methacrylic resin composition according to claim 1, wherein the average particle diameter of the acrylic graft copolymer (A) is larger than the average particle diameter d of the acrylic ester rubbery polymer (A-a), and is more than 100 nm and 400 nm or less. 4. A film obtained by forming the methacrylic resin composition according to claim 1 into a shape. 5. A laminate product, comprising the film according to claim 4. 6. The laminate product according to claim 5, which is produced by injection molding. 7. The methacrylic resin composition according to claim 1, wherein (6) the ultraviolet absorber represented by general formula (1) is copolymerized with both of the acrylic ester rubbery polymer (A-a) and a monomer mixture (A-b). 8. The methacrylic resin composition according to claim 1, wherein the acrylic ester rubbery polymer (A-a) is obtained by copolymerizing a monomer mixture which contains 60 to 100% by weight of an acrylic ester, 0 to 40% by weight of a vinyl monomer and a crosslinking agent. 9. The methacrylic resin composition according to claim 7, wherein the monomer mixture (A-b) comprises a methacrylic ester. 10. The methacrylic resin composition according to claim 1, wherein the graft ratio of the acrylic graft copolymer (A) is from 50 to 230%. 11. The methacrylic resin composition according to claim 1, wherein the graft ratio of the acrylic graft copolymer (A) is from 70 to 220%. | C04B0035634 | 2008-01-17 AS ASSIGNMENT KANEKA CORPORATION, JAPAN ASSIGNMENT OF ASSIGNORS INTEREST;ASSIGNORS:WADA, KAZUHITO;NISHIMURA, KIMIHIDE;DOI, NORITO;REEL/FRAME:020377/0262 2007-12-18 | A methacryl type resin composition contains acrylic type graft copolymer (A) containing acrylic acid ester rubber like polymer (a) (5-45 wt.%) and methacryl type polymer (B) containing methacrylic ester (80 wt.% or more). Polymer (a) has preset average particle diameter satisfying preset relation. Graft ratio of copolymer (A) is 30-250%. The reduced viscosity of methyl ethyl ketone soluble portion of the composition is 0.2-0.8 dl/g. The resin composition contains ultraviolet absorber (0.01-30 wt.pts) (1) copolymerized with respect to copolymer (A) (100 wt.pts). | For film for laminate (both claimed) used for housing of electronic office component such as electric equipment, facsimile, component of electrical and electronic apparatus, component of building material such as bathroom fittings, wallpaper, flooring, daily use product, furniture, interior and exterior material of motor vehicle, window frame, and as molded product such as lens for illumination, motor vehicle head light, optical lens, optical fiber, optical disk, light-guide plate for liquid crystal, film for liquid crystal, medical supply of sterilization, microwave-oven cooking vessel, housing of domestic electrical appliance and toy. | The methacryl type resin composition provides molded product with excellent transparency, weather resistance, hardness, impact strength, folding-proof crack property and moldability.
US8004192B2 | 2011-08-23 | Paste for forming black layer in plasma display panel contains inorganic powder including glass powder and cobalt oxide, and an organic component | Black paste and plasma display panel and method for preparation thereof | Panasonic Corporation,Osaka,JP | Matsumoto, Masahiro ¦ Matsumura, Nobuo ¦ Mata, Junji ¦ Iguchi, Yuichiro | Black paste contains an inorganic powder including glass powder and cobalt oxide, and an organic component. INDEPENDENT CLAIMS are also included for the following:a plasma display panel containing the cobalt oxide and glass powder in a black layer on a plasma display panel having a front surface panel on which the black layer and a first metal electrode are formed, and a rear panel on which a second metal electrode is formed; andmanufacture of the plasma display panel. The black paste is used to form the black layer in plasma display panels. The expensive ruthenium oxides usually used in black pastes can be replaced. A black layer can be obtained having a high blackness and high electric conductivity for use in forming a layer of low light transmittance and low reflectance on the front glass substrate of the metal electrode for reducing light reflection from the outside by the metal electrode, to improve contrast of the display. Preferred Materials: The organic component includes an acrylic copolymer, an acrylic monomer and a photoinitiator. The acrylic copolymer is soluble in alkali.Preferred Materials: The cobalt oxide is Co 3 O 4 . The average particle diameter of the cobalt oxide is 10-100 nm and the content of cobalt oxide is 10-70 wt.% of the inorganic powder total. The softening point of the glass powder is 400-520°C. The glass powder is based on bismuth oxide. The black paste also contains a conductive powder such as nickel. The figure shows the structure of the front and back plates of the display.1Transparent electrode2Address electrode3Protection layer4Wall5Front glass plate6Rear glass plate7Bus electrode8Transparent dielectric layer9White dielectric layer10Black layer11Fluorescent layer R12Fluorescent layer B13Fluorescent layer G | A black paste contains an organic component and an inorganic powder containing a glass powder and a cobalt oxide. A plasma display panel having a black layer made from the black paste, and methods for fabricating the black paste, the plasma display are also provided. | WO2001JP9761A ¦ US2003494580A | 2001-11-08 ¦ 2004-05-06 | US8004192B2 ¦ CN100422274C ¦ CN1558936A ¦ KR2004060974A ¦ US20040259452A1 ¦ US20080113201A1 ¦ WO2003040246A1 | WO2003040246A1 ¦ KR2004060974A ¦ US20040259452A1 ¦ CN1558936A ¦ US20080113201A1 ¦ CN100422274C ¦ US8004192B2 | What is claimed is: 1. A plasma display panel comprising a front panel and a rear panel, the front panel comprising a black layer and a first metal electrode on the black layer, the rear panel comprising a second electrode, wherein the black layer comprises an inorganic powder containing 10 to 70 percent by weight of a cobalt oxide and a glass powder, the black layer further comprising a conductive powder, and wherein the cobalt oxide has an average particle diameter of 10 to 100 nm. 2. The plasma display panel of claim 1, wherein the conductive powder has a particle diameter of 0.05 to 5 μm. 3. The plasma display panel of claim 1, wherein the conductive powder is 1-5 percent by weight of the total content of the inorganic powder. | H01J001112 ¦ H01J001144 | 2015-02-11 FPAY FEE PAYMENT + ¦ 2010-06-24 AS ASSIGNMENT PANASONIC CORPORATION,JAPAN ASSIGNMENT OF ASSIGNORS INTEREST;ASSIGNOR:TORAY INDUSTRIES;REEL/FRAME:024597/0598 2010-04-22 ¦ 2010-06-24 AS ASSIGNMENT PANASONIC CORPORATION, JAPAN ASSIGNMENT OF ASSIGNORS INTEREST;ASSIGNOR:TORAY INDUSTRIES;REEL/FRAME:024597/0598 2010-04-22 | Black paste contains an inorganic powder including glass powder and cobalt oxide, and an organic component. | The black paste is used to form the black layer in plasma display panels. | The expensive ruthenium oxides usually used in black pastes can be replaced. A black layer can be obtained having a high blackness and high electric conductivity for use in forming a layer of low light transmittance and low reflectance on the front glass substrate of the metal electrode for reducing light reflection from the outside by the metal electrode, to improve contrast of the display.
US8008368B2 | 2011-08-30 | Oil-based ink composition for inkjet recording comprises glycol ether dialkyl ethers as prime solvent and acrylic resin that results from solution polymerization in prime solvent by use of radical polymerization initiator | Oil-based ink composition for inkjet recording | Seiko Epson Corporation,JP ¦ The Inctec Inc.,JP | Mochizuki, Seiji ¦ Otsuki, Makoto ¦ Nakamura, Masahiro ¦ Sugita, Yukio ¦ Tamura, Mitsuyoshi ¦ Yamazaki, Fumie ¦ Okahira, Tamayo | An oil-based ink composition comprises glycol ether dialkyl ethers (a) as a prime solvent; and an acrylic resin (b) that results from solution polymerization by use of a radical polymerization initiator in a solvent of the glycol ether dialkyl ether. An INDEPENDENT CLAIM is included for a producing the oil-based ink composition (C1) for inkjet recording involving blending the glycol ether dialkyl ethers and the acrylic resin. For inkjet recording (claimed). The composition (C1) has outstanding properties such as coloring properties, print stability, drying properties after print, rubfastness and re-solubility; is suitable for printing on a polyvinyl chloride base material on which a conventional oil-based ink composition is incapable of printing; is inert to the surface of the discharge nozzle subjected to the ink repellent treatment, making it capable of being used in an inkjet recording system. Preferred Components: The component (a) is selected from polyoxyethylene glycol dimethyl ether, polyoxyethylene glycol diethyl ether, and polyoxyethylene glycol ethyl methyl ether of formula R 1 -(OC 2 H 4 ) n -OR 2 . The acrylic resin (b) is obtained from a free radical polymerizable monomer selected from a vinyl aromatic compound, alkyl methacrylate ester, aralkyl methacrylate ester, alkoxyalkyl methacrylate ester, hydroxyalkyl methacrylate ester, methacrylic acid, and dialkylaminoalkyl methacrylate ester. The radical polymerization initiator comprises at least one selected from organic peroxides of a hydroperoxide type, dialkylperoxide type, peroxyester type, diacylperoxide type, peroxycarbonate type, peroxyketal type and ketoneperoxide type.R 1 and R 2methyl or ethyl;n2-4.Preferred Composition - The ink composition further comprises a reaction product that has structure in which a solvent molecule is bonded to a terminal of the acrylic resin; a colorant (c), a resin (d) having at least one kind of vinyl chloride copolymer resins and cellulose resins, lactones (e), and a dispersant (f). Preferred Components: The component (b) is either a polymer of methacrylate methyl ester or a copolymer comprising (part by weight (pbw)) methacrylate methyl ester (100) and component (0.01-15) selected from methacrylate butyl ester, methacrylate ethoxyethyl ester and methacrylate benzyl ester. The ingredient (b) has a glass transition temperature of ≥80°C and a weight average molecular weight of 10000-100000. | An oil-based ink composition for inkjet recording capable of exhibiting desired properties of drying after print, rubfastness and re-solubility is achieved by performing solubilization on an acrylic resin which is not easily dissolved conventionally. The oil-based ink composition for inkjet printing comprises glycol ether dialkyl ethers as a prime solvent; and an acrylic resin that results from solution polymerization in a solvent of the glycol ether dialkyl ethers by use of a radical polymerization initiator. | JP2005369799A | 2005-12-22 | US8008368B2 ¦ CN1986658A ¦ DE602006010159D1 ¦ EP1801171A1 ¦ EP1801171B1 ¦ JP04869707B2 ¦ JP2007169492A ¦ KR1317694B1 ¦ KR2007066969A ¦ US20070167538A1 | EP1801171A1 ¦ JP2007169492A ¦ US20070167538A1 ¦ CN1986658A ¦ KR2007066969A ¦ EP1801171B1 ¦ DE602006010159D1 ¦ US8008368B2 ¦ JP04869707B2 ¦ KR1317694B1 | What is claimed is: 1. A composition comprising: a glycol ether dialkyl ether as a prime solvent; and a first reaction product having a structure in which a glycol ether dialkyl ether is bonded to a terminal of an acrylic resin, wherein the first reaction product results from solution polymerization of a free radical polymerizable acrylic monomer in a solvent of the glycol ether dialkyl ether by use of a radical polymerization initiator, and wherein the composition is an oil-based inkjet ink composition. 2. The composition according to claim 1, wherein: the glycol ether dialkyl ether is selected from the group consisting of polyoxyethylene glycol dimethyl ether, polyoxyethylene glycol diethyl ether, and polyoxyethylene glycol ethyl methyl ether, expressed by a general formula (1) described below, R 1—(OC2H4)n—OR2 (1) where R 1 and R2 denote independently a methyl group or ethyl group and n denotes an integral number from 2 to 4. 3. The composition according to claim 1, wherein: the free radical polymerizable monomer is selected from the group consisting of a vinyl aromatic compound, alkyl methacrylate ester, aralkyl methacrylate ester, alkoxyalkyl methacrylate ester, hydroxyalkyl methacrylate ester, methacrylic acid, and dialkylaminoalkyl methacrylate ester. 4. The composition according to claim 1, wherein: the acrylic resin is either a polymer of methacrylate methyl ester or a copolymer comprising 100 part by weight of methacrylate methyl ester and 0.01 to 15 part by weight of one selected from the group consisting of methacrylate butyl ester, methacrylate ethoxyethyl ester and methacrylate benzyl ester. 5. The composition according to claim 1, wherein: the acrylic resin has a glass transition temperature of 80° C. or more. 6. The composition according to claim 1, wherein: the acrylic resin has a weight average molecular weight of 10,000 to 100,000. 7. The composition according to claim 1, further comprising: a colorant. 8. The composition according to claim 1, further comprising: a resin ingredient comprising at least one of vinyl chloride copolymer resins and cellulose resins. 9. The composition according to claim 1, further comprising: lactones. 10. The composition according to claim 1, further comprising: a dispersant. 11. The composition according to claim 1, wherein: the radical polymerization initiator is selected from the group consisting of organic peroxides of a hydroperoxide type, a dialkylperoxide type, a peroxyester type, a diacylperoxide type, a peroxycarbonate type, a peroxyketal type, a ketoneperoxisde type and combinations thereof. 12. The composition according to claim 1, further comprising: a second reaction product having a structure in which the radical polymerization initiator is bonded to a terminal of an acrylic resin, wherein the second reaction product results from the solution polymerization of the free radical polymerizable monomer in the solvent of the glycol ether dialkyl ether by use of the radical polymerization initiator. 13. A method of producing a composition comprising: providing a glycol ether dialkyl ether; providing a first reaction product having a structure in which a glycol ether dialkyl ether is bonded to a terminal of an acrylic resin, wherein the first reaction product results from solution polymerization of a free radical polymerizable acrylic monomer in a solvent of the glycol ether dialkyl ether by use of a radical polymerization initiator, and blending the glycol ether dialkyl ether and the first reaction product, wherein the composition is an oil-based inkjet ink composition. 14. The method according to claim 13, wherein: the composition further comprises a second reaction product having a structure in which the radical polymerization initiator is bonded to a terminal of an acrylic resin, wherein the second reaction product results from the solution polymerization of the free radical polymerizable monomer in the solvent of the glycol ether dialkyl ether by use of the radical polymerization initiator. | B41J000201 ¦ B41M000500 ¦ C08F000806 ¦ C09D001100 ¦ C09D0011326 ¦ C09D0011328 ¦ C09D001136 ¦ C09D001138 | 2015-01-02 FPAY FEE PAYMENT + ¦ 2007-03-21 AS ASSIGNMENT INCTEC, INC., THE, JAPAN ASSIGNMENT OF ASSIGNORS INTEREST;ASSIGNORS:MOCHIZUKI, SEIJI;OTSUKI, MAKOTO;NAKAMURA, MASAHIRO;AND OTHERS;REEL/FRAME:019060/0965;SIGNING DATES FROM 20070219 TO 20070309 ¦ 2007-03-21 AS ASSIGNMENT INCTEC, INC., THE, JAPAN ASSIGNMENT OF ASSIGNORS INTEREST;ASSIGNORS:MOCHIZUKI, SEIJI;OTSUKI, MAKOTO;NAKAMURA, MASAHIRO;AND OTHERS;SIGNING DATES FROM 20070219 TO 20070309;REEL/FRAME:019060/0965 ¦ 2007-03-21 AS ASSIGNMENT SEIKO EPSON CORPORATION, JAPAN ASSIGNMENT OF ASSIGNORS INTEREST;ASSIGNORS:MOCHIZUKI, SEIJI;OTSUKI, MAKOTO;NAKAMURA, MASAHIRO;AND OTHERS;SIGNING DATES FROM 20070219 TO 20070309;REEL/FRAME:019060/0965 ¦ 2007-03-21 AS ASSIGNMENT SEIKO EPSON CORPORATION, JAPAN ASSIGNMENT OF ASSIGNORS INTEREST;ASSIGNORS:MOCHIZUKI, SEIJI;OTSUKI, MAKOTO;NAKAMURA, MASAHIRO;AND OTHERS;REEL/FRAME:019060/0965;SIGNING DATES FROM 20070219 TO 20070309 | An oil-based ink composition comprises glycol ether dialkyl ethers (a) as a prime solvent; and an acrylic resin (b) that results from solution polymerization by use of a radical polymerization initiator in a solvent of the glycol ether dialkyl ether. | For inkjet recording (claimed). | The composition (C1) has outstanding properties such as coloring properties, print stability, drying properties after print, rubfastness and re-solubility; is suitable for printing on a polyvinyl chloride base material on which a conventional oil-based ink composition is incapable of printing; is inert to the surface of the discharge nozzle subjected to the ink repellent treatment, making it capable of being used in an inkjet recording system.
US7935746B2 | 2011-05-03 | Use of copolymers with diphenylethylene units as emulsifiers for the production of powder slurry and coating powder for use in coating materials, adhesives and sealants, e.g. for painting cars | Powder coating suspension, process for preparing the same and process for preparing powder coating material | BASF Coatings AG,Munster,DE | Bremser, Wolfgang ¦ Jung, Werner-Alfons ¦ Stang, Michael ¦ Wolf, Heiko | The use as emulsifiers, of copolymers of (a) olefinically unsaturated monomers and (b) poly-substituted ethylenes in which at least two of the substituents are aryl groups. The use of copolymers (A) as emulsifiers. Copolymers (A) are obtained by the single- or multi-stage radical copolymerization in aqueous medium of (a) olefinically unsaturated monomer(s) and (b) other unsaturated monomer(s) of formula (I).R 1 R 2 C=CR 3 R 4 (I)R 1 -R 4H or optionally substituted alkyl, cycloalkyl, alkylcycloalkyl, cycloalkyl-alkyl, aryl, alkylaryl, cycloalkylaryl, aralkyl or arylcycloalkyl, with the proviso that at least two of these R groups are optionally substituted aryl, aralkyl or arylcycloalkyl, preferably optionally substituted aryl groups.INDEPENDENT CLAIMS are also included for:coating powder suspensions (powder slurries) and coating powders obtained by emulsifying liquid component(s) containing liquid starting material(s) in an aqueous medium using an emulsifier with a surface tension of more than 30 mN/m in aqueous solution at the critical micelle-forming concentration, cooling to form a suspension of dimensionally stable particles (slurry) and isolating the particles (powder)a method as described in (1) for the production of powder slurries and coating powder. As (or for the production of) coating materials, adhesives and sealants, especially for painting, bonding and sealing car bodies and body parts, motor vehicles (inside and out), buildings (inside and out), doors, windows and furniture, and for industrial applications such as small parts, coils, containers, packaging, electrical components and white goods (claimed). The use of these copolymers as emulsifiers enables the reliable and reproducible production of powder slurries and coating powders according to specification. These products comprise dimensionally stable particles and form hard, flexible coatings etc. with excellent optical properties, high abrasion resistance, very high light-, chemical-, water- and weather-resistance, very good reflow properties and excellent long-term adhesion to other layers etc. Preferred Products: Powder slurries and coating powders in which copolymer (A) is used as the emulsifier, and in which at least two fusible solid starting materials can be mixed together in the molten state in a static mixer and the liquid component(s) can be emulsified with the aqueous medium (containing A) in a toothed ring disperser with at least one cylindrical arrangement of at least two enclosed, contra-rotating pulverizing rings (stator and rotor) on supports, in which the working gap resulting from the relative motion between stator and rotor has non-parallel walls. The stable particles (powder) are obtained by spray-drying or freeze-drying the slurry. These products are in the form of 1-component systems which can be physically hardened or cured with heat and/or light.Preferred Monomers: At least one monomer (a) is a monomer with carboxyl groups. | Disclosed herein is a powder coating suspension prepared by a method comprising (1) emulsifying a liquid component comprising a liquid starting product in an aqueous medium in the presence of an emulsifier whose aqueous solution at the critical micelle concentration (CMC) has a surface tension >30 mN/m to give an aqueous emulsion of liquid particles and (2) cooling the emulsion so that a suspension of dimensionally stable particles is formed. Also disclosed are a process for preparing a powder coating suspension and a process for preparing a powder coating material. L'invention concerne des suspensions de peintures pulvérulentes (suspensions de poudres) et des peintures pulvérulentes. Les suspensions de poudres peuvent être produites selon un procédé consistant à (1) émulsionner au moins un composant liquide, contenant au moins un produit de départ liquide, dans un milieu aqueux, cette opération permettant d'obtenir une émulsion aqueuse de particules liquides ; (2) faire refroidir l'émulsion de façon à former une suspension de particules présentant une stabilité dimensionnelle. Les peintures pulvérulentes peuvent être produites selon un procédé consistant à (1) émulsionner au moins un composant liquide, contenant au moins un produit de départ liquide, dans un milieu aqueux, cette opération permettant d'obtenir une émulsion aqueuse de particules liquides ; (2) faire refroidir l'émulsion de façon à former une suspension de particules présentant une stabilité dimensionnelle ; puis (3) isoler lesdites particules présentant une stabilité dimensionnelle. On utilise à cet effet un émulsifiant dont la solution aqueuse, à la concentration critique pour la formation de micelles, présente une tension de surface > 30 mN/m. L'invention concerne également un procédé pour la production de ces suspensions de peintures pulvérulentes (suspensions de poudres) et peintures pulvérulentes, ainsi que leur utilisation comme matériaux de revêtement, adhésifs et matières d'étanchéification ou leur utilisation pour produire ces matériaux de revêtement, adhésifs et matières d'étanchéification. Pulverlacksuspensionen (Pulverslurries) und Pulverlacke, wobei die Pulverslurries herstellbar sind, indem man (1) mindestens eine flüssige Komponente, enthaltend mindestens ein flüssiges Ausgangsprodukt, in einem wäßrigen Medium emulgiert, wodurch eine wäßrige Emulsion flüssiger Partikel resultiert, (2) die Emulsion abkühlen läßt, so daß sich eine Suspension dimensionsstabiler Partikel bildet, und wobei die Pulverlacke herstellbar sind, indem man (1) mindestens eine flüssige Komponente, enthaltend mindestens ein flüssiges Ausgangsprodukt, in einem wäßrigen Medium emulgiert, wodurch eine wäßrige Emulsion flüssiger Partikel resultiert, (2) die Emulsion abkühlen läßt, so daß sich eine Suspension dimensionsstabiler Partikel bildet, wonach man (3) die dimensionsstabilen Partikel isoliert, wobei man hierbei mindestens einen Emulgator verwendet, dessen wäßrige Lösung bei der kritischen Micellbildungskonzentration (KMK) eine Oberflächenspannung > 30 mN/m hat; Verfahren zur Herstellung der Pulverlacksuspensionen (Pulverslurries) und Pulverlacke sowie deren Verwendung als Beschichtungsstoffe, Klebstoffe und Dichtungsmassen oder zur deren Herstellung. Pulverlacksuspensionen (Pulverslurries) und Pulverlacke, wobei die Pulverslurries herstellbar sind, indem man (1) mindestens eine flüssige Komponente, enthaltend mindestens ein flüssiges Ausgangsprodukt, in einem wässrigen Medium emulgiert, wodurch eine wässrige Emulsion flüssiger Partikel resultiert, (2) die Emulsion abkühlen lässt, so dass sich eine Suspension dimensionsstabiler Partikel bildet, und wobei die Pulverlacke herstellbar sind, indem man (1) mindestens eine flüssige Komponente, enthaltend mindestens ein flüssiges Ausgangsprodukt, in einem wässrigen Medium emulgiert, wodurch eine wässrige Emulsion flüssiger Partikel resultiert, (2) die Emulsion abkühlen lässt, so dass sich eine Suspension dimensionsstabiler Partikel bildet, wonach man (3) die dimensionsstabilen Partikel isoliert, wobei man hierbei mindestens einen Emulgator verwendet, dessen wässrige Lösung bei der kritischen Micellbildungskonzentration (KMK) eine Oberflächenspannung > 30 mN/m hat; Verfahren zur Herstellung der Pulverlacksuspensionen (Pulverslurries) und Pulverlacke sowie deren Verwendung als Beschichtungsstoffe, Klebstoffe und Dichtungsmassen oder zur deren Herstellung. | DE10126651A ¦ WO2002EP5699A | 2001-06-01 ¦ 2002-05-24 | US7935746B2 ¦ AT384083T ¦ CA2442145A1 ¦ DE10126651A1 ¦ DE50211558D1 ¦ EP1401891A1 ¦ EP1401891B1 ¦ EP1897894A1 ¦ ES2300447T3 ¦ JP2004532120A ¦ US20040132902A1 ¦ WO2002098932A1 | DE10126651A1 ¦ WO2002098932A1 ¦ EP1401891A1 ¦ US20040132902A1 ¦ AU2002304650A1 ¦ JP2004532120A ¦ EP1401891B1 ¦ DE50211558D1 ¦ EP1897894A1 ¦ ES2300447T3 ¦ US7935746B2 | What is claimed is: 1. A powder coating suspension prepared by a method comprising (1) emulsifying a liquid component comprising a liquid starting product in an aqueous medium in the presence of an emulsifier whose aqueous solution at the critical micelle concentration (CMC) has a surface tension &gt;30 mN/m to give an aqueous emulsion of liquid particles and (2) cooling the emulsion to solidify said liquid component so that a suspension of dimensionally stable particles is formed; wherein the emulsifier is selected from the group consisting of copolymers prepared by copolymerization in an aqueous medium of a) at least one olefinically unsaturated monomer and b) at least one olefinically unsaturated monomer different than the olefinically unsaturated monomer (a) and of the general formula I R 1R2C═CR3R4 (I) wherein the radicals R 1, R2, R3, and R4 are each independently of one another at least one hydrogen atom, substituted or unsubstituted alkyl, cycloalkyl, alkylcycloalkyl, cycloalkylalkyl, aryl, alkylaryl, cycloalkylaryl, arylalkyl or arylcycloalkyl radicals with the proviso that at least two of the variables R1, R2, R3, and R4 are substituted or unsubstituted aryl, arylalkyl or arylcycloalkyl radicals. 2. The powder coating suspension of claim 1, wherein the monomer (b) is selected from the group consisting of diphenylethylene, dinaphthaleneethylene, cis-or trans-stilbene, vinylidenebis(4-N,N-dimethylaminobenzene), vinylidenebis(4-aminobenzene), vinylidenebis(4-nitrobenzene), and combinations thereof. 3. The powder coating suspension of claims 1, wherein monomer (a) is a carboxyl-containing olefinically unsaturated monomer. 4. The powder coating suspension of claim 1, wherein R1, R2, R3, and/or R4 of the monomers (b) are aryl radicals and are at least one of phenyl or naphthyl radicals. 5. The powder coating suspension of claim 4, wherein the aryl radicals are phenyl radicals. 6. The powder coating suspension of claim 1, wherein the substituents in the radicals R1, R2, R3 and/or R4 of the monomers (b) are at least one of the group of electron-withdrawing or electron-donating atoms or organic radicals. 7. The powder coating suspension of claim 6, wherein the substituents are selected from the group consisting of halogen atoms; nitrile; nitro; partially or fully halogenated alkyl, cycloalkyl, alkylcycloalkyl, cycloalkylalkyl, aryl, alkylaryl, cycloalkylaryl, arylalkyl, and arylcycloalkyl radicals; aryloxy, alkyloxy, and cycloalkyloxy radicals; arylthio, alkylthio, and cycloalkylthio radicals; and primary, secondary amino groups, tertiary amino groups; and mixtures thereof. 8. The powder coating suspension of claim 1, wherein the liquid component comprises a mixture of at least two meltable solid starting products in the melted state in a static mixer. 9. The powder coating suspension of claim 1, wherein the liquid component is emulsifiable with the aqueous medium in a toothed-ring dispersing unit. 10. The powder coating suspension of claim 9, wherein the toothed-ring dispersing unit comprises at least one cylindrical arrangement of at least two comminutor rings which are seated on holders, are in mutual embrace, and are rotatable in opposite directions relative to one another, the relative movement between the at least two comminutor rings resulting in a working gap having walls which extend nonparallelwise with respect to one another. 11. The powder coating suspension of claim 1, wherein the emulsifier is present in the aqueous medium. 12. The powder coating suspension of claim 1, which is curable with at least one of physical curing, thermal curing, or actinic radiation. 13. The powder coating suspension of claim 1, which is a one-component system. 14. The powder coating suspension of claim 1 wherein at least two of the variables R1, R2, R3, and R4 are substituted or unsubstituted aryl radicals. 15. A method of coating a substrate, comprising applying the powder coating suspension of claim 1 to a substrate. 16. The method of claim 15, wherein the substrate is at least one substrate selected from the group consisting of motor vehicle bodies and parts thereof, interior and exterior of motor vehicles, the inside and outside of buildings, doors, windows, furniture, small parts, coils, containers, packaging, electrical components, and white goods. 17. The method of claim 15 wherein the powder coating suspension is at least one of a coating material, an adhesive, or a sealing compound. 18. A powder coating material prepared by isolating the dimensionally stable particles of the powder coating suspension of claim 1, thereby forming a powder coating material that is stable against caking. 19. The powder coating material of claim 18, wherein the dimensionally stable particles are prepared by at least one of spray drying or freeze drying. 20. A process for preparing a powder coating suspension comprising (1) emulsifying at least one liquid component comprising at least one liquid starting product in an aqueous medium in the presence of at least one emulsifier whose aqueous solution at the critical micelle concentration (CMC) has a surface tension &gt;30 mN/m to give an aqueous emulsion of liquid particles and (2) cooling the emulsion to solidify said liquid component so that a suspension of dimensionally stable particles is formed; the emulsifier is selected from the group consisting of copolymers prepared by copolymerization in an aqueous medium of a) at least one olefinically unsaturated monomer and b) at least one olefinically unsaturated monomer different than the olefinically unsaturated monomer (a) and of the general formula I R 1R2C═CR3R4 (I) wherein the radicals R 1, R2, R3, and R4 are each independently of one another at least one hydrogen atom, substituted or unsubstituted alkyl, cycloalkyl, alkylcycloalkyl, cycloalkylalkyl, aryl, alkylaryl, cycloalkylaryl, arylalkyl or arylcycloalkyl radicals with the proviso that at least two of the variables R1, R2, R3, and R4 are substituted or unsubstituted aryl, arylalkyl or arylcycloalkyl radicals. 21. A process for preparing a powder coating material, comprising (1) emulsifying at least one liquid component comprising at least one liquid starting product in an aqueous medium in the presence of at least one emulsifier whose aqueous solution at the critical micelle concentration (CMC) has a surface tension &gt;30 mN/m to give an aqueous emulsion of liquid particles and (2) cooling the emulsion to solidify said liquid component so that a suspension of dimensionally stable particles is formed, and (3) isolating the dimensionally stable particles; the emulsifier is selected from the group consisting of copolymers prepared by copolymerization in an aqueous medium of a) at least one olefinically unsaturated monomer and b) at least one olefinically unsaturated monomer different than the olefinically unsaturated monomer (a) and of the general formula I R 1R2C═CR3R4 (I) wherein the radicals R 1, R2, R3, and R4 are each independently of one another at least one hydrogen atom, substituted or unsubstituted alkyl, cycloalkyl, alkylcycloalkyl, cycloalkylalkyl, aryl, alkylaryl, cycloalkylaryl, arylalkyl or arylcycloalkyl radicals with the proviso that at least two of the variables R1, R2, R3, and R4 are substituted or unsubstituted aryl, arylalkyl or arylcycloalkyl radicals, thereby forming a powder coating material that is stable against caking. | B01F001752 ¦ C08J000305 ¦ B05D000702 ¦ B05D000706 ¦ B05D000714 ¦ C08F001232 ¦ C09D000503 ¦ C09D000546 ¦ C09D012300 ¦ C09D020100 | 2015-06-23 FP EXPIRED DUE TO FAILURE TO PAY MAINTENANCE FEE - 2015-05-03 ¦ 2015-05-03 LAPS LAPSE FOR FAILURE TO PAY MAINTENANCE FEES - ¦ 2014-12-12 REMI MAINTENANCE FEE REMINDER MAILED ¦ 2003-10-30 AS ASSIGNMENT BASF COATINGS AKTIENGESELLSCHAFT, GERMANY ASSIGNMENT OF ASSIGNORS INTEREST;ASSIGNORS:BREMSER, WOLFGANG;JUNG, WERNER-ALFONS;STANG, MICHAEL;ANDOTHERS;SIGNING DATES FROM 20030820 TO 20030911;REEL/FRAME:015110/0101 ¦ 2003-10-30 AS ASSIGNMENT BASF COATINGS AKTIENGESELLSCHAFT, GERMANY ASSIGNMENT OF ASSIGNORS INTEREST;ASSIGNORS:BREMSER, WOLFGANG;JUNG, WERNER-ALFONS;STANG, MICHAEL;ANDOTHERS;REEL/FRAME:015110/0101;SIGNING DATES FROM 20030820 TO 20030911 | The use as emulsifiers, of copolymers of (a) olefinically unsaturated monomers and (b) poly-substituted ethylenes in which at least two of the substituents are aryl groups. | As (or for the production of) coating materials, adhesives and sealants, especially for painting, bonding and sealing car bodies and body parts, motor vehicles (inside and out), buildings (inside and out), doors, windows and furniture, and for industrial applications such as small parts, coils, containers, packaging, electrical components and white goods (claimed). | The use of these copolymers as emulsifiers enables the reliable and reproducible production of powder slurries and coating powders according to specification. These products comprise dimensionally stable particles and form hard, flexible coatings etc. with excellent optical properties, high abrasion resistance, very high light-, chemical-, water- and weather-resistance, very good reflow properties and excellent long-term adhesion to other layers etc.
US7948585B2 | 2011-05-24 | Inkjet ink for manufacturing color filter used for liquid crystal display, contains precipitated pigment fine particles of nanometer size dispersed in medium containing polymerizable monomer and/or polymerizable oligomer | Inkjet ink for color filter, color filter, methods of producing them, and liquid crystal display device using them | Fujifilm Corporation,Tokyo,JP | Ohtani, Shigeaki ¦ Maeda, Minoru | An inkjet ink contains precipitated pigment fine particles of nanometer size dispersed in medium containing polymerizable monomer and/or polymerizable oligomer. An INDEPENDENT CLAIM is included for manufacture of the inkjet ink. For manufacturing color filters for liquid crystal display (both claimed). Since the pigment fine particles of nanometer size are contained, the clogging of nozzle at the time of ink discharge is suppressed. Color filters are manufactured rapidly, efficiently and economically, using the inkjet ink. The color filter has high contrast and excellent color reproducibility. The generation of dry spots in the surface and generation of partial color difference in the color filter are suppressed. The liquid crystal display having high display quality even when used over a long period of time is manufactured. Preferred Composition: The precipitated pigment fine particles contain C.I.pigment R.254, C.I.pigment G.36, C.I.pigment Y.138 or C.I.pigment Y.150. Preferred Properties: The ink has viscosity of 5-25 mPa.second and surface tension of 15-40 mN/m at the time of injection. | An inkjet ink for color filter having fine pigment particles formed with a size in the order of nanometer dispersed in a medium containing a polymerizable monomer and/or a polymerizable oligomer, a color filter using the ink, methods of producing them, and a liquid crystal display device using them. La présente invention concerne une encre d'impression jet d'encre destinée à des filtres colorés qui est obtenue par dispersion de minces particules de pigment nanométriques déposées dans un milieu renfermant un monomère polymérisable et/ou un oligomère polymérisable. L'invention porte également sur un filtre employant une telle encre d'impression jet d'encre, un procédé de production d'une telle encre d'impression jet d'encre ou d'un tel filtre coloré et un affichage à cristaux liquides les employant. | JP200646009A ¦ WO2007JP53089A | 2006-02-22 ¦ 2007-02-20 | US7948585B2 ¦ CN101395499A ¦ JP04870447B2 ¦ JP2007225824A ¦ KR2008100203A ¦ US20100220268A1 ¦ WO2007097331A1 | WO2007097331A1 ¦ JP2007225824A ¦ KR2008100203A ¦ CN101395499A ¦ TW200736347A ¦ US20100220268A1 ¦ US7948585B2 ¦ JP04870447B2 | What is claimed is: 1. An inkjet ink for a color filter, comprising: an organic medium; fine pigment particles formed with a size on the order of a nanometer, said particles being dispersed in said organic medium; and a polymerizable monomer and/or a polymerizable oligomer in the organic medium, wherein said fine pigment particles are obtained by: providing a pigment solution of a pigment dissolved in a solvent that is a good solvent for said pigment; providing a solvent which is compatible with said good solvent but which is a poor solvent for said pigment; including a dispersing agent in the pigment solution and/or in said poor solvent prior to mixing them; and mixing the pigment solution with said poor solvent to form fine pigment particles having a size on the order of a nanometer. 2. The inkjet ink of claim 1, wherein the dispersing agent is a polymeric dispersing agent. 3. The inkjet ink of claim 1, wherein the dispersing agent is a compound of formula (I) A-N═N—X—Y Formula (I) wherein A is a component capable of forming an azo dye upon coupling with a diazonium compound, X is a single bond or a divalent connecting group selected from those of formulas (i) to (v) and Y is wherein a represents 1 or 2, Z is a group of the formula —(CH 2)b— in which b represents an integer of from 1 to 5, and the group —NR2 is —N(CnH2n+1)2 wherein n represents an integer of from 1 to 4, or the group —NR2 is a nitrogen-containing, 5- or 6-membered, saturated heterocyclic group. 4. The inkjet ink of claim 1, wherein the dispersing agent is a compound of formula (III) wherein: Q is a residue of an organic dye selected from anthraquinone-series dyes, azo-series dyes, phthalocyanine-series dyes, quinacridone-series dyes, dioxazine-series dyes, anthrapyrimidine-series dyes, anthanthrone-series dyes, indanthrone-series dyes, flavanthrone-series dyes, pyranthrone-series dyes, perynone-series dyes, perylene-series dyes, and thioindigo-series dyes; X 1 is —CONH—Y2—, —SO2NH—Y2—, or —CH2NHCOCH2NH—Y2—, wherein Y2 is an alkylene group or an arylene group, each of which may be substituted; Y 1 is —NH— or —O—; Z 1 is a hydroxyl group or a group represented by formula (IIIa) wherein Y 3 is —NH— or —O—, m is an integer of 1 to 6, and R11 and R12 each independently is a substituted or unsubstituted alkyl group, or R11 and R12 represent groups that bond together to form a heterocyclic group which contains a nitrogen atom; R 11 and R12 in formula (III) each independently is a substituted or unsubstituted alkyl group, or R11 and R12 represent groups that bond together to form a heterocyclic group which contains a nitrogen atom; m in formula (III) is an integer of 1 to 6; and n in formula (III) is an integer of 1 to 4. 5. The inkjet ink of claim 1, wherein the dispersing agent is a graft copolymer comprising (i) a polymerizable oligomer having an ethylenically unsaturated double bond at a terminal, (ii) a nitrogen-containing monomer having a nitrogen atom and an ethylenically unsaturated double bond, and (iii) a polymerizable monomer having an ether group, wherein said graft copolymer has a weight-average molecular weight in a range of from 3000 to 100,000. | G02F00011335 ¦ G02B000520 ¦ G02B000522 | 2014-10-29 FPAY FEE PAYMENT + ¦ 2008-08-21 AS ASSIGNMENT FUJIFILM CORPORATION, JAPAN ASSIGNMENT OF ASSIGNORS INTEREST;ASSIGNORS:OHTANI, SHIGEAKI;MAEDA, MINORU;REEL/FRAME:021425/0409 2008-08-11 | An inkjet ink contains precipitated pigment fine particles of nanometer size dispersed in medium containing polymerizable monomer and/or polymerizable oligomer. | For manufacturing color filters for liquid crystal display (both claimed). | Since the pigment fine particles of nanometer size are contained, the clogging of nozzle at the time of ink discharge is suppressed. Color filters are manufactured rapidly, efficiently and economically, using the inkjet ink. The color filter has high contrast and excellent color reproducibility. The generation of dry spots in the surface and generation of partial color difference in the color filter are suppressed. The liquid crystal display having high display quality even when used over a long period of time is manufactured.
US7939572B2 | 2011-05-10 | Aqueous dispersion of polymeric particles, useful in coating composition e.g. traffic paint, comprises two polymers having copolymerized ethylenically unsaturated monomers | Aqueous dispersion of polymeric particles | Rohm and Haas Company,Philadelphia,PA,US | Bardman, James Keith ¦ Blankenship, Robert Mitchell ¦ Friel, John Michael | Aqueous dispersion of polymeric particles (I) comprises: a first polymer (A) (5-80 wt.%) comprising at least one copolymerized ethylenically unsaturated monomer; and substantially encapsulating the first polymer with a second polymer (B) (20-95 wt.%) comprising at least one copolymerized ethylenically unsaturated monomer, where: (B) has a glass transition temperature of -40 to 30°C; and at least 90 wt.% of (B) is formed by polymerization at 5-65°C. INDEPENDENT CLAIMS are included for:a process for forming (I) comprises forming the first polymer and encapsulating the first polymer with (B);an aqueous coating composition comprising (I);a method for providing a coated substrate comprising; applying the aqueous coating composition to a substrate, and drying, or allowing to dry, the coating composition; anda coated substrate formed by the method. (I) is useful in coating composition such as a traffic paint or road-marking paint, which is useful for coating a substrate such as asphaltic or concrete (claimed). (I) has improved film integrity. Preferred Components: (A) comprises, when dry, at least one void. (B) is formed by redox polymerization at 5-65°C. | An aqueous dispersion of polymeric particles, the particles including: from 5% to 80% by weight, based on the weight of the polymeric particles, of a first polymer including at least one copolymerized ethylenically unsaturated monomer; and, substantially encapsulating the first polymer, from 20% to 95% by weight, based on the weight of the polymeric particles, of a second polymer including at least one copolymerized ethylenically unsaturated monomer, the second polymer having a Tg of from −40° C. to 30° C., wherein at least 90 weight % of the second polymer is formed by polymerization at a temperature of from 5° C. to 65° C. is provided. The invention also relates to a process for forming the aqueous dispersion of polymeric particles and an aqueous coating composition including the aqueous dispersion of polymer particles, a method for providing a coated substrate, and the coated substrate so provided. | US2004605892P | 2004-08-31 | US7939572B2 ¦ US20070255000A1 | US20070255000A1 ¦ US7939572B2 | What is claimed is: 1. An aqueous dispersion of polymeric particles, said particles comprising: from 5% to 80% by weight, based on the weight of said polymeric particles, of a first polymer comprising at least one copolymerized ethylenically unsaturated monomer and formed by polymerization at a temperature of 78° C. to 92° C.; and substantially encapsulating said first polymer, from 20% to 95% by weight, based on the weight of said polymeric particles, of a second polymer comprising at least one copolymerized ethylenically unsaturated monomer, said second polymer having Tg of from −40° C. to 30° C., wherein polymerization of the second polymer is begun at a temperature of from 5° C. to 40° C. and the temperature is allowed to rise during the reaction such that at least 90 weight % of said second polymer is formed by polymerization at a temperature of from 5° C. to 65° C. 2. The aqueous dispersion of polymeric particles of claim 1 wherein said first polymer comprises, when dry, at least one void. 3. The aqueous dispersion of polymeric particles of claim 1 or claim 2 wherein at least 90 weight % of said second polymer is formed by redox polymerization at a temperature of from 5° C. to 65° C. 4. An aqueous coating composition comprising said aqueous dispersion of polymeric particles of claim 1 or claim 2. 5. The aqueous dispersion of polymeric particles of claim 1 wherein the first polymer or the second polymer, independently contain 0.1% to 5%, by weight based on dry polymer weight, copolymerized multi-ethylenically unsaturated monomers. 6. The aqueous coating composition of claim 4 wherein the coating composition forms a dried paint film having a scrub resistance of greater than or equal to 1083 scrubs. 7. The aqueous coating composition of claim 4 wherein the coating composition forms a dried paint film having a dry density of less than or equal to 1.0194 g/cc. 8. The aqueous dispersion of polymeric particles of claim 1 wherein the polymeric particles are unimodal in particle size. 9. The aqueous dispersion of polymeric particles of claim 1 wherein the polymeric particles, when dry, provide a coating that exhibits improvement in at least one of film formation at temperatures lower than 30° C. or at volatile organic compound levels below 5% by weight based on the total weight of the aqueous coating composition; and film integrity, relative to a coating in which an aqueous dispersion of polymeric particles of the same composition wherein polymerization of the second polymer is not begun at a temperature of from 5° C. to 40° C. and the temperature is not allowed to rise during the reaction such that at least 90 weight % of said second polymer is formed by polymerization at a temperature of from 5° C. to 65° C. 10. The aqueous coating composition of claim 4 wherein the coating composition forms a dried paint film having a Kubelka-Munk scattering coefficient of greater than or equal to 0.63 at a dried film thickness of about 2 mil. 11. An aqueous dispersion of polymeric particles having a solids content greater than 30% by weight and containing less than 5% by weight volatile organic compounds, said particles comprising: from 10 to 33% by weight, based on the weight of said polymeric particles, of a first polymer comprising at least one copolymerized (meth)acrylic ester monomer and formed by polymerization at a temperature of 78° C. to 92° C.; and substantially encapsulating said first polymer, from 67 to 90% by weight, based on the weight of said polymeric particles, of a second polymer comprising at least one copolymerized (meth)acrylic ester monomer, said second polymer having Tg of from −40° C. to 30° C., wherein polymerization of the second polymer is begun at a temperature of from 5° C. to 40° C. and the temperature is allowed to rise during the reaction such that at least 90 weight % of said second polymer is formed by polymerization at a temperature of from 5° C. to 65° C., and wherein the polymeric particles of the aqueous dispersion have an average particle diameter of 70 to 600 nanometers. 12. The aqueous dispersion of polymeric particles of claim 11 wherein the polymerization of the second polymer is begun at a temperature of from 15° C. to 30° C. 13. The aqueous dispersion of polymeric particles of claim 11 wherein the first polymer particles include, when dry, at least one void. 14. An aqueous dispersion of polymeric particles, said particles consisting of: a core polymer; from 5% to 80% by weight, based on the weight of said polymeric particles, of a first polymer comprising at least one copolymerized ethylenically unsaturated monomer and formed by polymerization at a temperature of 78° C. to 92° C.; and substantially encapsulating said first polymer, from 20% to 95% by weight, based on the weight of said polymeric particles, of a second polymer comprising at least one copolymerized ethylenically unsaturated monomer, said second polymer having Tg of from −40° C. to 30° C., wherein polymerization of the second polymer is begun at a temperature of from 5° C. to 40° C. and the temperature is allowed to rise during the reaction such that at least 90 weight % of said second polymer is formed by polymerization at a temperature of from 5° C. to 65° C. | C08F000216 | 2014-10-15 FPAY FEE PAYMENT + ¦ 2011-03-31 AS ASSIGNMENT ROHM AND HAAS COMPANY, PENNSYLVANIA ASSIGNMENT OF ASSIGNORS INTEREST;ASSIGNORS:BARDMAN, JAMES KEITH;BLANKENSHIP, ROBERT MITCHELL;FRIEL,JOHN MICHAEL;SIGNING DATES FROM 20041202 TO 20041203;REEL/FRAME:026054/0390 | Aqueous dispersion of polymeric particles (I) comprises: a first polymer (A) (5-80 wt.%) comprising at least one copolymerized ethylenically unsaturated monomer; and substantially encapsulating the first polymer with a second polymer (B) (20-95 wt.%) comprising at least one copolymerized ethylenically unsaturated monomer, where: (B) has a glass transition temperature of -40 to 30°C; and at least 90 wt.% of (B) is formed by polymerization at 5-65°C. | (I) is useful in coating composition such as a traffic paint or road-marking paint, which is useful for coating a substrate such as asphaltic or concrete (claimed). | (I) has improved film integrity.
US7901867B2 | 2011-03-08 | Sulfonium salt compound used for e.g. radiation-sensitive composition for coating(s) to make coated substrate useful in production of relief images, surface-coating compositions, powder coating compositions and printing inks is new | Sulphonium salt initiators | BASF SE,Ludwigshafen,DE | Wolf, Jean-Pierre ¦ Latika, Attila ¦ Birbaum, Jean-Luc ¦ Ilg, Stephan ¦ Hayoz, Pascal | A sulfonium salt compound is new. A sulfonium salt compound of formulae (I), (II), (III), and (IV), is new.RH, 1-20C alkyl, 2-20C alkyl interrupted by one or more O, -L-X-R 2 , or -L-R 2 ;R 1R or a compound of formula (Ia);R 2monovalent sensitizer or photoinitiator moiety;Ar 1 ,Ar 2Ph substituted by 1-20C alkyl(s), halo, OR 3 , or COOR 1 ; optionally substituted naphthyl, optionally substituted anthryl, optionally substituted phenanthryl, or biphenylyl optionally substituted by 1-20C alkyl(s), OH, or OR 3 ; or -Ar 4 -A-Ar 3 or a compound of formula (Ib);Ar 3optionally substituted Ph, optionally substituted naphthyl, optionally substituted anthryl, optionally substituted phenanthryl, or biphenylyl optionally substituted by 1-20C alkyl(s), OR 3 , 2-12C alkanoyl, or benzoyl;Ar 4phenylene, naphthylene, anthrylene, or phenanthrylene;Adirect bond, S, O, or 1-20C alkylene;XCO, C(O)O, OC(O), O, S, or NR 3 ;L1-20C alkylene or 2-20C alkylene interrupted by one or more O;R 31-20C alkyl or 1-20C hydroxyalkyl; or 1-20C alkyl substituted by O(CO)R 13 ;ZS, CO, or NR 3 ;Z 1a direct bond, CH 2 , O, or S;R 4 ,R 11H, halo, 1-8C alkyl, 1-8C alkoxy, or Ph;R 131-20C alkyl; andYanion.INDEPENDENT CLAIMS are also included for:a radiation-sensitive composition comprising (a1) a cationically or acid-catalytically polymerizable or crosslinkable compound or (a2) a compound that increases its solubility in a developer under the action of acid; and a sulfonium salt compound(s) of (I), (II), (III), or (IV);use of (I), (II), (III), or (IV) as photolatent acid donor in the polymerization or crosslinking of cationically or acid-catalytically polymerizable or crosslinkable compounds or to increase the solubility of compounds that increase their solubility in a developer under the action of acid;a method of photopolymerization or crosslinking of cationically or acid-catalytically polymerizable or crosslinkable compounds under the action of electromagnetic radiation or an electron beam, in which sulfonium salt compound of (I), (II), (III), or (IV) is used as photolatent acid donor;a coated substrate that is coated on a surface(s) with a radiation-sensitive composition;a method for production of relief images, where the radiation-sensitive composition is applied to a substrate and is then exposed image-wise; anda photoresist comprising a sulfonium salt compound of (I), (II), (III), or (IV) as radiation-sensitive acid donor. The sulfonium salt compound is used for a radiation-sensitive composition for coating on a surface(s) to make a coated substrate useful in the production of relief images. It is used as photolatent acid donor in the polymerization or crosslinking of cationically or acid-catalytically polymerizable or crosslinkable compounds under the action of electromagnetic radiation or an electron beam, or to increase the solubility of compounds that increase their solubility in a developer under the action of acid. It is used as radiation-sensitive acid donor for a photoresist, and in the manufacture of surface-coating compositions, powder coating compositions, printing inks, printing plates, dental compounds, stereolithography resins, adhesives, anti-adhesive coatings, color filters, resist materials, or image-recording materials. It is used in the manufacture of scratch-resistant coatings, stain-resistant coatings, antifog coatings, anticorrosion coatings, printing inks, non impact printing inks, ink jet printing inks, printing plates, dental compounds, composites for dental, composites, stereolithography resins, adhesives, anti-adhesive coatings, conformal coatings, optical fiber coatings, color filters, resist materials or image-recording materials, and holography resins (claimed). The radiation-sensitive composition is used in molding, glass fiber-reinforced and carbon fiber-reinforced composites, and inner and outer layers of printed circuit boards. It is used for adhesive bonding (DVD bonding) and in the manufacture of DVD, as radiation-curable laminating adhesive for flexible packaging, as optical adhesives, and as pressure-sensitive adhesives. The sulfonium salt compound excels at a good reactivity in combination with low yellowing and good solubility in the photocurable formulation; and does not release benzene. Preferred Composition: The radiation-sensitive composition comprises additional additives and/or sensitizer compounds and optionally further photoinitiators.Preparation (Disclosed): The sulfonium salt compound can be prepared by converting dithiobisbenzoic acid to its di-ester by acid-catalyzed (e.g. with sulfuric acid) esterification with an alcohol e.g. methanol, ethanol, or isopropanol; or by known methods, especially by condensation of diaryl sulfoxides possessing an ester group in the ortho position of one of the aryl groups with an aromatic or heterocyclic compound in a strongly acidic medium, followed my metathesis with a salt of the desired anion.Preferred Compound: (a1) is cycloaliphatic epoxy compounds, glycidyl ethers, oxetane compounds, vinyl ethers, acid-crosslinkable melamine resins, acid-crosslinkable hydroxymethylene compounds, or acid-crosslinkable alkoxymethylene compounds.Preferred Compound: (a2) is cycloaliphatic copolymer, 4-hydroxy-phenyl-group-containing copolymer, maleic acid anhydride-containing copolymer, or acrylic acid-, acrylic acid ester-, or methacrylic acid ester-containing copolymer, provided that the copolymers carry functional groups that increase the solubility of the polymer in an alkaline developer after reaction with an acid. | Compounds of the formula (I), (II), (III), (IV) and wherein, R is hydrogen, C1-C20alkyl; C2-C20alkyl interrupted by one or more O; is -L-X—R2 or -L-R2; R1 has for example one of the meanings as given for R; R2 is a monovalent sensitizer or photoinitiator moiety; Ar1 and Ar2 for example independently of one another are phenyl substituted by C1-C20alkyl, halogen or OR3; or are unsubstituted naphthyl, anthryl, phenanthryl or biphenylyl; or are naphthyl, anthryl, phenanthryl or biphenylyl substituted by C1-C20alkyl, OH or OR3; or are —Ar4-A-Ar3; Ar3 is unsubstituted phenyl naphthyl, anthryl, phenanthryl or biphenylyl; or is phenyl, naphthyl, anthryl, phenanthryl or biphenylyl substituted by C1-C20alkyl, OR3 or benzoyl; Ar4 is phenylene, naphthylene, anthrylene or phenanthrylene; A is a direct bond, S, O or C1-C20alkylene; X is CO, C(O)O, OC(O), O, S or NR3; L is C1-C20alkylene or C2-C20alkylene interrupted by one or more O; R3 is C1-C20alkyl or C1-C20hydroxyalkyl; and Y is an anion, are suitable as photolatent acid generators. La présente invention concerne des composés répondant à la formule (I), (II) ou (III) et dans lesquelles, R représente un atome d'hydrogène, un groupe alkyle en C<SUB>1</SUB> à C<SUB>20</SUB> ; un groupe alkyle en C<SUB>2</SUB> à C<SUB>20</SUB> interrompu par un ou plusieurs O ; représente -L-X-R<SUB>2</SUB> ou -L-R<SUB>2</SUB> ; R<SUB>1</SUB> a, par exemple, une des significations données pour R ; R<SUB>2</SUB> représente un fragment monovalent sensibilisateur ou photoinitiateur ; Ar<SUB>1</SUB> et Ar<SUB>2</SUB> représentent, par exemple, indépendamment l'un de l'autre, un groupe phényle substitué par un groupe alkyle en C<SUB>1</SUB> à C<SUB>20</SUB>, un atome d'halogène ou OR<SUB>3</SUB> ; ou représentent un groupe naphtyle, anthryle, phénanthryle ou biphénylyle non substitué ; ou représentent un groupe naphtyle, anthryle, phénanthryle ou biphénylyle substitué par un groupe alkyle en C<SUB>1</SUB> à C<SUB>20</SUB>, OH ou OR<SUB>3</SUB> ; ou représentent -Ar<SUB>4</SUB>-A-Ar<SUB>3</SUB> ; Ar<SUB>3</SUB> représente un groupe phényle, naphtyle, anthryle, phénanthryle ou biphénylyle non substitué ; ou représente un groupe phényle, naphtyle, anthryle, phénanthryle ou biphénylyle substitué par un groupe alkyle en C<SUB>1</SUB> à C<SUB>20</SUB>, OR<SUB>3</SUB>, benzoyle ; Ar<SUB>4</SUB> représente un groupe phénylène, naphtylène, anthrylène ou phénanthrylène ; A représente une liaison simple, S, O ou un groupe alkylène en C<SUB>1</SUB> à C<SUB>20</SUB> ; X représente CO, C(O)O, OC(O), O, S ou NR<SUB>3</SUB> ; L représente un groupe alkylène en C<SUB>1</SUB> à C<SUB>20</SUB> ou alkylène en C<SUB>2</SUB> à C<SUB>20</SUB> interrompu par un ou plusieurs O ; R<SUB>3</SUB> représente un groupe alkyle en C<SUB>1</SUB> à C<SUB>20</SUB> ou hydroxyalkyle en C<SUB>1</SUB> à C<SUB>20</SUB> ; et Y représente un anion, qui sont appropriés en tant que générateurs d'acides dépendant de la lumière. La présente invention concerne des composés répondant à la formule (I), (II) ou (III) et dans lesquelles, R représente un atome d’ hydrogène, un groupe alkyle en C 1 à C20 ; un groupe alkyle en C2 à C20 interrompu par un ou plusieurs O ; représente-L-X-R2 ou-L-R2 ; R1 a, par exemple, une des significations données pour R ; R2 représente un fragment monovalent sensibilisateur ou photoinitiateur ; Ar1 et Ar2 représentent, par exemple, indépendamment l'un de l’autre, un groupe phényle substitué par un groupe alkyle en C1 à C20, un atome d’ halogène ou OR3 ; ou représentent un groupe naphtyle, anthryle, phénanthryle ou biphénylyle non substitué ; ou représentent un groupe naphtyle, anthryle, phénanthryle ou biphénylyle substitué par un groupe alkyle en C1 à C20, OH ou OR3 ; ou représentent-Ar4-A-Ar3 ; Ar3 représente un groupe phényle, naphtyle, anthryle, phénanthryle ou biphénylyle non substitué ; ou représente un groupe phényle, naphtyle, anthryle, phénanthryle ou biphénylyle substitué par un groupe alkyle en C 1 à C20, OR3, benzoyle ; Ar4 représente un groupe phénylène, naphtylène, anthrylène ou phénanthrylène ; A représente une liaison simple, S, O ou un groupe alkylène en C 1 à C20 ; X représente CO, C(O)O, OC(O), O, S ou NR 3 ; L représente un groupe alkylène en C1 à C 20 ou alkylène en C2 à C20 interrompu par un ou plusieurs O ; R3 représente un groupe alkyle en C 1 à C20 ou hydroxyalkyle en C1 à C 20 ; et Y représente un anion, qui sont appropriés en tant que générateurs d’acides dépendant de la lumière. | EP2005105991A ¦ WO2006EP63378A | 2005-07-01 ¦ 2006-06-21 | US7901867B2 ¦ AT473209T ¦ CN101213169A ¦ DE602006015319D1 ¦ EP1902019A1 ¦ EP1902019B1 ¦ JP05081151B2 ¦ JP2009501148A ¦ KR1334046B1 ¦ KR2008030082A ¦ US20090208872A1 ¦ WO2007003507A1 | WO2007003507A1 ¦ EP1902019A1 ¦ CN101213169A ¦ IN200800010P4 ¦ KR2008030082A ¦ JP2009501148A ¦ TW200710074A ¦ US20090208872A1 ¦ EP1902019B1 ¦ DE602006015319D1 ¦ US7901867B2 ¦ JP05081151B2 ¦ KR1334046B1 ¦ IN268745B | What is claimed is: 1. A compound of the formula I, II, III or IV wherein R is hydrogen, C 1-C20alkyl; C2-C20alkyl interrupted by one or more O; -L-X-R2 or -L-R2; R 1 has one of the meanings as given for R or is R 2 is a monovalent sensitizer or photoinitiator moiety; Ar 1 and Ar2 independently of one another are phenyl substituted by one or more C1-C20alkyl, halogen, OR3 or COOR1; or are unsubstituted naphthyl, anthryl, phenanthryl or biphenylyl; or are naphthyl, anthryl, phenanthryl or biphenylyl substituted by one or more C 1-C20alkyl or OR3; or are -Ar 4-A-Ar3 or Ar 3 is unsubstituted phenyl, naphthyl, anthryl, phenanthryl or biphenylyl; or is phenyl, naphthyl, anthryl, phenanthryl or biphenylyl substituted by one or more C 1-C20alkyl, OR3, C2-C12alkanoyl or benzoyl; Ar 4 is phenylene, naphthylene, anthrylene or phenanthrylene; A is a direct bond, S, O or C 1-C20alkylene; X is CO, C(O)O, OC(O), O, S or NR 3; L is C 1-C20alkylene or C2-C20alkylene interrupted by one or more O; R 3 is C1-C20alkyl or C1-C20hydroxyalkyl; or is C1-C20alkyl substituted by O(CO)R13; Z is S, CO or NR 3; Z 1 is a direct bond, CH2, O or S; R 4 and R11 independently of one another are hydrogen, halogen, C1-C8alkyl, C1-C8alkoxy or phenyl; R 13 is C1-C20alkyl; and Y is an anion. 2. A compound of the formula I, II, III or IV, according to claim 1, wherein Y is a halogenide, hydrogenosulfate, trifluoroacetate, or a non-nucleophilic anion, selected from the group (BF 4)−, (SbF6)−, (PF6)−, (B(C6F5)4), C1-C20alkylsulfonate, C1-C20haloalkylsulfonate, unsubstituted C6-C10arylsulfonate, camphorsulfonate, C1-C20-perfluoroalkylsulfonylmethide, C1-C20-perfluoroalkylsulfonylimide, and C6-C10arylsulfonate substituted by halogen, NO2, C1-C12alkyl, C1-C12haloalkyl, C1-C12alkoxy, phenylsulfonyloxy, C1-C4alkylphenylsulfonyloxy or by COOR100; wherein R100 is C1-C20alkyl, phenyl, benzyl; or phenyl mono- or poly-substituted by C1-C12alkyl, C1-C12alkoxy or by halogen. 3. A compound of the formula I, II, III or IV, according to claim 1, wherein R 2 denotes a group (a), (b), (c) or (d) R 4 is hydrogen, C1-C4alkyl or C1-C4alkoxy; R 5 and R6 independently of one another are C1-C20alkyl, C2-C20alkenyl, phenylalkyl, alkyl-phenylalkyl, or R5 and R6 together with the C-atom to which they are attached form a ring; R 9, R10, R11 and R12 independently of one another are hydrogen, halogen, C1-C8alkyl or phenyl, or R9 and R10 together are methylene or S. 4. A compound of the formula I or II, according to claim 1, wherein R is C 1-C20alkyl; R 1 is hydrogen, C1-C20alkyl; C2-C20alkyl interrupted by one or more O; -L-X—R2; or is R 2 is a group (a) or (c) Ar 1 is phenyl substituted by one or more OR3; or is biphenylyl or —Ar4-A-Ar3; Ar 2 is phenyl substituted by one or more C1-C20alkyl; or is biphenylyl; —Ar4-A-Ar3 or Ar 3 is unsubstituted phenyl; or is phenyl, substituted by acetyl or benzoyl; Ar 4 is phenylene; A is S or O; X is O; L is C 1-C20alkylene or C2-C20alkylene interrupted by one or more O; R 3 is C1-C20alkyl or C1-C20hydroxyalkyl; or is C1-C20alkyl substituted by O(CO)R13; R 4 and R11 are hydrogen; R 13 is C1-C20alkyl; Z is NR 3; Z 1 is a direct bond; Y is PF 6 or C2-C20haloalkylsulfonate. 5. A radiation-sensitive composition comprising (a1) a cationically or acid-catalytically polymerisable or crosslinkable compound or (a2) a compound that increases its solubility in a developer under the action of acid; and (b) at least one compound of the formula I, II, III or IV according to claim 1. 6. A radiation-sensitive composition according to claim 5, wherein component (a1) is at least one compound selected from the group of cycloaliphatic epoxy compounds, glycidyl ethers, oxetane compounds, vinyl ethers, acid-crosslinkable melamine resins, acid-crosslinkable hydroxymethylene compounds and acid-crosslinkable alkoxymethylene compounds. 7. A radiation-sensitive composition according to claim 5, wherein component (a2) is at least one compound selected from the group of cycloaliphatic copolymers, 4-hydroxy-phenyl-group-containing copolymers, maleic acid anhydride-containing copolymers and acrylic acid-, acrylic acid ester- and methacrylic acid ester-containing copolymers, with the proviso that the copolymers carry functional groups that increase the solubility of the polymer in an alkaline developer after reaction with an acid. 8. A radiation-sensitive composition according to claim 5, additionally to components (a1) or (a2) and (b), comprising additional additives (c) and/or sensitiser compounds (d) and optionally further photoinitiators (e). 9. A method for the photopolymerisation or crosslinking of cationically or acid-catalytically polymerisable or crosslinkable compounds under the action of electromagnetic radiation or an electron beam, in which method a compound of formula I, II, III or IV according to claim 1 releases an acid upon radiation. 10. A coated substrate that is coated on at least one surface with a composition according to claim 5. 11. A method for the production of relief images, wherein a composition according to claim 5 is applied to a substrate and is then exposed image-wise. 12. A photoresist comprising a compound of formula I, II, III or IV according to claim 1 as radiation-sensitive acid donor. 13. Method according to claim 9 for the manufacture of surface-coating compositions, scratch-resistant coatings, stain-resistant coatings, antifog coatings, anticorrosion coatings, powder coating compositions, printing inks, non impact printing inks, ink jet printing inks, printing plates, dental compounds, composites for dental, composites, stereolithography resins, adhesives, anti-adhesive coatings, conformal coatings, optical fiber coatings, colour filters, resist materials or image-recording materials, holography resins. | G03F0007004 ¦ C07C038112 ¦ G03F000730 | 2011-01-24 AS ASSIGNMENT BASF SE, GERMANY ASSIGNMENT OF ASSIGNORS INTEREST;ASSIGNOR:CIBA CORPORATION;REEL/FRAME:025686/0801 2009-06-30 ¦ 2011-01-24 AS ASSIGNMENT CIBA CORPORATION, NEW YORK CHANGE OF NAME;ASSIGNOR:CIBA SPECIALITY CHEMICAL CORPORATION;REEL/FRAME:025686/0857 2007-11-01 ¦ 2009-06-01 AS ASSIGNMENT CIBA SPECIALTY CHEMICALS CORP., NEW YORK ASSIGNMENT OF ASSIGNORS INTEREST;ASSIGNORS:WOLF, JEAN-PIERRE;LATIKA, ATTILA;BIRBAUM, JEAN-LUC;AND OTHERS;REEL/FRAME:022767/0932;SIGNING DATES FROM 20071019 TO 20071026 ¦ 2009-06-01 AS ASSIGNMENT CIBA SPECIALTY CHEMICALS CORP., NEW YORK ASSIGNMENT OF ASSIGNORS INTEREST;ASSIGNORS:WOLF, JEAN-PIERRE;LATIKA, ATTILA;BIRBAUM, JEAN-LUC;AND OTHERS;SIGNING DATES FROM 20071019 TO 20071026;REEL/FRAME:022767/0932 | A sulfonium salt compound is new. | The sulfonium salt compound is used for a radiation-sensitive composition for coating on a surface(s) to make a coated substrate useful in the production of relief images. It is used as photolatent acid donor in the polymerization or crosslinking of cationically or acid-catalytically polymerizable or crosslinkable compounds under the action of electromagnetic radiation or an electron beam, or to increase the solubility of compounds that increase their solubility in a developer under the action of acid. It is used as radiation-sensitive acid donor for a photoresist, and in the manufacture of surface-coating compositions, powder coating compositions, printing inks, printing plates, dental compounds, stereolithography resins, adhesives, anti-adhesive coatings, color filters, resist materials, or image-recording materials. It is used in the manufacture of scratch-resistant coatings, stain-resistant coatings, antifog coatings, anticorrosion coatings, printing inks, non impact printing inks, ink jet printing inks, printing plates, dental compounds, composites for dental, composites, stereolithography resins, adhesives, anti-adhesive coatings, conformal coatings, optical fiber coatings, color filters, resist materials or image-recording materials, and holography resins (claimed). The radiation-sensitive composition is used in molding, glass fiber-reinforced and carbon fiber-reinforced composites, and inner and outer layers of printed circuit boards. It is used for adhesive bonding (DVD bonding) and in the manufacture of DVD, as radiation-curable laminating adhesive for flexible packaging, as optical adhesives, and as pressure-sensitive adhesives. | The sulfonium salt compound excels at a good reactivity in combination with low yellowing and good solubility in the photocurable formulation; and does not release benzene.
US7902282B2 | 2011-03-08 | Adhesive used for near infrared rays absorption filter, contains near infrared rays absorbing pigment having preset absorption intensity in maximum absorption wavelength at preset conditions | Pressure-sensitive adhesive containing near infrared absorbing coloring matter | API Corporation,Osaka-shi,JP | Sato, Wataru ¦ Okamoto, Kumiko ¦ Saito, Yasuyo ¦ Kawashima, Masahiro ¦ Kaneda, Takeshi | An adhesive contains near infrared rays absorbing pigment. The absorption intensity of near infrared rays absorbing pigment at the maximum absorption wavelength after light fastness test is 50% or more with respect to absorption intensity before light fastness test. The light fastness test is carried out by forming a layer having thickness of 25±5 μm from the adhesive and exposing to a light of an irradiance of 64.5 W/m 2 at a wavelength of 300-400 nm for 160 hours. INDEPENDENT CLAIMS are included for the following:near infrared rays absorbing pigment of formula (4);near infrared rays absorbing pigment of formula (5);near infrared rays absorbing pigment of formula (6);near infrared rays absorption filter; andfront surface filter for plasma display.Ra3-6C alkyl;Rb1-6C alkoxy or 1-5C alkyl, and is same as ORa when Rb is branch chained alkoxy group;RcH or 1-5C alkyl, or alkyl, alkoxy, substituted amino or benzene ring optionally having substituent containing halogen atom, or alkyl, alkoxy, substituted amino or phenyl thio group optionally having substituent containing halogen atom;R 5 ,R 6H, optionally substituted hydrocarbon, optionally substituted carbonyl, cyano or halogen;R 7 -R 12optionally substituted alkyl or optionally substituted aryl, R 9 and R 12 , and R 10 and R 11 are optionally bonded through a coupling group;andM 4metal atom having planar tetradentate ligand. For near infrared rays absorption filter used as front surface filter for plasma display (both claimed), and for heat ray blocking film, sun glasses, safety goggles and remote control light receiver. The adhesive has excellent light resistance, heat resistance and moist-and-heat resistance without deterioration of pigment by mixing with adhesive, and enables to provide filter easily and economically. The filter has favorable light transmittance. Preferred Component: The adhesive contains near infrared rays absorbing pigment of formulae (1-3).X,Yoxygen atom, sulfur atom or nitrogen atom optionally having substituent of formula (A);R,R 1 -R 4univalent substituent having 3 or more atoms chosen from carbon, sulfur, oxygen, nitrogen and silicon atom, and substituent (A) optionally forms condensed ring;R'univalent substituents and optionally bond together to form condensed ring;n'0-4 or 0-10;R x ,R yunivalent substituent, R x and R y bond together through a coupling group;M,M 2 ,M 3metal atom;Zoxygen atom, sulfur atom or nitrogen atom optionally having substituent, and adjacent groups optionally bond through a coupling group to form condensed ring or aromatic ring optionally having arbitrary substituents;andX 1 ,X 2univalent group having 4 or more atoms chosen from carbon, oxygen, nitrogen and sulfur atom, X 1 and X 2 optionally bond together through a coupling group to form aromatic ring optionally having arbitrary substituents.When X is oxygen atom or sulfur atom, R x is group of formula (A). When substituent (A) is monocyclic, n' is 0-4. When substituent (A) is condensed ring, n' is 0-10.Preferred Composition: The adhesive further contains an acrylic type polymer and a visible light absorbing pigment. The graph shows the measurement result of spectral transmission spectrum of near infrared rays absorbing pigment before and after light fastness test. (Drawing includes non-English language text) | A pressure-sensitive adhesive containing a near infrared absorbing dye having excellent shielding function for near infrared rays and excellent in durability is provided. In a light resistance test, a layer of the pressure-sensitive adhesive having a thickness of 25±5 μm has an absorption intensity at the maximum absorption wavelength of the near infrared absorbing dye after a light resistance test of 50% or more of the absorption intensity before the test in which light with an irradiance of 64.5 W/m2 at a wavelength of 300 to 400 nm is irradiated on the layer for 160 hours. La présente invention concerne un adhésif sensible à la pression contenant une matière colorante absorbant les pré-infrarouges présentant une fonction de protection contre les rayons pré-infrarouges et une durabilité excellentes. Cet adhésif sensible à la pression contenant une matière colorante absorbant les pré-infrarouges est caractérisé en ce que, dans un test de solidité à la lumière dans lequel une couche présentant une épaisseur de 25 ± 5 µm est formée à partir de l'adhésif sensible à la pression et est exposée à une lumière d'éclairement énergétique de 64,5 W/m<SUP>2</SUP> à une longueur d'onde de 300 à 400 nm pendant 160 h, l'intensité d'absorption de la matière colorante absorbant les pré-infrarouges à la longueur d'onde maximale d'absorption après le test de solidité à la lumière n'est pas inférieure à 50 % par rapport à l'intensité d'absorption avant le test. La présente invention concerne un adhésif sensible à la pression contenant une matière colorante absorbant les pré-infrarouges présentant une fonction de protection contre les rayons pré-infrarouges et une durabilité excellentes. Cet adhésif sensible à la pression contenant une matière colorante absorbant les pré-infrarouges est caractérisé en ce que, dans un test de solidité à la lumière dans lequel une couche présentant une épaisseur de 25 ± 5 µm est formée à partir de l’adhésif sensible à la pression et est exposée à une lumière d’éclairement énergétique de 64,5 W/m 2 à une longueur d’onde de 300 à 400 nm pendant 160 h, l’intensité d’absorption de la matière colorante absorbant les pré-infrarouges à la longueur d’onde maximale d’absorption après le test de solidité à la lumière n'est pas inférieure à 50 % par rapport à l'intensité d’absorption avant le test. | JP2005133342A ¦ WO2006JP309049A | 2005-04-28 ¦ 2006-04-28 | US7902282B2 ¦ CN101163771A ¦ CN101163771B ¦ EP1876212A1 ¦ EP1876212A4 ¦ JP05063345B2 ¦ KR1011964B1 ¦ KR2008011158A ¦ US20090029135A1 ¦ US20110082246A1 ¦ WO2006118277A1 | WO2006118277A1 ¦ EP1876212A1 ¦ CN101163771A ¦ KR2008011158A ¦ JP2007514851X ¦ US20090029135A1 ¦ KR1011964B1 ¦ US7902282B2 ¦ US20110082246A1 ¦ CN101163771B ¦ JP05063345B2 | The invention claimed is: 1. A pressure-sensitive adhesive comprising a near infrared absorbing dye of formula (9): wherein Me is a methyl group and Ph is a phenyl group, and wherein in a light resistance test, an absorption intensity at a maximum absorption wavelength of the near infrared absorbing dye (9) in a layer of the pressure-sensitive adhesive having a thickness of 25±5 μm is 50% or more of the absorption intensity before the test in which the layer of the pressure sensitive adhesive is irradiated with light having an irradiance of 64.5 W/m 2 at a wavelength of 300 to 400 nm for 160 hours. 2. A pressure-sensitive adhesive comprising a near infrared absorbing dye of formula (10): wherein Me is a methyl group, and wherein in a light resistance test, an absorption intensity at a maximum absorption wavelength of the near infrared absorbing dye (9) in a layer of the pressure-sensitive adhesive having a thickness of 25±5 μm is 50% or more of the absorption intensity before the test in which the layer of the pressure sensitive adhesive is irradiated with light having an irradiance of 64.5 W/m 2 at a wavelength of 300 to 400 nm for 160 hours. | C08K000500 ¦ C07F001500 | 2007-10-18 AS ASSIGNMENT API CORPORATION, JAPAN ASSIGNMENT OF ASSIGNORS INTEREST;ASSIGNORS:SATO, WATARU;OKAMOTO, KUMIKO;SAITO, YASUYO;AND OTHERS;SIGNING DATES FROM 20070827 TO 20070905;REEL/FRAME:019982/0980 ¦ 2007-10-18 AS ASSIGNMENT API CORPORATION, JAPAN ASSIGNMENT OF ASSIGNORS INTEREST;ASSIGNORS:SATO, WATARU;OKAMOTO, KUMIKO;SAITO, YASUYO;AND OTHERS;REEL/FRAME:019982/0980;SIGNING DATES FROM 20070827 TO 20070905 | An adhesive contains near infrared rays absorbing pigment. The absorption intensity of near infrared rays absorbing pigment at the maximum absorption wavelength after light fastness test is 50% or more with respect to absorption intensity before light fastness test. The light fastness test is carried out by forming a layer having thickness of 25±5 μm from the adhesive and exposing to a light of an irradiance of 64.5 W/m 2 at a wavelength of 300-400 nm for 160 hours. | For near infrared rays absorption filter used as front surface filter for plasma display (both claimed), and for heat ray blocking film, sun glasses, safety goggles and remote control light receiver. | The adhesive has excellent light resistance, heat resistance and moist-and-heat resistance without deterioration of pigment by mixing with adhesive, and enables to provide filter easily and economically. The filter has favorable light transmittance.
US7894023B2 | 2011-02-22 | Manufacture of pigment fine particles for color pigment dispersion composition, involves mixing pigment solution obtained by dissolving pigment having anthraquinone structure in good solvent, with specific solvent | Method of producing fine particles of anthraquinone structure-containing pigment, fine particles of anthraquinone structure-containing pigment produced thereby, colored pigment dispersion composition therewith, colored photosensitive resin composition therewith and photosensitive resin transfer material therewith, and color filter and liquid crystal display device using the same | Fujifilm Corporation,Tokyo,JP | Ando, Takeshi ¦ Kodama, Tomohiro | A pigment solution obtained by dissolving a pigment having anthraquinone structure in a good solvent, is mixed with a solvent having compatibility with the good solvent and which is a poor solvent with the pigment. Thus, pigment fine particles having anthraquinone structure, as nano-sized pigment fine particles are obtained. For manufacture of pigment fine particles for manufacture of color pigment dispersion composition for colored photosensitive resin composition used for photosensitive resin transfer material for forming color filter of liquid crystal display (all claimed). The method provides pigment fine particles having sharp particle size distribution. Preferred Composition: The good solvent is sulfoxide group solvent and/or amide group solvent.Preferred Properties: The pigment fine particles have number average particle size of 5-80 nm and ratio of volume average particle diameter and number average particle size of 1-1.4.Preferred Composition: The good solvent contains a pigment dispersant having graft copolymer containing nitrogen atom and ether group. The pigment dispersant contains at least one type of nitrogen-containing compound of formula A-N=N-X-Y (I), preferably triazine compound of formula (III).Acomponent which can form azo dye with X-Y;Xsingle bond or bivalent coupling groups of formulae (i-v);Ygroup of formula (II);Zlower alkylene;-NR 25 or 6-membered saturated heterocyclic ring containing nitrogen atom or lower alkyl amino group;a1 or 2;Qorganic dye residue chosen from thio indigo type pigment, anthraquinone pigment, azo pigment, phthalocyanine pigment, quinacridone-type pigment, dioxazine type pigment, anthrapyrimidine type, anthanthrone type pigment, indanthrone type pigment, flavanthrone type pigment, pyranthrone type pigment, perinone type pigment and perylene type pigment;X 1-CONH-Y 2 -, -SO 2 NH-Y 2 or -CH 2 NHCOCH 2 NH-Y 2 ;Y 2optionally substituted arylene or alkylene;R 11 ,R 12(un)substituted alkyl, and R 11 and R 12 are optionally combined to form heterocyclic ring having at least nitrogen atom;Y 1-NH- or -O-;Z 1hydroxyl or group of formula (IIIa);m11-6;n11-4; andY 3-NH- or -O-. | A method of producing fine particles of an anthraquinone structure-containing pigment, including mixing a solution of an anthraquinone structure-containing pigment dissolved in a good solvent with a solvent that is compatible with the good solvent but is a poor solvent for the pigment, to form fine particles of nanometer-sized anthraquinone structure-containing pigments; fine particles of an anthraquinone structure-containing pigment produced by the same; a colored pigment dispersion composition, colored photosensitive resin composition and photosensitive resin transfer material each having the same; and a color filter and a liquid crystal display device using the same. La présente invention concerne un procédé de production d'une particule fine de pigment ayant une structure d'anthraquinone selon lequle un pigment ayant une structure d'anthraquinone est façonnée en une particule fine nanométrique de pigment par le mélangeage d'une solution de pigment, qui est obtenue par la dissolution d'un pigment ayant une structure d'anthraquinone dans un bon solvant, avec un solvant qui est compatible avec le bon solvant tout en étant un mauvais solvant pour le pigment. La présente invention concerne également une particule fine de pigment ayant une structure d'anthraquinone qui est obtenue au moyen d'un tel procédé, une composition de dispersion de pigment de couleur contenant une telle particule fine de pigment, une composition de résine photosensible de couleur et un matériau de transfert en résine photosensible et un filtre couleur et un écran à cristaux liquides utilisant l'un d'entre eux. | JP200617854A ¦ WO2006JP325514A | 2006-01-26 ¦ 2006-12-21 | US7894023B2 ¦ CN101365758A ¦ CN101365758B ¦ JP2007197567A ¦ KR2008087887A ¦ TWI399409B ¦ US20090033844A1 ¦ WO2007086217A1 | WO2007086217A1 ¦ JP2007197567A ¦ KR2008087887A ¦ US20090033844A1 ¦ CN101365758A ¦ TW200732426A ¦ US7894023B2 ¦ CN101365758B ¦ TWI399409B | The invention claimed is: 1. A method of producing fine particles of an anthraquinone structure-containing pigment, comprising: mixing a solution of an anthraquinone structure-containing pigment dissolved in a good solvent with a solvent that is compatible with the good solvent but is a poor solvent for the pigment, to form fine particles of nanometer-sized pigments, wherein the good solvent is a sulfoxide-series solvent, an amide-series solvent, or a mixed solvent thereof. 2. The method of producing fine particles of an anthraquinone structure-containing pigment according to claim 1, wherein the good solvent contains a pigment dispersing agent and the pigment dispersing agent is a pigment dispersing agent including a graft copolymer having a nitrogen atom and an ether group. 3. The method of producing fine particles of an anthraquinone structure-containing pigment according to claim 1, wherein the good solvent contains a pigment dispersing agent and the pigment dispersing agent is a pigment dispersing agent containing at least one kind of compound represented by formula (I): A-N═N—X—Y Formula (I) wherein A represents a component capable of forming an azo dye together with X—Y; X represents a single bond, or a group selected from divalent connecting groups represented by structural formulae of formulae (i) to (v) set forth below; and Y represents a group represented by the following formula (II); wherein Z represents a lower alkylene group; —NR 2 represents a lower alkylamino group, or a nitrogen-containing, 5- or 6-membered, saturated heterocyclic group; and a represents 1 or 2. 4. The method of producing fine particles of an anthraquinone structure-containing pigment according to claim 1, wherein the good solvent contains a pigment dispersing agent and the pigment dispersing agent is a pigment dispersing agent containing at least one kind of compound represented by formula (III): wherein Q represents a residue of an organic dye selected from anthraquinone-series dyes, azo-series dyes, phthalocyanine-series dyes, quinacridone-series dyes, dioxazine-series dyes, anthrapyrimidine-series dyes, anthanthrone-series dyes, indanthrone-series dyes, flavanthrone-series dyes, pyranthrone-series dyes, perynone-series dyes, perylene-series dyes, and thioindigo-series dyes; X 1 represents —CONH—Y2-, —SO2NH—Y2-, or —CH2NHCOCH2NH—Y2-; Y2 represents an alkylene group or an arylene group, each of which may be substituted; R11 and R12 each independently represent a substituted or unsubstituted alkyl group, alternatively, R11 and R12 represent groups that bond together to form a heterocyclic group which at least contains a nitrogen atom; Y1 represents —NH— or —O—; Z1 represents a hydroxyl group or a group represented by formula (IIIa) with the proviso that in the case where n1 is 1, Z1 may be —NH—X1-Q; m1 represents an integer of 1 to 6; and n1 represents an integer of 1 to 4; and wherein Y 3 represents —NH— or —O—; and m1, R11, and R12 have the same meanings as those in formula (III). 5. The method of producing fine particles of an anthraquinone structure-containing pigment according to claim 1, wherein number-averaged particle diameter of the fine particles of a pigment produced by the method is 5 to 80 nm. 6. The method of producing fine particles of an anthraquinone structure-containing pigment according to claim 1, wherein the ratio (Mv/Mn) of volume-averaged diameter (Mv) to number-averaged diameter (Mn) of the fine particles of a pigment produced by the method is 1.0 to 1.4. 7. Fine particles of an anthraquinone structure-containing pigment produced by a method of producing fine particles of an anthraquinone structure-containing pigment, comprising: mixing a solution of an anthraquinone structure-containing pigment dissolved in a good solvent with a solvent that is compatible with the good solvent but is a poor solvent for the pigment, to form fine particles of nanometer-sized pigments, wherein the fine particles are nanometer-sized particles. 8. The fine particles of an anthraquinone structure-containing pigment according to claim 7, wherein the anthraquinone structure-containing pigment is C.I.P.R. 177. 9. The fine particles of an anthraquinone structure-containing pigment according to claim 7, wherein number-averaged particle diameter of the fine particles of a pigment is 5 to 80 nm. 10. The fine particles of an anthraquinone structure-containing pigment according to claim 7, wherein the ratio (Mv/Mn) of volume-averaged diameter (Mv) to number-averaged diameter (Mn) of the fine particles of a pigment is 1.0to 1.4. 11. A method of producing a colored pigment dispersion composition, comprising the step of (i) extracting the fine particles of a pigment according to claim 7 into an organic solvent and adding a binder to the thus-obtained extract or (ii) extracting the fine particles of a pigment according to claim 9 into an organic solvent containing a binder. 12. A colored pigment dispersion composition produced by a method comprising the step of (i) extracting fine particles of a pigment produced by mixing a solution of an anthraquinone structure-containing pigment dissolved in a good solvent with a solvent that is compatible with the good solvent but is a poor solvent for the pigment, to form fine particles of nanometer-sized pigments, into an organic solvent and adding a binder to the thus-obtained extract or (ii) extracting fine particles of a pigment produced by mixing a solution of an anthraquinone structure-containing pigment dissolved in a good solvent with a solvent that is compatible with the good solvent but is a poor solvent for the pigment, to form fine particles of nanometer-sized pigments, into an organic solvent containing a binder. 13. A colored photosensitive resin composition, comprising at least (a) a colored pigment dispersion composition produced by a method comprising the step of (i) extracting fine particles of a pigment produced by mixing a solution of an anthraquinone structure-containing pigment dissolved in a good solvent with a solvent that is compatible with the good solvent but is a poor solvent for the pigment, to form fine particles of nanometer-sized pigments, into an organic solvent and adding a binder to the thus-obtained extract or (ii) extracting fine particles of a pigment produced by mixing a solution of an anthraquinone structure-containing pigment dissolved in a good solvent with a solvent that is compatible with the good solvent but is a poor solvent for the pigment, to form fine particles of nanometer-sized pigments, into an organic solvent containing a binder, (b) a binder, (c) a monomer or an oligomer, and (d) a photopolymerization initiator or a photopolymerization initiator system. 14. A photosensitive resin transfer material, having at least a photosensitive resin layer containing a colored photosensitive resin composition comprising at least (a) a colored pigment dispersion composition produced by a method comprising the step of (i) extracting fine particles of a pigment produced by mixing a solution of an anthraquinone structure-containing pigment dissolved in a good solvent with a solvent that is compatible with the good solvent but is a poor solvent for the pigment, to form fine particles of nanometer-sized pigments, into an organic solvent and adding a binder to the thus-obtained extract or (ii) extracting fine particles of a pigment produced by mixing a solution of an anthraquinone structure-containing pigment dissolved in a good solvent with a solvent that is compatible with the good solvent but is a poor solvent for the pigment, to form fine particles of nanometer-sized pigments, into an organic solvent containing a binder, (b) a binder, (c) a monomer or an oligomer, and (d) a photopolymerization initiator or a photopolymerization initiator system formed on a temporary support. 15. A color filter, prepared by using a colored photosensitive resin composition comprising at least (a) a colored pigment dispersion composition produced by a method comprising the step of (i) extracting fine particles of a pigment produced by mixing a solution of an anthraquinone structure-containing pigment dissolved in a good solvent with a solvent that is compatible with the good solvent but is a poor solvent for the pigment, to form fine particles of nanometer-sized pigments, into an organic solvent and adding a binder to the thus-obtained extract or (ii) extracting fine particles of a pigment produced by mixing a solution of an anthraquinone structure-containing pigment dissolved in a good solvent with a solvent that is compatible with the good solvent but is a poor solvent for the pigment, to form fine particles of nanometer-sized pigments, into an organic solvent containing a binder, (b) a binder, (c) a monomer or an oligomer, and (d) a photopolymerization initiator or a photopolymerization initiator system. 16. A liquid crystal display device installed with a color filter prepared by using a colored photosensitive resin composition comprising at least (a) a colored pigment dispersion composition produced by a method comprising the step of (i) extracting fine particles of a pigment produced by mixing a solution of an anthraquinone structure-containing pigment dissolved in a good solvent with a solvent that is compatible with the good solvent but is a poor solvent for the pigment, to form fine particles of nanometer-sized pigments, into an organic solvent and adding a binder to the thus-obtained extract or (ii) extracting fine particles of a pigment produced by mixing a solution of an anthraquinone structure-containing pigment dissolved in a good solvent with a solvent that is compatible with the good solvent but is a poor solvent for the pigment, to form fine particles of nanometer-sized pigments, into an organic solvent containing a binder, (b) a binder, (c) a monomer or an oligomer, and (d) a photopolymerization initiator or a photopolymerization initiator system. | G02F00011335 ¦ C08K000501 ¦ C08L003302 ¦ C08L007900 ¦ C09B006702 ¦ C09B006720 ¦ C09B006746 ¦ G02B000520 ¦ G02B000522 ¦ G03F000100 ¦ G03F0007004 | 2008-07-25 AS ASSIGNMENT FUJIFILM CORPORATION, JAPAN ASSIGNMENT OF ASSIGNORS INTEREST;ASSIGNORS:ANDO, TAKESHI;KODAMA, TOMOHIRO;REEL/FRAME:021294/0400 2008-07-18 | A pigment solution obtained by dissolving a pigment having anthraquinone structure in a good solvent, is mixed with a solvent having compatibility with the good solvent and which is a poor solvent with the pigment. Thus, pigment fine particles having anthraquinone structure, as nano-sized pigment fine particles are obtained. | For manufacture of pigment fine particles for manufacture of color pigment dispersion composition for colored photosensitive resin composition used for photosensitive resin transfer material for forming color filter of liquid crystal display (all claimed). | The method provides pigment fine particles having sharp particle size distribution.
US7893131B2 | 2011-02-22 | Fast drying composition used in roadway marking comprises anionically stabilized binder having phosphorus acid polymer with specific glass transition temperature and polyfunctional amine, volatile base, and phosphorus acid surfactant | Fast dry, shelf stable aqueous coating composition comprising a phosphorus acid polymer | Rohm and Haas Company,Philadelphia,PA,US | Matthews, Mary Anne R. ¦ Schall, Donald Craig | A fast drying aqueous composition comprises: at least one anionically stabilized binder having a phosphorus acid functional polymer component having a glass transition temperature (T g ) of -30 to 60° C and a polyfunctional amine component; at least one volatile base to stabilize the composition by at least partially deprotonating the polyfunctional amine; and at least one phosphorus acid surfactant. INDEPENDENT CLAIMS are included for the following:forming (M1) film involving: applying the composition to a substrate; and drying to form a film; andcoating made by the method (M1). For forming film; and in coating, particularly roadway marking (claimed). Also useful for coating or forming films on substrates e.g. roads, and traffic control devices such as guardrails and concrete barriers, roof tops, walls in exterior insulation finishing systems (EIFS), walkways, runways, parking areas, and indoor floors (such as in factories or shopping malls. The typical substrates are masonry, tar, asphalt, resin, concrete, cement, stone, stucco, tile, polymeric materials, and metals such as aluminum, stainless steel, or carbon steel. The composition has stable viscosity and provides were resistant fast drying coating in humid application conditions. Preferred Composition: The composition is a two component composition comprising, in one component, the anionically stabilized binder, and the at least one volatile base, and in the second component, an absorber component. Preferred Components: The amount of the volatile base to deprotonate is 20-100 mole.% of the amine functional groups on the polyfunctional amine component. The phosphorus acid surfactant is an alkyl ethoxylated phosphate.Preferred Components: The phosphorus acid functional polymer component comprises at least one polymer having at least one functional group selected from carboxylic acids and their salts, anhydrides and their salts, aldehydes, amides and/or amine functional groups. The amounts of phosphorus acid groups in the phosphorus acid functional polymer is ≥ 0.05 to up to 5 wt.% based on the dry weight of the anionically stabilized binder. The polyfunctional amine component is at least one polymer selected from polymers containing pendant amine functionality, polyethyleneimine, polyethyleneimine derivative (co)polymers, and vinylamine polymers, hydrophobic polyamine functional emulsion polymers and/or their copolymers further containing phosphorus acid functional groups. | The present invention provides fast drying aqueous compositions, suitable for use in making roadway markings, as well as the road markings made therefrom, the compositions comprising one or more anionically stabilized binder having a phosphorus acid functional polymer component having a glass transition temperature (Tg) range of from −30° C. to 60° C. and a polyfunctional amine component in combination with one or more volatile base in an amount sufficient to stabilize the composition by at least partially deprotonating the polyfunctional amine, and one or more phosphorus acid surfactant, such as an alkyl ethoxylated phosphate. Further, the present invention provides two component compositions comprising the above composition as one component and a second component comprising an absorber and/or the polyfunctional amine component. The fast-drying compositions are viscosity stable and provide wear resistant fast dry coatings even in humid application conditions. | US200810214P | 2008-01-07 | US7893131B2 ¦ AU2008255216A1 ¦ AU2008255216B2 ¦ CN101481573A ¦ CN101481573B ¦ EP2077305A2 ¦ EP2077305A3 ¦ EP2077305B1 ¦ RU2008152189A ¦ RU2497853C2 ¦ US20090176127A1 | EP2077305A2 ¦ US20090176127A1 ¦ CN101481573A ¦ AU2008255216A1 ¦ US7893131B2 ¦ RU2008152189A ¦ EP2077305A3 ¦ CN101481573B ¦ AU2008255216B2 ¦ RU2497853C2 ¦ EP2077305B1 | We claim: 1. A fast drying aqueous composition comprising: (i) one or more anionically stabilized binder having a phosphorus acid functional polymer component having a glass transition temperature (Tg) range of from −30° C. to 60° C. and a polyfunctional amine component; (ii) one or more volatile base in an amount sufficient to stabilize the composition by at least partially deprotonating the polyfunctional amine; and, (iii) one or more phosphorus acid surfactant. 2. The composition as claimed in claim 1, wherein the amount of the volatile base is sufficient to deprotonate from 20 mole % to 100 mole % of the amine functional groups on the polyfunctional amine component. 3. The composition as claimed in claim 1, wherein the one or more phosphorus acid surfactant is an alkyl ethoxylated phosphate. 4. The composition as claimed in claim 1, wherein the phosphorus acid functional polymer component comprises one or more polymer having one or more functional group chosen from carboxylic acids, salts thereof, anhydrides, salts thereof, aldehydes, amides, amine functional groups in addition to any of the foregoing carboxylic acid, carboxylic acid salt, anhydride, anhydride salt, aldehyde, and amide functional groups, mixtures thereof and combinations thereof. 5. The composition as claimed in claim 1, wherein the amounts of phosphorus acid groups in the phosphorus acid functional polymer ranges from 0.05 wt. % or more and up to 5 wt. %, based on the dry weight of the anionically stabilized binder. 6. The composition as claimed in claim 1, wherein the polyfunctional amine component is one or more polymer chosen from polymers containing pendant amine functionality, polyethyleneimine, polyethyleneimine derivative (co)polymers, and vinylamine polymers, hydrophobic polyamine functional emulsion polymers, copolymers thereof further containing phosphorus acid functional groups, and mixtures thereof. 7. The composition as claimed in claim 1, which is a two component composition comprising, in one component, the anionically stabilized binder, the phosphorus acid surfactant and the one or more volatile base and, in the second component, an absorber component. 8. A method of using the composition as claimed in claim 1 comprising: applying the compositions to a substrate; and, drying to form a film. 9. A coating made by the method as claimed in claim 8. 10. The coating as claimed in claim 9, wherein the coating comprises a roadway marking. | F21V000722 | 2014-07-23 FPAY FEE PAYMENT + ¦ 2011-01-11 AS ASSIGNMENT ROHM AND HAAS COMPANY, PENNSYLVANIA ASSIGNMENT OF ASSIGNORS INTEREST;ASSIGNORS:MATTHEWS, MARY ANNE R.;SCHALL, DONALD CRAIG;REEL/FRAME:025613/0805 2008-09-11 | A fast drying aqueous composition comprises: at least one anionically stabilized binder having a phosphorus acid functional polymer component having a glass transition temperature (T g ) of -30 to 60° C and a polyfunctional amine component; at least one volatile base to stabilize the composition by at least partially deprotonating the polyfunctional amine; and at least one phosphorus acid surfactant. | For forming film; and in coating, particularly roadway marking (claimed). Also useful for coating or forming films on substrates e.g. roads, and traffic control devices such as guardrails and concrete barriers, roof tops, walls in exterior insulation finishing systems (EIFS), walkways, runways, parking areas, and indoor floors (such as in factories or shopping malls. The typical substrates are masonry, tar, asphalt, resin, concrete, cement, stone, stucco, tile, polymeric materials, and metals such as aluminum, stainless steel, or carbon steel. | The composition has stable viscosity and provides were resistant fast drying coating in humid application conditions.
CN1484771A | 2004-03-24 | Soft, tinted ophthalmic molding such as contact lens for vision correction or eye color modification, comprises polymer matrix comprising polysiloxane and having high oxygen permeability, impregnated with pigment | A tinted high dk ophthalmic molding and a method for making same ¦ Colouring is high DK ophthalmic mould and its manufacturing method | NOVARTIS AG,CH | Turek, Richard Charles ¦ Schremmer, Jacalyn Mary | A soft, tinted ophthalmic molding comprises a polymer matrix comprising a polysiloxane and having high oxygen permeability, and a pigment incorporated in the polymer matrix. INDEPENDENT CLAIMS are included for the following:Method of making a soft, tinted ophthalmic molding involves:providing a polymer precursor comprising a silicone-containing macromer which is capable of forming a polymer or copolymer having high oxygen permeability;providing a pigment dispersion comprising a pigment and a dispersing agent;mixing the pigment dispersion and the polymer precursor to form a tinted prepolymer mixture;dispensing the tinted prepolymer mixture into a mold; andand cross-linking or polymerizing the tinted prepolymer mixture in the mold to form a soft, tinted ophthalmic molding having high oxygen permeability; andComposition for making a soft, tinted, ophthalmic lens. Such as contact lens for vision correction or eye color modification, ophthalmic drug delivery device and ophthalmic wound healing device (all claimed). The edge-to-edge contact lenses having improved properties are manufactured efficiently. The ophthalmic molding has high oxygen permeability. Oxygen permeability of the ophthalmic molding is sufficient to prevent corneal swelling and for reducing ocular damage and wearer discomfort during periods of extended wear. Tinting of lens enables the user to easily locate the lens in clear solution during storage, infection or cleaning. The lenses are bleach resistant. Leaching or migration of pigment out of the lens is prevented. Preferred Molding: The polymer matrix is a core material and is at least in part surrounded by an ophthalmically compatible surface.Preferred Matrix: The polymer matrix comprises the polymerization product of at least one polysiloxane containing macromer and at least one vinylic comonomer. The polymer matrix comprises the polymerization product of (i) a polysiloxane containing macromer, (ii) a hydrophobic monomer selected from methyl acrylate, isobutyl acrylate, isooctyl acrylate, isodecyl acrylate, 2-ethylhexyl acrylate, hexafluorobutyl (meth)acrylate, acrylonitrile and TRIS, and (iii) hydrophilic monomer selected from 2-hydroxyethyl methacrylate, acrylamide, methacrylamide, N-N-dimethylacrylamide, dimethylaminoethyl methacrylate, trimethylammonium-2-hydroxypropyl methacrylate hydrochloride, and N-vinyl-2-pyrrolidone.Preferred Pigment: The pigment is copper phthalacyanine blue. The pigment dispersion is miscible with the polymer precursor. The pigment comprises an organic pigment and/or inorganic pigment. The weight percentage of pigment based on the total weight of the prepolymer mixture is 0-0.05 wt.%.Preferred Precursor: The polymer precursor is a liquid material comprising a poly(dimethyl siloxane macromer having a number average molecular weight of 500-20,000.Preferred Dispersing Agent: The dispersing agent is same material as the polymer precursor. The dispersing agent is an acrylated or methacrylated siloxane monomer. The dispersing agent is any monomer comprising alkylene tris(trimethylsiloxyl)silane. The dispersing agent is selected from methyl methacrylate, isobutyl acrylate, isooctyl acrylate, isodecyl acrylate, 2-ethylhexyl acrylate, hexafluorobutyl (meth)acrylate, HEMA, TRIS and/or acrylonitrile. Crosslinking or polymerization of prepolymer mixture occurs in ≤40 minutes. The dispersing agent is cross-linkable or polymerizable with a polysiloxane containing macromer.Preferred Material: The cross-linkable or polymerizable material comprises a siloxane-containing macromer having a dialkyl siloxane group, and the dispersing agent is TRIS. The cross-linkable or polymerizable material in addition comprises a hydrophilic vinyl monomer. | The invention relates to ophthalmic molding formulations and to tinted, high Dk ophthalmic moldings. This invention also relates to a method for making a tinted ophthalmic molding. The method comprises: (a) providing a polymer precursor having cross-linkable or polymerizable groups; (b) providing a pigment dispersion comprising an inorganic or organic pigment and a dispersing agent; (c) mixing the pigment dispersion with the polymer precursor to form a tinted prepolymer mixture; (d) dispensing the tinted prepolymer mixture into a mold; and (e) forming a tinted ophthalmic molding from the tinted prepolymer mixture, the molding comprising a polymer matrix having the pigment entrapped therein. With this method, tinted ophthalmic moldings, particularly edge-to-edge soft, tinted contact lenses having improved properties, are preparared with an improved efficiency. The invention relates to ophthalmic molding preparing material and a colouring high Dk ophthalmic molding article. The invention also relates to a method for manufacturing colouring ophthalmic moulded. The method comprises: (a) providing a cross-linkable polymer precursor or a polymerizable group, (b) providing a pigment dispersion of inorganic or organic pigment and dispersant, (c) + pigment dispersion with the polymer precursor to form the coloured polymer mixture, (d) colouring the prepolymer mixture to the mould, and (e) forming the ophthalmic article from the colour prepolymer mixture, the mould comprises clamp with paint of the polymer matrix. Using the method to prepare the improved properties is provided with colouring ophthalmic molding product with improved efficiency, especially edge to edge of the soft, coloured contact lens. La présente invention concerne des formulations de moulage ophtalmique et des moulages ophtalmiques teintés à Dk élevé. L'invention se rapporte également à un procédé de fabrication d'un moulage ophtalmique teinté qui consiste à: (a) obtenir un précurseur polymère renfermant des groupes réticulables ou polymérisables; (b) obtenir une dispersion de pigment renfermant un pigment inorganique ou organique et un agent de dispersion; (c) mélanger la dispersion de pigment avec le précurseur polymère afin de former un mélange prépolymère teinté; (d) verser le mélange prépolymère teinté dans un moule; (e) former un moulage ophtalmique teinté à partir du mélange prépolymère teinté, le mélange comprenant une matrice polymère dans laquelle est piégé le pigment. Le procédé de l'invention permet de préparer avec une efficacité accrue des moulages ophtalmiques teintés, en particulier des lentilles de contact teintées souples permettant une vision de bord à bord aux propriétés améliorées. | US2001259957P | 2001-01-05 | CN1484771A ¦ AR32085A1 ¦ BR200206256A ¦ CA2428071A1 ¦ CA2428071C ¦ EP1360527A2 ¦ EP2264486A2 ¦ EP2264486A3 ¦ JP04638127B2 ¦ JP04932893B2 ¦ JP2004517360A ¦ JP2010066774A ¦ MX2003006072A ¦ NO200303016A ¦ NO200303016D0 ¦ US20020137811A1 ¦ US20040246436A1 ¦ US20060116437A1 ¦ US20090096985A1 ¦ US6774178B2 ¦ US7135521B2 ¦ US7456240B2 ¦ US7847016B2 ¦ WO2002054136A2 ¦ WO2002054136A3 | WO2002054136A2 ¦ US20020137811A1 ¦ NO200303016A ¦ EP1360527A2 ¦ BR200206256A ¦ AU2002226405A1 ¦ CN1484771A ¦ JP2004517360A ¦ US6774178B2 ¦ MX2003006072A ¦ US20040246436A1 ¦ US20060116437A1 ¦ US7135521B2 ¦ US7456240B2 ¦ US20090096985A1 ¦ JP2010066774A ¦ US7847016B2 ¦ EP2264486A2 ¦ JP04638127B2 ¦ EP2264486A3 ¦ CA2428071C ¦ WO2002054136A3 ¦ JP04932893B2 | What is claimed is: 1. A soft, tinted ophthalmic molding comprising: (i) a polymer matrix comprising a polysiloxane and having high oxygen permeability; and incorporated therein (ii) a pigment. 2. The soft, tinted ophthalmic molding of claim 1, wherein the polymer matrix is a core material and is at least in part surrounded by an ophthalmically compatible surface. 3. The soft, tinted ophthalmic molding of claim 1 or 2, wherein the ophthalmic molding is selected from the group consisting of a contact lens for vision correction, a contact lens for eye color modification, an ophthalmic drug delivery device and an ophthalmic wound healing device. 4. The soft, tinted ophthalmic molding of any one of claims 1 to 3, wherein the ophthalmic molding is a vision correction contact lens. 5. The soft, tinted ophthalmic molding of any one of claims 1 to 4, wherein the polymer matrix comprises the polymerization product of at least one polysiloxane containing macromer and at least one vinylic comonomer. 6. The soft, tinted ophthalmic molding of claim 5, wherein the polymer matrix comprises the polymerization product of (i) a polysiloxane containing macromer, (ii) a hydrophobic monomer selected from the group consisting of methyl acrylate, isobutyl acrylate, isooctyl acrylate, isodecyl acrylate, 2-ethylhexyl acrylate, hexafluorobutyl (meth)acrylate, acrylonitrile and TRIS, and (iii) a hydrophilic monomer selected from the group consisting of 2-hydroxyethyl methacrylate, acrylamide, methacrylamide, N. N-dimethylacrylamide, dimethylaminoethyl methacrylate, trimethylammonium-2-hydroxypropyl methacrylate hydrochloride, and N-vinyl- 2-pyrrolidone. 7. The soft, tinted ophthalmic molding of any one of claims 1 to 6, wherein the pigment is a phthalocyanine pigment. 8. The soft, tinted ophthalmic molding of claim 6 or 7, wherein the pigment is copper phthalocyanine blue. 9. A method for making a soft, tinted ophthalmic molding comprising: (a) providing a polymer precursor comprising a silicone-containing macromer which is capable of forming a polymer or copolymer having high oxygen permeability; (b) providing a pigment dispersion comprising a pigment and a dispersing agent; (c) mixing the pigment dispersion and the polymer precursor to form a tinted prepolymer mixture; (d) dispensing the tinted prepolymer mixture into a mold; and (e) cross-linking or polymerizing the tinted prepolymer mixture in the mold to form a soft, tinted ophthalmic molding having high oxygen permeability comprising a polymer matrix and the pigment entrapped therein. 10. The method of claim 9, wherein the soft, tinted ophthalmic molding is a vision correction contact lens. 11. The method of claim 9 or 10, wherein the polymer precursor is a liquid material. 12. The method of any one of claims 9 to 1 1, wherein the polymer precursor comprises a poly(dimethyl siloxane macromer having a number average molecular weight of from 500 to 20,000. 13. The method of any one of claims 9 to 12, wherein the pigment dispersion is miscible with the polymer precursor. 14. The method of any one of claims 9 to 13, wherein the pigment comprises an organic pigment, an inorganic pigment, or a mixture thereof. 15. The method of claim 14, wherein the pigment is a phthalocyanine pigment. 16. The method of any one of claims 9 to 15, wherein the dispersing agent is same material as the polymer precursor of step (a). 17. The method of any one of claims 9 to 15, wherein the dispersing agent is an acrylated or methacrylated siloxane monomer. 18. The method of any one of claims 9 to 15, wherein the dispersing agent is any monomer comprising alkylenetris(trimethylsiloxy) silane. 19. The method of any one of claims 9 to 15, wherein the dispersing agent is selected from the group consisting of methyl methacrylate, isobutyl acrylate, isooctyl acrylate, isodecyl acrylate, 2-ethylhexyl acrylate, hexafluorobutyl (meth)acrylate, HEMA, TRIS and acrylonitrile, or a mixture thereof. 20. The method of any one of claims 9 to 19, wherein the tinted prepolymer mixture according to step (c) in addition comprises at least one hydrophilic vinyl monomer. 21. The method of any one of claims 9 to 20, wherein the weight percentage of pigment, based on the total weight of the prepolymer mixture according to step (c), is from greater than zero to about 0.05 weight percent. 22. The method of any one of claims 9 to 21, wherein step (e) occurs in &lt; 40 minutes. 23. A soft, tinted ophthalmic molding made by the method of any one of claims 9 to 22. 24. A composition for making a soft, tinted ophthalmic lens comprising: (i) a cross-linkable or polymerizable material comprising a siloxane-containing macromer which is capable of forming a polymer or copolymer having high oxygen permeability; and (ii) a pigment dispersion comprising a pigment and a dispersing agent. 25. A composition of claim 24, wherein the dispersing agent is cross-linkable or polymerizable with component (i). 26. A composition of claim 24 or 25, wherein the dispersing agent is selected from the group consisting of methyl methacrylate, isobutyl acrylate, isooctyl acrylate, isodecyl acrylate, 2-ethylhexyl acrylate, hexafluorobutyl (meth)acrylate, HEMA, TRIS and acrylonitrile, or a mixture thereof. 27. A composition of claim 24 or 25, wherein the cross-linkable or polymerizable material comprises a siloxane-containing macromer having a dialkyl siloxane group and the dispersing agent is TRIS. 28. A composition of any one of claims 24 to 27, wherein the cross-linkable or polymerizable material in addition comprises a hydrophilic vinyl monomer. 29. A soft, tinted ophthalmic lens comprising the reaction product of a composition according to any one of claims 24 to 28. 1. The soft, colouring the ophthalmic article, comprising: (i) a polysiloxane and has high oxygen permeability of the polymer matrix, and into (ii) a pigment; 2. According to claim, coloured soft ophthalmic product 1, wherein core and at least a portion of the ophthalmic compatibility surface surrounded by the polymer matrix. 3. Right according to soft, colouring the ophthalmic article is 1 or 2, wherein the ophthalmic product is selected from vision correction for contact lens, pupil colour change for the contact lens, wherein the ophthalmic drug delivery device and ophthalmic wound healing device. 4. According to claim, coloured soft ophthalmic product to any one of claims 1-3, wherein the ophthalmic product is vision correction contact lens. 5. According to claim, coloured soft ophthalmic product to any one of claims 1-4, comprising at least one silicone-containing monomer of the polymer matrix and a polymerization product of at least one kind of vinyl copolymer monomer. 6. According to claim, coloured soft ophthalmic product of 5, comprising the following components in which the polymer matrix is a polymerization product of: (i) comprises monomer, (ii) hydrophobic monomer, selected from the group consisting of methyl acrylate, ethyl acrylate, isobutyl acrylate, acrylic acid isooctyl ester, isodecyl acrylate, 2-ethyl hexyl acrylate, (methyl) acrylic acid butyl ester hexafluorophosphate, and TRIS, and (iii) a hydrophilic monomer selected from the group consisting of 2-hydroxyethyl methacrylate, acrylamide, methyl acrylamide, N, N-dimethyl acrylamide, dimethylaminoethyl methacrylate, trimethylammonio-2-hydroxypropyl ester hydrochloride and N-vinyl--2-pyrrolidone. 7. According to claim, coloured soft ophthalmic product to any one of claims 1-6, wherein the pigment is a phthalocyanine pigment. 8. Right according to soft, colouring the ophthalmic article is 6 or 7, wherein the pigment is copper phthalocyanine blue. 9. Manufacturing soft, coloured ophthalmic product, comprising the following steps: (a) providing a precursor macro-monomer with siloxane, the macro-monomer to form is provided with high oxygen permeability of the polymer or copolymer, (b) providing a pigment dispersion comprising a pigment and a dispersant, (c) mixing the pigment dispersion and a polymer precursor to form a coloured polymer mixture, (d) colouring the prepolymer mixture to the mould, and (e) colouring the preformed polymer mixture in the mould to crosslink or polymerization to form the polymer matrix and the pigment has soft and ophthalmic mould high oxygen permeability. 10. According to claim 9, wherein the soft, coloured moulding is ophthalmic contact lens vision correction. 11. According to claim 9 or 10, wherein liquid material in which the polymer precursor. 12. Of claim any one of claims 9-11, wherein said amine comprises a 500-20, wherein the polymer precursor, 000 number average molecular weight of poly (dimethyl siloxane). 13. Of claim any one of claims 9-12, wherein the water-miscible polymer precursor in which the pigment dispersion. 14. Of claim any one of claims 9-13, wherein the activator comprises an organic pigment in which the pigment comprises a blue pigment, inorganic pigment or their mixture. 15. The method according to claim 14, wherein phthalocyanine pigment wherein the pigment. 16. Of claim any one of claims 9-15, wherein the polymer precursor in step (a) the same material wherein the dispersant. 17. Of claim any one of claims 9-15, wherein the acrylic ester or methacrylic acid ester siloxane monomer in which the dispersant. 18. Of claim any one of claims 9-15, wherein any alkylene monomer comprises tris (trimethylsiloxy) silane, wherein the dispersing agent. 19. Of claim any one of claims 9-15 selected from the group consisting of methyl, n-butyl acrylate, isobutyl acrylate, isooctyl ester in which the dispersant, isodecyl acrylate, 2-ethyl hexyl acrylate, (methyl) acrylic acid butyl ester hexafluorophosphate, HEMA, TRIS and acrylonitrile or a mixture thereof. 20. Of claim any one of claims 9-19, wherein the coloured polymer mixture of step (c) further comprises at least one kind of hydrophilic vinyl monomer. 21. Of claim any one of claims 9-20, wherein the weight percentage of the pigment is from greater than 0 to about 0.05 by weight, based on the polymer according to the mixture of step (c) the total weight of the composition. 22. Of claim any one of claims 9-21, wherein the step (e) is not less than 40 minutes. 23. According to the method according to any one of claim 9-22 is made by the soft, coloured ophthalmic mould product. 24. Used for manufacturing soft, coloured ophthalmic lens composition, comprising: (i) a silicone-containing monomer is a cross-linkable or polymerizable material, the macro-monomer to form a high oxygen permeability of the polymer or copolymer, and (ii) a pigment dispersion comprising a pigment and a dispersant. 25. According to claim 24, wherein the component in which the dispersant (i) crosslinking or polymerization. 26. According to claim 24 or composition according to claim 25, wherein selected from the group consisting of methyl, n-butyl acrylate, isobutyl acrylate, isooctyl ester in which the dispersant, isodecyl acrylate, 2-ethyl hexyl acrylate, (methyl) acrylic acid butyl ester hexafluorophosphate, HEMA, TRIS and acrylonitrile or a mixture thereof. 27. According to claim 24 or composition according to claim 25, comprising having dialkyl siloxane macro-monomer-containing resin comprising sulfonic acid groups wherein the material comprises a siloxane of a cross-linkable or polymerizable material, and the dispersant is TRIS. 28. According to claim to any one of claims 24-27 to , wherein the cross-linkable or polymerizable material further comprises a hydrophilic vinyl monomer. 29. Comprising the reaction product according to claim to any one of claims 24-28 to the composition is soft, colouring the ophthalmic lens. | G02C000704 ¦ C08F029006 ¦ C08K000534 ¦ C08L008304 ¦ G02B000104 | 2004-09-29 C02 DEEMED WITHDRAWAL OF PATENT APPLICATION AFTER PUBLICATION (PATENT LAW 2001) - ¦ 2004-03-24 C06 PUBLICATION + | A soft, tinted ophthalmic molding comprises a polymer matrix comprising a polysiloxane and having high oxygen permeability, and a pigment incorporated in the polymer matrix. | Such as contact lens for vision correction or eye color modification, ophthalmic drug delivery device and ophthalmic wound healing device (all claimed). | The edge-to-edge contact lenses having improved properties are manufactured efficiently. The ophthalmic molding has high oxygen permeability. Oxygen permeability of the ophthalmic molding is sufficient to prevent corneal swelling and for reducing ocular damage and wearer discomfort during periods of extended wear. Tinting of lens enables the user to easily locate the lens in clear solution during storage, infection or cleaning. The lenses are bleach resistant. Leaching or migration of pigment out of the lens is prevented.
CN100573201C | 2009-12-23 | Polarizing plate for liquid crystal display (LCD) has polarizer with difference of five percent or smaller between maximum and minimum of in-plane phase difference in any area measuring 39 centimeter wide and 65 centimeter long | Polarizing plate and liquid crystal display | FUJI FILM CORP | Ikuko Ohgaru ¦ Hiroaki Sata | A polarizer (11,21) comprises a polyvinyl alcohol and a protective film on one side of the polarizer. The polarizer has a difference of 5 percent or smaller between maximum and minimum of an in-plane phase difference in any area measuring 39 centimeter wide and 65 centimeter long. An INDEPENDENT CLAIM is also included for a liquid crystal display comprising polarizing plate. For liquid crystal display (LCD), such as twisted nematic (TW) LCD, in-plane switching (IPS) LCD, ferroelectric liquid crystal (FLC) LCD, anti-ferroelectric liquid crystal (AFLC) LCD, optically compensatory bend (OCB) LCD, super twisted nematic (STN) LCD, vertically aligned (VA) LCD, and hybrid aligned nematic (HAN) LCD, applied to monitor of personal computer, mobile device, TV set. Performs an excellent optically compensatory function and uniform quality even with an increased area. Reduces unevenness of stretch alignment. Allows LCD to have uniform display quality even with wide area. A low refractive index sublayer contains fluoropolymer including fluoroolefins, and fluorinated vinyl ethers. Fluorine containing copolymer comprises fluorine-free monomer unit to improve solvent solubility and transparency, such as olefins, acrylic esters, methacrylic esters, styrene derivatives, vinyl ethers, vinyl esters, acrylamides, methacrylamides, and acrylonitrile derivatives. The polarizer is prepared using polyvinyl acetate (PVA) film. The figure is the schematic diagram of the structure of the polarizing plate of the LCD.11,21PolarizerTAC1-1,TAC1-2,TAC2-1,TAC2-2Protective films | A polarizing plate comprising a polarizer comprising polyvinyl alcohol and a protective film on at least one side of the polarizer, the polarizer having a difference of 5.0% or smaller between maximum and minimum of an in-plane phase difference Rpva thereof in any area thereof measuring 39 cm wide and 65 cm long. A kind of polarizer, it comprises a polarizer comprising polyvinyl alcohol and the protecting film which is fixed at least one side of the polarizer, the difference of difference between the maximum value and a minimum value of Rpva of the plane of the random area width is detected as 39 cm and 65 cm is 5.0% or smaller. La présente invention concerne une plaque polarisante comprenant un polariseur, lequel comprend un alcool polyvinyle et un film protecteur sur au moins un côté de ce polariseur, ce polariseur possédant une différence de 5,0 % au maximum entre le maximum et le minimum d'un retard Rpva de différence de phase dans le plan de celui-ci dans n'importe quelle zone de celui-ci mesurant 39 cm de large sur 65 cm de long. | JP2004276108A | 2004-09-22 | CN100573201C ¦ CN101052901A ¦ JP2006091374A ¦ KR2007065336A ¦ WO2006033313A1 | WO2006033313A1 ¦ JP2006091374A ¦ US20070258141A1 ¦ KR2007065336A ¦ CN101052901A ¦ TW200634356A ¦ CN100573201C ¦ US7839569B2 | CLAIMS 1. A polarizing plate comprising a polarizer comprising polyvinyl alcohol and a protective film on at least one side of the polarizer, the polarizer having a difference of 5.0% or smaller between maximum and minimum of an in-plane phase difference Rpva thereof in any area thereof measuring 39 cm wide and 65 cm long. 2. The polarizing plate according to claim 1, wherein a difference of the in-plane phase difference Rpva between any two points 1 cm apart is 10 nm or smaller. 3. The polarizing plate according to claim 1, wherein the polarizer is produced by a process comprising the steps of swelling a polyvinyl alcohol film and stretching the swollen polyvinyl alcohol, the step of stretching being a step of biaxial stretching. 4. The polarizing plate according to claim 1, wherein the protective film on one side of the polarizer has a front retardation value Re(590) and a thickness direction retardation value Rth(590), both at a wavelength of 590 nm, satisfying formulae (1) and (2), respectively: 20 nm≤Re(590)&lt;200 nm (1) 70 nm≤Rth(590)&lt;400 nm (2) 5. The polarizing plate according to claim 4, wherein the protective film on one side of the polarizer has a ratio of the Re(590) to the Rth(590) of 0.1 to 0.8. 6. The polarizing plate according to claim 1, wherein the protective film on one side of the polarizer is a cellulose acylate film containing, as a main polymer component, a cellulose mixed fatty acid ester having an acetyl group and an acyl group containing at least three carbon atoms substituting the hydroxyl groups of cellulose, the cellulose mixed fatty acid ester satisfying formulae (3) and (4): 2.0&lt;A+B&lt;3.0 (3) 0&lt;B (4) wherein A is a degree of substitution by an acetyl group; and B is a degree of substitution by an acyl group having at least three carbon atoms. 7. The polarizing plate according to claim 6, wherein the acyl group having at least three carbon atoms is a butanoyl group. 8. The polarizing plate according to claim 6, wherein the acyl group having at least three carbon atoms is a propionyl group. 9. The polarizing plate according to claim 1, wherein the protective film on one side of the polarizer is a film of a cellulose acylate having acyl groups containing at least two carbon atoms and satisfying formulae (5) and (6): 2.0&lt;DS2+DS3+DS6&lt;3.0 (5) DS6/(DS2+DS3+DS6)&gt;0.315 (6) wherein DS2, DS3, and DS6 represent the degree of substitution of the hydroxyl groups at the 2-position, 3-position and 6-position, respectively, of a glucose unit constituting cellulose by the acyl group. 10. The polarizing plate according to claim 9, wherein the acyl group is an acetyl group. 11. The polarizing plate according to claim 1, wherein the protective film on one side of the polarizer contains at least one of a plasticizer, an ultraviolet absorber, a release agent, a dye, and a matting agent. 12. The polarizing plate according to claim 1, wherein the protective film on one side of the polarizer contains at least one retardation developing agent selected from a rod-like compound and a discotic compound. 13. The polarizing plate according to claim 1, wherein the protective film on one side of the polarizer comprises a polymer film and an optically anisotropic layer. 14. The polarizing plate according to any one of claims 1, which further comprises at least one of a hard coat layer, an antiglare layer, and an antireflective layer on a protective film disposed on the other side of the polarizer. 15. The polarizing plate according to any one of claim 1, further comprising a phase difference film stuck to the protective film on one side of the polarizer via an adhesive. 16. A liquid crystal display comprising a liquid crystal cell and a polarizing plate, the polarizing plate being the polarizing plate according to claim 1, with the protective film on one side of the polarizing facing the liquid crystal cell. 1. A kind of polarizer, it comprises a polarizer comprising polyvinyl alcohol and the protecting film of the at least one side of the polarizer, wherein the polarizer is a difference between the maximum value and a minimum value of Rpva in the face vertical to the laminated direction of the measure the relative density to be 39 cm wide and 65 cm long of any area is 5.0% or less, the in-plane Rpva difference is obtained Oji Scientific Instruments near infrared difference measuring system KOBRA-WX100/IR, and the difference of [(maximum value-minimum value)/minimum flushing * 100%. 2. According to claim 1, wherein any two interval between the point sample apparatus according to claim 1 cm the in-plane phase difference of Rpva difference is 10nm or less. 3. According to claim 1, wherein the polarizer is as follows: swelling polyvinyl alcohol film and the polyvinyl alcohol film to swelling of the stretch prepared by the process comprising the steps of, wherein the stretching step is a double-stretching step. 4. According to claim 1, wherein the protective film of one side of the polarizer, wherein the positive surface retardation value Re (590) and the thickness direction under wavelength of 590nm retardation value Rth (590) satisfy the formula (I) and (2): 20nm S Re (590) 200 (1) 70nm S Rth (590) " 00 (2). 5. According to claim 4, wherein the protective film is one side of the said polarizer of the Re (5) and the Rth (590) is 0.1-0.8. 6. According to claim 1, wherein the cellulose acylate film contains cellulose mixed fatty acid ester as the main polymer component in the protection film to one side of the polarizer, the cellulose mixed fatty acid ester having hydroxyl substituted cellulose is acetyl and having at least three carbon atoms, the cellulose mixed fatty acid ester satisfying the formulae (3) and (4);Wherein A is substitution value of acetyl, and B is substitution degree of acyl group having at least three carbon atoms. 7. According to claim 6, wherein said compound having at least three carbon atoms, acyl is butyryl. 8. According to claim 6, wherein said compound having at least three carbon atoms, acyl is propionyl. 9. According to claim 1, wherein is provided with at least two carbon atoms and an acyl group satisfy formula (5) on the protective film of one side of the said polarizer) and (6) of the cellulose acylate film;Wherein DS2, DS3 and DS6 respectively represent the cellulose to glucose unit is 2-, 3-position and 6-position of the hydroxy group is substituted. 10. According to claim polarizing plate according to claim 9, wherein said acyl is acetyl. 11. According to claim, wherein The contains plasticizer, ultraviolet absorbent, mould release agents, dye and flatting agent in one side of the said polarizer protective film of at least $num. 12. According to claim 1, wherein at least one delay generating agent selected from the group consisting of rod-shaped compound and compound in the protection film of one side of the polarizer. 13. According to claim 1, wherein a polymer film and optical anisotropy layer is protective film of one side of the said polarizer. 14. According to claim 13, wherein the polarizer protective film and the mounted on the other side of the said polarizer further comprises hard coating, anti-glare layer and anti-reflective layer is at least $num. 15. According to claim 1, further comprising a polarizer is adhered to one side of the said polarizer protection film to film by adhesive. 16. A kind of liquid crystal display, comprising a liquid crystal element and the polarizing plate, the polarizing plate is the polarizing plate 1, and facing to the liquid crystal element in the protective film on the plate side. | G02B000530 ¦ G02F00011335 | 2009-12-23 C14 GRANT OF PATENT OR UTILITY MODEL + ¦ 2007-12-05 C10 ENTRY INTO SUBSTANTIVE EXAMINATION ¦ 2007-10-10 C06 PUBLICATION + | A polarizer (11,21) comprises a polyvinyl alcohol and a protective film on one side of the polarizer. The polarizer has a difference of 5 percent or smaller between maximum and minimum of an in-plane phase difference in any area measuring 39 centimeter wide and 65 centimeter long. | For liquid crystal display (LCD), such as twisted nematic (TW) LCD, in-plane switching (IPS) LCD, ferroelectric liquid crystal (FLC) LCD, anti-ferroelectric liquid crystal (AFLC) LCD, optically compensatory bend (OCB) LCD, super twisted nematic (STN) LCD, vertically aligned (VA) LCD, and hybrid aligned nematic (HAN) LCD, applied to monitor of personal computer, mobile device, TV set. | Performs an excellent optically compensatory function and uniform quality even with an increased area. Reduces unevenness of stretch alignment. Allows LCD to have uniform display quality even with wide area.
CN101528805B | 2013-11-06 | Window article useful as a dust cover for the interior section of an aircraft window, comprises frame and sheet made of polysiloxane copolymer composition containing polysiloxane unit, and arylate-containing unit | Polysiloxane copolymers,thermoplastic composition, and articles formed therefrom | Sabic Innovative Plastics Ip Co. Ltd.,NL | DRIS, IRENE ¦ SYBERT, PAUL D ¦ MULLEN, BRIAN D ¦ DI, Jian-bo ¦ DAVIS, GARY C ¦ JACKSON, KATHERINE LEE ¦ DONEA, CONSTANTIN ¦ SCHULTZ, LAURA G ¦ COLBORN, ROBERT EDGAR ¦ SINHA, MOITREYEE | A window article comprises frame and sheet supported by frame. The sheet comprises polysiloxane copolymer composition. The polysiloxane copolymer comprises a polysiloxane unit, and arylate-containing unit. The arylate-containing unit comprises (mol. %) arylate ester units (50-100), aromatic carbonate units (less than 50), resorcinol carbonate units (less than 30), and bisphenol carbonate units (less than 35). The siloxane units of the polysiloxane unit are present in the polysiloxane copolymer composition at 0.2-10 wt. % based on the weight of the polysiloxane copolymer composition. A window article comprises frame and sheet supported by frame. The sheet comprises polysiloxane copolymer composition. The polysiloxane copolymer comprises a polysiloxane unit, and arylate-containing unit. The polysiloxane unit has structures -O-Ar-O-[(R)-SiO-(R)] e -Ar-O- or -O-R 2 -O-[(R)-SiO-(R)] e-1 -(R-Si-R)-R 2 -O-, and arylate-containing unit.e4-50;R1-3C monovalent organic group;R 2divalent 1-30C alkylene or 7-30C arylene-alkylene;andAr3-30C arylene group.The arylate-containing unit comprises (mol.%) arylate ester units (50-100), aromatic carbonate units (less than 50), resorcinol carbonate units (less than 30), and bisphenol carbonate units (less than 35). The siloxane units of the polysiloxane unit are present in the polysiloxane copolymer composition at 0.2-10 wt. % based on the weight of the polysiloxane copolymer composition. The sheet has a 2 minute integrated heat release rate of ≤65 kilowatt-minutes per square meter (kW-min/m) and a peak heat release rate of less than 65 kilowatts per square meter (kW/m2). INDEPENDENT CLAIMS are included for:aircraft (300) window comprising two windows (310, 320), dust cover (330), and frame (340); andplastic mirror comprising polymer layer, hard coat on surface of polymer layer, and metal layer on surface of polymer layer opposite the hard coat. The window article is useful as a dust cover for the interior section of an aircraft window (claimed). The article contains polyarylates with good intrinsic heat release rate performance and low haze for use in thermoplastic composition. The polyarylates has good melt stability, solubility, and ductility. The thermoplastic composition has good color capability, weatherability, and gloss retention. The polysiloxane units have lower haze, lower color and comparable or improved transparency properties when compared to polymers with good heat release properties but high haze and low transparency. The properties of the polysiloxane composition are such that it can be molded into a test chip having a thickness of 2.0±0.12 millimeters that has a haze of ≤1-3% according to ASTM D1003-00 . The polysiloxane copolymer comprises polysiloxane unit and arylate containing unit. The peak heat release rate is measured using the method of FAR F25.4 in accordance with Federal Aviation Regulation FAR 25.853 .Preferred Components: The polysiloxane copolymer comprises polysiloxane unit and the arylate-containing unit. The siloxane units are present at 0.2-6 wt.% based on the weight of the polysiloxane copolymer composition. The polysiloxane unit has structure -O-Ph-CH 2 (CH 2 ) 2 -O-Ph-O-[(R)-SiO-(R)] e-1 -(R-Si-R)-O-Ph-CH 2 (CH 2 ) 2 -Ph-O-C(O)-T-C(O)-]; -O-Ph-CH 2 (CH 2 ) 2 -Ph-O-[(R)-SiO-(R)] e-1 -(R-Si-R)-O-Ph-CH 2 (CH 2 ) 2 -Ph-O-C(O)-O-R 1 -]; -O-Ph-O-[(R)-SiO-(R)] e-1 -(R-Si-R)-O-C(O)-T-C(O)-; -O-Ph-O-[(R)-SiO-(R)] e-1 -(R-Si-R)-O-Ph-O-C(O)-O-R 1 -, or structures I-II.M1-3C alkoxy;R1-13, preferably 1-8C alkyl, or 6-13C aryl;T6-20C arylene group;R 16-30C arylene group;e4-50;andn0-1.The arylate ester units are isophthalate terephthalate resorcinol ester units of structure -[O-R 1 -O-C(O)] n -[-O-Ph-(Rf) n -O-C(O)-Ph-C(O)-] m . The resorcinol carbonate units have structure -O-[Ph-(Rf) n -O-C(O)-O-]. The bisphenol carbonate units have structure -O-[Ph-(Rf) p -(R c )-C(R d )-Ph-(Rh) q -O-C(O)-O-].R a , R b , and R f1-12C alkyl or halo;R c and R dH, 1-12C alkyl, cyclic 1-12C alkyl, 7-12C aryl alkyl, 1=12C heteroalkyl or cyclic 7-12C heteroarylalkyl;R 1derived from resorcinol;p, q, and u0-4, and the sum of mole percentages of isophthalate-terephthalate-resorcinol ester units, resorcinol carbon units, and carbonate units is 100 mol.%Preferred Properties: The sheet has a 2 minute integrated heat release rate of ≤55 kilowatt-minutes per square meter (kW-min/m) and a peak heat release rate of less than 65 kilowatts per square meter (kW/m2). The sheet includes an additional polymer not identical to the polysiloxane copolymer composition. The additional polymer is a polycarbonate homopolymer, a copolycarbonate, a polyarylate, a copolyarylate, polyarylate-polycarbonate, a polysiloxane-polycarbonate, a polysiloxane-polyarylate, and/or a polysiloxane-polyarylate-polycarbonate. The additional polymer comprises (mol.%) arylate ester units (50-100), and aromatic carbonate units (0-50). The additional polymer is present at 0-90 wt.% based on the total weight of polysiloxane copolymer composition and additional polymer. The polysiloxane copolymer includes a flame retardant. The flame retardant is a perfluoroalkyl sulfonate salt, a fluoropolymer encapsulated vinyl aromatic copolymer, potassium diphenylsulfone-3-sulfonate, and/or sodium trichlorobenzenesulfonate. The flame retardant is present at 0-1 wt.% based on the total weight of polysiloxane copolymer composition and additional polymer. The polysiloxane copolymer composition includes impact modifier, filler, a reinforcing agent, a thermal stabilizer, an antioxidant, a light stabilizer, a gamma-irradiation stabilizer, a plasticizer, a colorant, an antistatic agent, a lubricant, a mold release agent, and/or antidrip agent. The sheet includes hard coat. The hard coat comprises a cured acrylate primer coat disposed on and in contact with the sheet, and a silica-based hard coat disposed on and contact with the cured acrylate primer coat. The plastic mirror includes protective coat disposed on a surface of the metal layer opposite the polymer layer. The figure shows diagram of window article for aircraft.300Aircraft310, 320Two windows330Dust cover340Frame | A polysiloxane copolymer composition comprises: a polysiloxane unit comprising 4 to 50 siloxane units, and a polyester-polycarbonate unit consisting of 50 to 100 mole percent of arylate ester units, less than 50 mole percent aromatic carbonate units, less than 30 mole percent resorcinol carbonate units, and less than 35 mole percent bisphenol carbonate units, wherein the siloxane units are present in the polysiloxane unit in an amount of 0.2 to 10 wt% of the total weight of the polysiloxane copolymer composition, and wherein the polysiloxane copolymer composition has a 2 minute integrated heat release rate of less than or equal to 65 kilowatt-minutes per square meter (kW-min/m<SUP>2</SUP>) and a peak heat release rate of less than 65 kilowatts per square meter (kW/m2) as measured using the method of FAR F25.4, in accordance with Federal Aviation Regulation FAR 25.853 (d). A window article for an aircraft, comprising the polysiloxane copolymer composition, is also disclosed. A polysiloxane copolymer composition comprises: a polysiloxane unit comprising 4 to 50 siloxane units, and a polyester-polycarbonate unit consisting of 50 to 100 mole percent of arylate ester units, less than 50 mole percent aromatic carbonate units, less than 30 mole percent resorcinol carbonate units, and less than 35 mole percent bisphenol carbonate units, wherein the siloxane units are present in the polysiloxane unit in an amount of 0.2 to 10 wt% of the total weight of the polysiloxane copolymer composition, and wherein the polysiloxane copolymer composition has a 2 minute integrated heat release rate of less than or equal to 65 kilowatt-minutes per square meter (kW-min/m 2) and a peak heat release rate of less than 65 kilowatts per square meter (kW/m2) as measured using the method of FAR F25.4, in accordance with Federal Aviation Regulation FAR 25.853 (d). A window article for an aircraft, comprising the polysiloxane copolymer composition, is also disclosed. One of polysiloxane copolymer composition comprising: comprising 4 to 50 siloxane unit of the polysiloxane unit, and polyester-polycarbonate unit, the polyester-polycarbonate unit of 50 to 100 mol % of the aryl unit, less than 50 mol % of aromatic carbonate unit, less than 30 mol % in the resorcinol carbonate unit, and less than 35 mol % of the bisphenol carbonate unit composed of, the siloxane unit existing in the polysiloxane unit in its weight as polysiloxane copolymer composition total weight is 0.2 to 10wt%, and wherein the polysiloxane copolymer composition comprises less than or equal to 65 kilowatt-minutes per square metre (kW-min m2) and 2 minute integration the heat rate (integrated heat release), and with less than 65 kilowatts per square meter (kW/m2) peak value of the heat rate, FAR F25.4 using the method, according to Federal Aviation Regulation FAR 25.853 ( D) testing. A window article for an aircraft, comprising the polysiloxane copolymer composition, is also disclosed. La présente invention concerne une composition de copolymères de polysiloxane comprenant : une unité de polysiloxane comprenant de 4 à 50 unités de siloxane et une unité de polyester-polycarbonate constituée de 50 à 100 % en pourcentage molaire d'unités d'ester d'arylate, moins de 50 % en pourcentage molaire d'unités de carbonate aromatique, moins de 30 % en pourcentage molaire d'unités de carbonate de résorcinol et moins de 35 % en pourcentage molaire d'unités de carbonate de bisphénol, les unités de siloxane étant présentes dans l'unité de polysiloxane en une quantité comprise entre 0,2 et 10 % en poids du poids total de la composition de copolymères de polysiloxane et la composition de copolymères de polysiloxane présentant une puissance calorifique intégrée en 2 minutes inférieure ou égale à 65 kilowatt-minutes par mètre carré (kW-min/m<SUP>2</SUP>) et une puissance calorifique de pique inférieure à 65 kilowatts par mètre carré (kW/m2), telles que mesurées à l'aide de la méthode de FAR F25.4, conformément aux dispositions de la Federal Aviation Regulation FAR 25.853 (d). L'invention concerne en outre un article de fenêtre pour aéronef, comprenant la composition de copolymère de polysiloxane. La présente invention concerne une composition de copolymères de polysiloxane comprenant : une unité de polysiloxane comprenant de 4 à 50 unités de siloxane et une unité de polyester-polycarbonate constituée de 50 à 100 % en pourcentage molaire d'unités d'ester d'arylate, moins de 50 % en pourcentage molaire d'unités de carbonate aromatique, moins de 30 % en pourcentage molaire d'unités de carbonate de résorcinol et moins de 35 % en pourcentage molaire d'unités de carbonate de bisphénol, les unités de siloxane étant présentes dans l'unité de polysiloxane en une quantité comprise entre 0,2 et 10 % en poids du poids total de la composition de copolymères de polysiloxane et la composition de copolymères de polysiloxane présentant une puissance calorifique intégrée en 2 minutes inférieure ou égale à 65 kilowatt-minutes par mètre carré (kW-min/m 2) et une puissance calorifique de pique inférieure à 65 kilowatts par mètre carré (kW/m2), telles que mesurées à l'aide de la méthode de FAR F25.4, conformément aux dispositions de la Federal Aviation Regulation FAR 25.853 (d). L'invention concerne en outre un article de fenêtre pour aéronef, comprenant la composition de copolymère de polysiloxane. | US2006821598P ¦ US2006537154A ¦ WO2007US74279A | 2006-08-07 ¦ 2006-09-29 ¦ 2007-07-25 | CN101528805B ¦ CN101506267A ¦ CN101506267B ¦ CN101528805A ¦ DE60022039D1 ¦ DE60022039T2 ¦ EP1187867A1 ¦ EP1187867B1 ¦ EP2032624A1 ¦ EP2032624B1 ¦ EP2049583A1 ¦ JP2002544352A ¦ KR1418503B1 ¦ KR2009021194A ¦ TW200831565A ¦ US20020039657A1 ¦ US20020156229A1 ¦ US20030072945A1 ¦ US20030180542A1 ¦ US20030207123A1 ¦ US20050159577A1 ¦ US20070027271A1 ¦ US20070122627A1 ¦ US20070129492A1 ¦ US6265522B1 ¦ US6291589B1 ¦ US6294647B1 ¦ US6306507B1 ¦ US6596843B2 ¦ US6610409B2 ¦ US6664366B2 ¦ US6689474B2 ¦ US6861482B2 ¦ US7169859B2 ¦ US7605221B2 ¦ US7790292B2 ¦ US7838602B2 ¦ USRE40508E1 ¦ WO2000069945A1 ¦ WO2008002757A1 ¦ WO2008021673A1 | US20070129492A1 ¦ WO2008002757A1 ¦ WO2008021673A1 ¦ EP2032624A1 ¦ TW200831565A ¦ EP2049583A1 ¦ KR2009021194A ¦ CN101506267A ¦ CN101528805A ¦ US7790292B2 ¦ CN101528805B ¦ EP2032624B1 ¦ KR1418503B1 ¦ CN101506267B | CLAIMS: 1. A window article comprising: a frame and a sheet supported by the frame, wherein the sheet comprises a polysiloxane copolymer composition comprising: a.) a polysiloxane unit of the formula: or of the formula: wherein E is 4 to 50; each R is the same or different and is a C 1-13 monovalent organic group, and each R2 is independently a divalent Ci_3o alkylene or C7_3o arylene-alkylene; and Ar is a C6-30 arylene group; and b.) an arylate-containing unit consisting of: 50 to 100 mole percent of arylate ester units, less than 50 mole percent aromatic carbonate units, less than 30 mole percent resorcinol carbonate units, and less than 35 mole percent bisphenol carbonate units, wherein the siloxane units of the polysiloxane unit are present in the polysiloxane copolymer composition in an amount of 0.2 to 10 wt% based on the weight of the polysiloxane copolymer composition, wherein the properties of the polysiloxane composition are such that it can be molded into a test chip having a thickness of 2.0 ± 0.12 millimeters that has a haze of less than or equal to 3%, according to ASTM D1003-00, and wherein the sheet has a 2 minute integrated heat release rate of less than or equal to 65 kilowatt-minutes per square meter (kW-min/m2) and a peak heat release rate of less than 65 kilowatts per square meter (kW/m2) as measured using the method of FAR F25.4, in accordance with Federal Aviation Regulation FAR 25.853 (d). 2. The window article of claim 1, wherein the polysiloxane copolymer consists of the polysiloxane unit and the arylate-containing unit. 3. The window article of claim 1, wherein the siloxane units are present in an amount of 0.2 to 6 wt% based on the weight of the polysiloxane copolymer composition. 4. The window article of claim 1, wherein E is 4 to 15. 5. The window article of claim 1, wherein E is 16 to 50. 6. The window article of claim 1, wherein the polysiloxane unit is of the formula: or of the formula: or of the formula: or of the formula: or a combination comprising two or more of the foregoing polysiloxane units, wherein each R is the same or different and is C1-13 alkyl, or C -I aryl, E is 4 to 50, T is a C -20 arylene group; and R1 in is a C -3o arylene group. 7. The window article of claim 1, wherein the polysiloxane unit is of the formula: or of the formula or a combination comprising the foregoing polysiloxane units, wherein each R is the same or different, and is Ci_8 alkyl or C6-13 aryl; n is 0 or 1; each M is a Ci_3 alkoxy; E is 4 to 50, T is a C -20 arylene group; and R 1 is a C -30 arylene group. 8. The window article of claim 1, wherein the arylate ester units are isophthalate-terephthalate-resorcinol ester units of the formula: the resorcinol carbonate units are of the formula: and the bisphenol carbonate units are of the formula: wherein Ra , Rb, and Rf are each independently Ci_i2 alkyl or halogen; Rc and Rd are each independently hydrogen, Ci_i2 alkyl, cyclic Ci_i2 alkyl, C7-12 arylalkyl, Ci_ 12 heteroalkyl, or cyclic C7_i 2 heteroarylalkyl; R1 is derived from resorcinol; p, q, and u are independently 0 to 4, and the sum of the mole percentages of isophthalate- terephthalate-resorcinol ester units, resorcinol carbonate units, and bisphenol carbonate units is 100 mole percent. 9. The window article of claim 1, wherein the sheet has a 2 minute integrated heat release rate of less than or equal to 55 kilowatt-minutes per square meter (kW-min/m 2) and a peak heat release rate of less than 55 kilowatts per square meter (kW/m 2) as measured using the method of FAR F25.4, in accordance with Federal Aviation Regulation FAR 25.853 (d). 10. The window article of claim 1, wherein the sheet further comprises an additional polymer not identical to the polysiloxane copolymer composition. 11. The window article of claim 10, wherein the additional polymer is a polycarbonate homopolymer, a copolycarbonate, a polyarylate, a copolyarylate, polyarylate-polycarbonate, a polysiloxane-polycarbonate, a polysiloxane-polyarylate, a polysiloxane-polyarylate-polycarbonate, or a combination comprising at least one of the foregoing additional polymers. 12. The window article of claim 11 wherein the additional polymer consists essentially of: 50 to 100 mole percent of arylate ester units, and 0 to 50 mole percent aromatic carbonate units. 13. The window article of claim 10, wherein the additional polymer is present in an amount of 0 to 90 weight percent based on the total weight of polysiloxane copolymer composition and additional polymer. 14. The window article of claim 1, wherein the polysiloxane copolymer further comprises a flame retardant, wherein the flame retardant is a perfluoroalkyl sulfonate salt, a fluoropolymer encapsulated vinylaromatic copolymer, potassium diphenylsulfone-3-sulfonate, sodium trichlorobenzenesulfonate, or a combination comprising at least one of the foregoing flame retardants. 15. The window article of claim 14, wherein the flame retardant is present in an amount of 0 to 1 weight percent, based on the total weight of polysiloxane copolymer composition and additional polymer. 16. The window article of claim 1, wherein the polysiloxane copolymer composition further comprises an additive comprising an impact modifier, a filler, a reinforcing agent, a thermal stabilizer, an antioxidant, a light stabilizer, a gamma- irradiation stabilizer, a plasticizer, a colorant, an antistatic agent, a lubricant, a mold release agent, an anti-drip agent, or a combination comprising one or more of the foregoing additives. 17. Use of the window article of claim 1 as a dust cover for the interior section of an aircraft window. 18. The window article of claim 1, wherein the sheet further comprises a hard coat. 19. The window article of claim 18, wherein the hard coat comprises a cured acrylate primer coat disposed on and in at least partial contact with the sheet, and a silica-based hard coat disposed on and in at least partial contact with the cured acrylate primer coat. 20. A window article consisting essentially of: a frame and a sheet supported by the frame, wherein the sheet consists essentially of: a polysiloxane copolymer composition consisting essentially of: a.) a polysiloxane unit comprising siloxane units, wherein the polysiloxane unit is of the formula: or of the formula: wherein E is 4 to 50; each R is the same or different and is a C1-13 monovalent organic group, Ar is a C6-30 arylene group, and each R2 is independently a divalent Ci_3o alkylene or C7-30 arylene-alkylene; and b.) an arylate-containing unit consisting of: 50 to 100 mole percent of arylate ester units, less than 50 mole percent aromatic carbonate units, less than 30 mole percent resorcinol carbonate units, and less than 35 mole percent bisphenol carbonate units, wherein the siloxane units of the polysiloxane unit are present in the polysiloxane copolymer composition in an amount of 0.2 to 10 wt% based on the weight of the polysiloxane copolymer composition, wherein the properties of the polysiloxane composition are such that it can be molded into a test chip having a thickness of 2.0 ± 0.12 millimeters that has a haze of less than or equal to 3%, according to ASTM D1003-00, and wherein the sheet has a 2 minute integrated heat release rate of less than or equal to 65 kilowatt-minutes per square meter (kW-min/m2) and a peak heat release rate of less than 65 kilowatts per square meter (kW/m2) as measured using the method of FAR F25.4, in accordance with Federal Aviation Regulation FAR 25.853 (d). 21. The window article of claim 20, further consisting essentially of a flame retardant. 22. The window article of claim 20, wherein the sheet further consists essentially of an additional polymer, wherein the additional polymer is not identical to the polysiloxane copolymer composition. 23. A window article comprising: a polysiloxane copolymer composition comprising: a.) a polysiloxane unit comprising siloxane units, wherein the polysiloxane unit is of the formula: or of the formula: or of the formula: or of the formula: or a combination comprising these polysiloxane units, wherein each R is the same or different and is Ci_g alkyl or C -I aryl, E is 4 to 50, T is a C -20 arylene group; and R1 is a C -30 arylene group, or the polysiloxane unit is of the formula: or of the formula or a combination comprising these polysiloxane units, wherein each R is the same or different, and is C1-13 alkyl; n is 0 or 1; each M is a Ci_3 alkoxy; E is 4 to 50, T is a C6-2o arylene group; and R1 is a C6-3o arylene group, and b.) an arylate-containing unit consisting of: 50 to 100 mole percent of arylate ester units, less than 50 mole percent aromatic carbonate units, less than 30 mole percent resorcinol carbonate units, and less than 35 mole percent bisphenol carbonate units, wherein the siloxane units of the polysiloxane unit are present in the polysiloxane copolymer composition in an amount of 0.2 to 10 wt% based on the weight of the polysiloxane copolymer composition, wherein the properties of the polysiloxane composition are such that it can be molded into a test chip having a thickness of 2.0 ± 0.12 millimeters that has a haze of less than or equal to 3%, according to ASTM D 1003-00, and wherein the window article has a 2 minute integrated heat release rate of less than or equal to 65 kilowatt-minutes per square meter (kW-min/m 2) and a peak heat release rate of less than 65 kilowatts per square meter (kW/m 2) as measured using the method of FAR F25.4, in accordance with Federal Aviation Regulation FAR 25.853 (d). 24. A window article consisting essentially of a frame and a sheet supported by the frame, wherein the sheet consists essentially of: a.) 50 to 100 percent by weight of a polysiloxane copolymer composition comprising: i.) a polysiloxane unit comprising siloxane units, wherein the polysiloxane unit is of the formula: or the polysiloxane unit is of the formula: R R — O—R2-¦-SiO- -Si— R2-O- I I R R E-I wherein E is 4 to 50, each R is the same or different and is a C1-13 monovalent organic group, Ar is a C6-30 arylene group, and each R2 is independently a divalent Ci_3o alkylene or C7-30 arylene-alkylene; and ii.) an arylate-containing unit consisting of: 50 to 100 mole percent of arylate ester units, less than 50 mole percent aromatic carbonate units, less than 30 mole percent resorcinol carbonate units, and less than 35 mole percent bisphenol carbonate units, wherein the siloxane units of the polysiloxane unit are present in the polysiloxane copolymer composition in an amount of 0.2 to 10 wt% based on the weight of the polysiloxane copolymer composition, b.) 0 to 50 percent by weight of an additional polymer not identical to the polysiloxane copolymer composition; and c.) 0 to 1percent by weight of a flame retardant, wherein the weight percentages of each of the polysiloxane copolymer composition, the additional polymer, and the flame retardant are based on the total weight of polysiloxane copolymer composition, additional polymer, and flame retardant, wherein the properties of the polysiloxane composition are such that it can be molded into a test chip having a thickness of 2.0 ± 0.12 millimeters that has a haze of less than or equal to 3%, according to ASTM D1003-00, and wherein the sheet has a 2 minute integrated heat release rate of less than or equal to 65 kilowatt-minutes per square meter (kW-min/m2\ ) and a peak heat release rate of less than 65 kilowatts per square meter (kW/m2\ ) as measured using the method of FAR F25.4, in accordance with Federal Aviation Regulation FAR 25.853 (d). 25. A window article comprising: a frame and a sheet supported by the frame, wherein the sheet comprises an OSU compliant layer having a hard coat disposed on a surface of the OSU compliant layer, wherein the OSU compliant layer comprises a polysiloxane copolymer composition comprising: a polysiloxane copolymer composition comprising: a.) a polysiloxane unit of the formula: or of the formula: wherein E is 4 to 50; each R is the same or different and is a C1-13 monovalent organic group, and each R2 is independently a divalent Ci_3o alkylene or C7_3o arylene-alkylene; and Ar is a C6-3o arylene group; and b.) an arylate-containing unit consisting of: 50 to 100 mole percent of arylate ester units, less than 50 mole percent aromatic carbonate units, less than 30 mole percent resorcinol carbonate units, and less than 35 mole percent bisphenol carbonate units, wherein the siloxane units of the polysiloxane unit are present in the polysiloxane copolymer composition in an amount of 0.2 to 10 wt% based on the weight of the polysiloxane copolymer composition, wherein the properties of the polysiloxane composition are such that it can be molded into a test chip having a thickness of 2.0 ± 0.12 millimeters that has a haze of less than or equal to 3%, according to ASTM D 1003-00, and wherein the sheet has a 2 minute integrated heat release rate of less than or equal to 65 kilowatt-minutes per square meter (kW-min/m 2) and a peak heat release rate of less than 65 kilowatts per square meter (kW/m 2) as measured using the method of FAR F25.4, in accordance with Federal Aviation Regulation FAR 25.853 (d). 26. The window article of claim 25, wherein the OSU compliant layer has a hard coat disposed on both opposing surfaces of the OSU compliant layer. 27. A window article comprising: a frame and a sheet supported by the frame, wherein the sheet comprises an OSU compliant layer having a UV blocking layer disposed on both opposing surfaces of the OSU compliant layer, and a hard coat disposed on a surface of each of the UV blocking layers opposite the OSU compliant layer, wherein the OSU compliant layer comprises a polysiloxane copolymer composition comprising: a.) a polysiloxane unit of the formula: or of the formula: wherein E is 4 to 50; each R is the same or different and is a C1-13 monovalent organic group, and each R2 is independently a divalent Ci_3o alkylene or C7_3o arylene-alkylene; and Ar is a C6-3o arylene group; and b.) an arylate-containing unit consisting of: 50 to 100 mole percent of arylate ester units, less than 50 mole percent aromatic carbonate units, less than 30 mole percent resorcinol carbonate units, and less than 35 mole percent bisphenol carbonate units, wherein the siloxane units of the polysiloxane unit are present in the polysiloxane copolymer composition in an amount of 0.2 to 10 wt% based on the weight of the polysiloxane copolymer composition, wherein the properties of the polysiloxane composition are such that it can be molded into a test chip having a thickness of 2.0 ± 0.12 millimeters that has a haze of less than or equal to 3%, according to ASTM D1003-00, and wherein the sheet has a 2 minute integrated heat release rate of less than or equal to 65 kilowatt-minutes per square meter (kW-min/m2) and a peak heat release rate of less than 65 kilowatts per square meter (kW/m2) as measured using the method of FAR F25.4, in accordance with Federal Aviation Regulation FAR 25.853 (d). 28. An aircraft window, comprising: an outer window, an inner window, a dust cover, and a frame, wherein the outer window, inner window, and dust cover are secured in the frame such that the inner window is disposed between and is substantially coplanar with each of the dust cover and the outer window; the outer window and inner window are separated by a space; the dust cover and the inner window are separated by a space; and wherein the dust cover comprises a polysiloxane copolymer composition comprising a.) a polysiloxane unit comprising siloxane units, wherein the polysiloxane unit is of the formula: or of the formula: R R — O—R2-¦-SiO- -Si— R2-O- I I R R E-I wherein E is 4 to 50; each R is the same or different and is a C1-13 monovalent organic group, Ar is a C6-30 arylene group, and each R2 is independently a divalent Ci_3o alkylene or C7-30 arylene-alkylene; and b.) an arylate-containing unit consisting of: 50 to 100 mole percent of arylate ester units, less than 50 mole percent aromatic carbonate units, less than 30 mole percent resorcinol carbonate units, and less than 35 mole percent bisphenol carbonate units, wherein the siloxane units of the polysiloxane unit are present in the polysiloxane copolymer composition in an amount of 0.2 to 10 wt% based on the weight of the polysiloxane copolymer composition, wherein the properties of the polysiloxane composition are such that it can be molded into a test chip having a thickness of 2.0 ± 0.12 millimeters that has a haze of less than or equal to 3%, according to ASTM D 1003-00, and wherein the dust cover has a 2 minute integrated heat release rate of less than or equal to 65 kilowatt-minutes per square meter (kW-min/m2) and a peak heat release rate of less than 65 kilowatts per square meter (kW/m2) as measured using the method of FAR F25.4, in accordance with Federal Aviation Regulation FAR 25.853 (d). 29. The aircraft window of claim 28, wherein the dust cover further comprises a hard coat. 30. The aircraft window of claim 28, further comprising an electrochromic element, wherein the electrochromic element is secured to the frame, and is disposed between and is substantially coplanar with each of the dust cover and the inner window; the inner window and electrochromic element are separated by a space; and the dust cover and the electrochromic element are separated by a space. 31. A plastic mirror, comprising: a polymer layer, a hard coat disposed on a surface of the polymer layer, and a metal layer disposed on a surface of the polymer layer opposite the hard coat, wherein the polymer layer comprises a polysiloxane copolymer composition comprising a.) a polysiloxane unit comprising siloxane units, wherein the polysiloxane unit is of the formula: or of the formula: R R I — O —R2 -¦-SiO -Si —— TR?2_ - rO I I R R E-I wherein E is 4 to 50; each R is the same or different and is a C1-13 monovalent organic group, Ar is a C6-30 arylene group, and each R2 is independently a divalent Ci_3o alkylene or C7-30 arylene-alkylene; and b.) an arylate-containing unit consisting of: 50 to 100 mole percent of arylate ester units, less than 50 mole percent aromatic carbonate units, less than 30 mole percent resorcinol carbonate units, and less than 35 mole percent bisphenol carbonate units, wherein the siloxane units of the polysiloxane unit are present in the polysiloxane copolymer composition in an amount of 0.2 to 10 wt% based on the weight of the polysiloxane copolymer composition, wherein the properties of the polysiloxane composition are such that it can be molded into a test chip having a thickness of 2.0 ± 0.12 millimeters that has a haze of less than or equal to 3%, according to ASTM D 1003-00, and wherein the plastic mirror has a 2 minute integrated heat release rate of less than or equal to 65 kilowatt-minutes per square meter (kW-min/m 2) and a peak heat release rate of less than 65 kilowatts per square meter (kW/m 2) as measured using the method of FAR F25.4, in accordance with Federal Aviation Regulation FAR 25.853 (d). 32. The plastic mirror of claim 31, wherein the plastic mirror further comprises a protective coat disposed on a surface of the metal layer opposite the polymer layer. 1. a kind of one window, it includes the frame of the frame and supporting the sheet, wherein the sheet comprises polysiloxane copolymer composition, the polysiloxane copolymer composition comprising: a. ) following the polysiloxane unit:Or polysiloxane unit of the formula: FORMULA.Wherein E is 4 to 50 each R is the same or different, and is Ch3 monovalent organic group, and R2 independently each of as divalent C1 alkylene or C7, arylene-alkylene; and Ar is C6 arylene group, and b. ) containing aryl ester of element, comprising the ester and aryl group of one unit is 50 to IOOmol of the aryl unit, wherein is m-phthalic acid-resorcinol ester unit of the formula: FORMULA.Resorcinol carbonate unit in the following formula and less than 50 mol % of aromatic carbonate unit, wherein said aromatic carbonate unit comprises less than 30 mol % of:Less than 35 mol % of the following formula is carbonate unit:Wherein Ra, Rb and Rf each independently is C1J alkyl or halogen of I and Rd each independently is hydrogen, Cu alkyl, ring CV12 alkyl, C7 to 12 aralkyl, C1 to 12 heteroalkyl, or ring C7 to 12 # is derived from resorcinol, p, q and u independently of is O to 4, and m-phthalic acid-resorcinol ester unit, resorcinol carbonate unit and bisphenol carbonate unit is mol percentage of and is IOOmol, the polysiloxane unit comprising siloxane unit and existing in the polysiloxane copolymer composition and its weight is 0.2 to IOwt%, based on weight of the polysiloxane copolymer composition, the property of the polysiloxane composition make it can be moulded as thickness for test is 2.0 plus or minus 0.12 millimeter, according to the ASTM D1003-00 standard and fog degree is less than or equal to 3%, and wherein the sheet has less than or equal to 65, Min per square meter (kW-min/m2) and 2 minute integration the heat rate, and less than 65 kilowatts per square meter (kW/m2) peak value of the heat rate, using method FARF25.4 and, according to FederalAviation Regulation FAR25.853 (d) testing. 2. The window article according to claim 1, wherein the polysiloxane copolymer is composed of composed of a polysiloxane unit of the unit and an aryl group. 3. The window article according to claim 1, wherein said siloxane unit is present in an amount of 0.2 to 6wt% weight percent based on the weight of the polysiloxane copolymer composition. 4. Right requirement 1 and window product, wherein E is 4 to 15. 5. Right requirement 1 and window product, wherein E is 16 to 50. 6. The window article according to claim 1,wherein the polysiloxane having the formula: FORMULA.Or the polysiloxane unit is includes the combination of two or more of said polysiloxane unit, wherein each R is the same or different, and is Cl alkyl, or C6 to 12 aryl group, E is 4 to 50, T is C6-(2 arylene group, and R1 is C6-(3 arylene group. 7. The window article according to claim 1,wherein the polysiloxane having the formula: FORMULA.Or has the formula: FORMULA or the polysiloxane unit is comprises group of said polysiloxane unit, wherein each R is the same or different, and is (8 alkyl group or C6 to 13 aryl group, n is 0 or the I respectively is CV3 alkoxy, E is 4 to 50, T is C6-(2 arylene group, and R1 is C6-(3 arylene group. 8. The window article according to claim 1, wherein the sheet has a thickness of less than or equal to 55 kilowatt-minutes per square meter (kff-min/m2) of the 2 integral heat release rate, and has a thickness of less than 55 kilowatts per square meter (kW/m2) of the peak heat release rate, FAR F25.4 is determined according to Federal Aviation Regulation is greater than FAR25.853 (d). 9. The window article according to claim 1, wherein the sheet further comprises another polymer and the polysiloxane copolymer composition are different. 10. The window article according to claim 9, wherein the other polymer is a polycarbonate homopolymer, polycarbonate, polyarylate, polyarylate-polycarbonate, polysiloxane-polycarbonate, polysiloxane-polyarylate, polysiloxane-polyarylate-polycarbonate, another polymer or a combination comprising at least one of the foregoing. 11. The window article according to claim 10, wherein the base is composed of the other polymer is aryl ester units is 50 to IOOmol, and 0 to 50 mol% of the aromatic carbonate units. 12. Right requirement 9 and window product, wherein the other polymer exist and the amount is 0 to 90wt %, based on total weight of polysiloxane copolymer composition and the other polymer. 13. Right requirement 1 and window product, wherein the polysiloxane copolymer also comprises flame retardant, wherein the flame retardant is perfluoroalkyl sulfonate, fluorin containing polymer rubber and vinyl aromatic copolymer, diphenyl sulfone-3-sulfonic acid potassium, trichlorobenzene sodium sulfonate, or comprises combination of at least one of said flame retardant. 14. Right requirement 13 and window product, comprising the flame retardant of existing quantity is O to lwt%, based on total weight of polysiloxane copolymer composition and the other polymer. 15. Right requirement 1 and window product, wherein the polysiloxane copolymer composition also comprises additive, the additive comprising an impact modifier, filler, reinforcing agent, heat stabilizer, antioxidants, light stabilizer, gamma-ray stabilizer, plasticizer, colorant, antistatic agent, lubricant, release agent, anti-drip agent, or comprises the combination of one or more of the foregoing additives. 16. Dust-proof application of right claim 1 and window product as internal component of window of aircraft. 17. Right requirement 1 and window product, wherein the sheet also comprises hard coating layer. 18. Right requirement 17 and window product, wherein the hard coating comprises curing agent is acrylic ester bottom coating and silicon base hard coating, the curing agent is acrylic ester coating place on the bottom sheet and at least on the sheet and contact part, and said silicon base hard coating in place of said curing agent is acrylic ester bottom coating and at least contact and said curing agent is acrylic ester coating bottom portion. 19. a kind of one window, one of the basic for the sheet frame and the frame of the support, wherein the sheet is composed of basic for the polysiloxane copolymer composition, the basic one and the polysiloxane copolymer composition is: a. ) comprises siloxane unit of polysiloxane unit, wherein said polysiloxane unit has the formula: FORMULA.Or has the formula: FORMULA.Wherein E is 4 to 50 each R is the same or different and is Ch3 monovalent organic group, Ar is C6-(3 arylene group, and R2 independently each of as divalent C1 alkylene or C7, arylene-alkylene; and b. ) containing aryl ester of element, comprising the ester and aryl group of one unit is 50 to IOOmol of the aryl unit, less than 50 mol % of aromatic carbonate unit, wherein said aromatic carbonate unit comprises less than 30mOl % in the resorcinol carbonate unit, and carbonate is less than 35 mol % of element, the polysiloxane unit comprising siloxane unit existing in the polysiloxane copolymer composition in the amount as 0.2 to wt %, based on weight of the polysiloxane copolymer composition, the property of the polysiloxane composition make it can be moulded as thickness for test is 2.0 plus or minus 0.12 millimeter, according to the ASTM D1003-00 standard and fog degree is less than or equal to 3%, and wherein the sheet has less than or equal to 65 kilowatt-minutes per square metre (kW-min m2) and 2 minute integration the heat rate. And less than 65 kilowatts per square meter (kW/m2) peak value of the heat rate, using the method FARF25.4, according to FederalAviation Regulation FAR25.853 (d) testing. 20. The window article according to claim 19, also substantially composed of fire retardant is composed of. 21. Right requirement 19 and window product, wherein the sheet also substantially of the other polymer composed of, wherein the other polymer and the polysiloxane copolymer composition different. 22. -a kind of window product, wherein comprising the polysiloxane copolymer composition, the polysiloxane copolymer composition comprising: a. ) comprises siloxane unit of polysiloxane unit, wherein said polysiloxane unit has the formula: FORMULA.Or has the formula:-1r. 1. One O-S1-O-S1-O I I R R E-1 Or has the formula: O-S1-O-S1-O II R E-1 5 or with the following formula: O-Si one O-Si-O-R H-1, I I Or the polysiloxane unit is comprising any combination of these polysiloxane unit, wherein each R is the same or different, and is Ci to 8 alkyl or C6 to 12 aryl group, E is 4 to 50, T is C6-(2 arylene group, and R1 is C6-(3 arylene group, or the polysiloxane unit has the formula: FORMULA.Or the polysiloxane unit is comprising any combination of these polysiloxane unit, wherein each R is the same or different, and is Ch3 alkyl, n is 0 or the I respectively is CV3 alkoxy, E is 4 to 50, T is C6-(2 arylene radical, and R1 is C6, an arylene radical, and b. ) containing aryl ester of element, comprising the ester and aryl group of one unit is 50 to IOOmol of the aryl unit, less than 50 mol % of aromatic carbonate unit, wherein said aromatic carbonate unit comprises less than 30mOl % in the resorcinol carbonate unit, and carbonate is less than 35 mol % of element, the polysiloxane unit comprising siloxane unit existing in the polysiloxane copolymer composition in the amount as 0.2 to wt %, based on weight of the polysiloxane copolymer composition, the property of the polysiloxane composition make it can be moulded as thickness for test is 2.0 plus or minus 0.12 millimeter, according to the ASTM D1003-00 standard and fog degree is 2 minute integration the heat rate less than or equal to 3%, and wherein the window article has less than or equal to 65 kilowatt-minutes per square metre (kW-min m2) and, And less than 65 kilowatts per square meter (kW/m2) peak value of the heat rate, method using FAR F25.4 and, according to Federal Aviation Regulation FAR25.853 (d) testing. 23. -a kind of window product, substantially from the frame and sheet of the frame is composed of support, wherein the sheet is composed of basic is: a. 50) to IOOwt % of the polysiloxane copolymer composition, wherein comprising: 1. ) comprises siloxane unit of polysiloxane unit, wherein said polysiloxane unit has the formula: FORMULA.Or said poly polysiloxane burn unit has the formula: FORMULA.Wherein E is 4 to 50, each R is CV13 monovalent organic group is the same or different, and Ar is C6-(3 arylene group, and R2 independently each of as divalent C1 alkylene or C7, arylene-alkylene, and i1. ) containing aryl ester of element, comprising the ester and aryl group of one unit is 50 to IOOmol of the aryl unit, less than 50 mol % of aromatic carbonate unit, wherein said aromatic carbonate unit comprises less than 30mOl % in the resorcinol carbonate unit, and carbonate is less than 35 mol % of element, the polysiloxane unit comprising siloxane unit existing in the polysiloxane copolymer composition in the amount as 0.2 to wt %, based on weight, b the polysiloxane copolymer composition. ) 0 to 50wt % of the other polymer, the other polymer and the poly burn polysiloxane copolymer composition different; and c. ) 0 to 1 to 1 % of flame retardant, wherein the polysiloxane copolymer composition, the other polymer, and each weight percent of the flame retardant and the polysiloxane copolymer composition based on, the other polymer and flame retardant and total weight, the property of the polysiloxane composition make it can be moulded as thickness for test is 2.0 plus or minus 0.12 millimeter, according to the ASTM D1003-00 standard and fog degree is 2 minute integration the heat rate less than or equal to 3%, and wherein the sheet has less than or equal to 65 kilowatt-minutes per square metre (kW-min/m2) is, and less than 65 kilowatts per square meter (kW/m2) peak value of the heat rate, using the method FARF25.4, according to FederalAviation Regulation FAR25.853 (d) testing. 24. -a kind of window, it includes the frame of the frame and supporting the sheet, wherein the sheet comprises OSU according to layer from, said OSU according to from layer with the said OSU according to the hard coating on surface from the layer, comprising the OSU according to from layer comprising polysiloxane copolymer composition, the polysiloxane copolymer composition comprising: a. ) polysiloxane unit, with the formu... | C08G0063181 ¦ C08G006418 ¦ C08G007742 ¦ C08L006700 ¦ C08L006900 ¦ C08L008310 | 2016-01-27 C56 CHANGE IN THE NAME OR ADDRESS OF THE PATENTEE ¦ 2013-11-06 C14 GRANT OF PATENT OR UTILITY MODEL + ¦ 2009-11-04 C10 ENTRY INTO SUBSTANTIVE EXAMINATION ¦ 2009-09-09 C06 PUBLICATION + | A window article comprises frame and sheet supported by frame. The sheet comprises polysiloxane copolymer composition. The polysiloxane copolymer comprises a polysiloxane unit, and arylate-containing unit. The arylate-containing unit comprises (mol. %) arylate ester units (50-100), aromatic carbonate units (less than 50), resorcinol carbonate units (less than 30), and bisphenol carbonate units (less than 35). The siloxane units of the polysiloxane unit are present in the polysiloxane copolymer composition at 0.2-10 wt. % based on the weight of the polysiloxane copolymer composition. | The window article is useful as a dust cover for the interior section of an aircraft window (claimed). | The article contains polyarylates with good intrinsic heat release rate performance and low haze for use in thermoplastic composition. The polyarylates has good melt stability, solubility, and ductility. The thermoplastic composition has good color capability, weatherability, and gloss retention. The polysiloxane units have lower haze, lower color and comparable or improved transparency properties when compared to polymers with good heat release properties but high haze and low transparency.
US7795326B2 | 2010-09-14 | Liquid, polymer-containing coating material for forming adherent, water-vapor permeable coating, contains amphiphilic polymer comprising hydrophilic and hydrophobic polymerizable monomer components, and hydrophobic liquid | Conformable bandage and coating material | Rochal Industries LLP,San Antonio,TX,US | Salamone, Joseph C. ¦ Salamone, Ann Beal ¦ Lowe, Marcus J. | A liquid, polymer-containing coating material contains amphiphilic polymer (in wt.%) (1-50) and volatile, hydrophobic liquid (50-99). The amphiphilic polymer comprises hydrophilic polymerizable nitrogen-containing monomer component and hydrophobic polymerizable siloxy-containing monomer component. The liquid coating material forms an adherent, conformable, water-vapor permeable coating when applied to a surface. An INDEPENDENT CLAIM is included for kit, which comprises the liquid, polymer-containing coating material. Liquid, polymer-containing coating material is used for forming adherent, conformable, water-vapor permeable coating on surface of medical devices such as implantable and/or body-adherent medical device (all claimed). Can also be used for adhering cell types such as human epidermal keratinocytes and human skin fibroblasts, treating or protecting rashes, skin cuts, bed sores, oral surfaces, inflamed digestive tract, etc., as sunscreen, dry films used as humidity and dew sensor for monitoring water uptake, swelling or transparency/opacity, films for use in eliminating chapped lips, and for protecting other to-be-medicated surfaces. The liquid, polymer-containing coating material is thermoresponsive and do not irritate the skin during application and during use after drying. The coating formed encourages cell adhesion, is painless and can be removed easily. The dried film formed using the coating material has high water vapor permeability and oxygen permeability, and forms tough adherent film when applied on surfaces moist with water, blood or body fluids. Preferred Composition: The coating material further contains 0.1-10 wt.% of complementary agent chosen from plasticizer, adhesion promoter, antimicrobial agent, healing agent and/or medicant. The plasticizer is chosen from hydrophobic saccharide derivative, hydrophobic glycol derivative, hydrophobic phenyl-containing polysiloxane, 2-ethylhexylglycerin, dibutylphthalate, acetyl tributyl citrate, sucrose acetate isobutyrate, sucrose benzoate, acetyltriethyl citrate, mineral oil, decamethyl cyclopentasiloxane, octamethyl cyclotetrasiloxane and phenyl-containing polysiloxane. The adhesion promoter is chosen from butyloctyl tallowate, 2-ethylhexylglycerin, hydrophobic saccharide derivative, dibutylphthalate, acetyl tributyl citrate, sucrose acetate isobutyrate, sucrose benzoate, acetyltriethyl citrate, mineral oil, decamethyl cyclopentasiloxane, octamethyl cyclotetrasiloxane and/or phenyl-containing polysiloxane. The antimicrobial agent is chosen from hydrophobic glycol derivative, 2-ethylhexylglycerin, silver, silver salt, biguanide, neomycin, polymyxin B and/or bacitracin. The medicant is chosen from antibiotic, anti-infective agent, antiviral agent, wound healing agent, disinfectant, anti-itching agent, dermatological agent, steroid, anti-smoking agent, birth control agent and/or electron-transport agent. The antimicrobial agent and/or medicant are released to the surface at a controlled rate. The complementary agent is preferably chosen from hydrophobic saccharide derivative and/or hydrophobic phenyl-containing polysiloxane, sucrose acetate isobutyrate and/or phenyltrimethicone. The coating material further comprises perfluoro-t-butylamine.Preferred Composition: The hydrophilic polymerizable nitrogen-containing monomer component is chosen from polymerizable amide, imide, lactam and/or amine, preferably N-isopropylacrylamide, N,N-dimethyl acrylamide, N,N-dimethylaminoethyl methacrylate, maleimide and/or N-vinylpyrrolidone. The hydrophobic polymerizable siloxy-containing monomer component is chosen from polymerizable alkyl-, alkylaryl-, or aryl-siloxysilane, preferably 3-methacryloyl oxypropyl tris(trimethylsiloxy)silane. The amphiphilic polymer contains 15-85 mol% polymerizable nitrogen-containing monomer component and 15-85 mol% polymerizable siloxy-containing monomer component. The hydrophilic polymerizable nitrogen-containing monomer component is N-isopropylacrylamide and the hydrophobic polymerizable siloxy-containing monomer component is 3-methacryloyloxy propyltris(trimethylsiloxy)silane. The volatile, hydrophobic liquid is chosen from volatile, linear and cyclic siloxane, volatile alkane, volatile fluorocarbon and liquid and supercritical carbon dioxide, preferably volatile, hydrophobic liquid is hexamethyl disiloxane. The amphiphilic polymer further comprises another polymerizable monomer component (III). The amphiphilic polymer comprises 15-85 mol% polymerizable nitrogen-containing monomer component, 15-85 mol% polymerizable siloxy-containing monomer component, and 0.1-20 mol% polymerizable monomer component (III). The polymerizable monomer component (III) is chosen from benzyl methacrylate, 2-phenyl acrylate, methacrylic acid and/or acrylic acid, preferably benzyl methacrylate. | The liquid, polymer-containing coating materials of this invention comprise a polymer of a polymerizable, nitrogen-containing, hydrophilic monomer, which may give thermoresponsive properties, and which is copolymerized with a hydrophobic, polymerizable siloxy-containing monomer, in a solvent system of a volatile hydrophobic (non-polar) liquid that is non-stinging to a user. The material forms a coating or bandage in the form of a film when applied to a surface or the skin of a user. | US2005742965P | 2005-12-07 | US7795326B2 ¦ AT499955T ¦ AU2006321689A1 ¦ AU2006321689B2 ¦ CA2632572A1 ¦ CA2632572C ¦ DE602006020490D1 ¦ DK1968655T3 ¦ EP1968655A2 ¦ EP1968655B1 ¦ ES2361857T3 ¦ JP05150508B2 ¦ JP2009518145A ¦ MX2008006574A ¦ NZ568883A ¦ US20070129474A1 ¦ WO2007067866A2 ¦ WO2007067866A3 | US20070129474A1 ¦ WO2007067866A2 ¦ WO2007067866A3 ¦ AU2006321689A1 ¦ EP1968655A2 ¦ JP2009518145A ¦ CA2632572A1 ¦ MX2008006574A ¦ US7795326B2 ¦ EP1968655B1 ¦ DE602006020490D1 ¦ NZ568883A ¦ AU2006321689B2 ¦ JP05150508B2 ¦ ES2361857T3 ¦ CA2632572C ¦ MX333326B | What is claimed is: 1. A liquid, polymer-containing coating material comprising about 1 to 50 wt % amphiphilic polymer and about 50 to 99 wt % of a non-stinging, volatile, hydrophobic liquid as part of a solvent system, said amphiphilic polymer being dissolved in said solvent system; wherein the weight percentages are based on the total weight of the liquid, polymer-containing coating material; wherein said amphiphilic polymer comprises at least one polymerizable nitrogen-containing monomer component whose homopolymer is soluble in water and at least one polymerizable siloxy-containing monomer component that is hydrophobic; wherein said liquid coating material forms an adherent, conformable, water-vapor permeable, water-insoluble coating when applied to a surface, wherein the amphiphilic polymer comprises about 15 to 85 mole % polymerizable nitrogen-containing monomer component and about 15 to 85 mole % polymerizable siloxy-containing monomer component; and wherein said non-stinging, volatile, hydrophobic liquid is a non-stinging, volatile, hydrophobic liquid selected from the group consisting of volatile linear and cyclic siloxanes, volatile alkanes, volatile fluorocarbons, liquid and supercritical carbon dioxide, and mixtures thereof. 2. The liquid, polymer-containing coating material in accordance with claim 1, wherein said hydrophilic polymerizable nitrogen-containing monomer component is selected from the group consisting of polymerizable amides, imides, lactams and amines. 3. The liquid, polymer-containing coating material according to claim 2, wherein said hydrophilic polymerizable nitrogen-containing monomer component is selected from N-isopropylacrylamide, N,N-dimethylacrylamide, N,N-dimethylaminoethyl methacrylate, maleimide and N-vinylpyrrolidone. 4. The liquid, polymer-containing coating material according to claim 1, wherein said hydrophobic polymerizable siloxy-containing monomer component is selected from the group consisting of polymerizable alkyl-siloxysilanes, alkylaryl-siloxysilanes, or aryl-siloxysilanes. 5. The liquid, polymer-containing coating material according to claim 4, wherein said hydrophobic polymerizable siloxy-containing monomer component is 3-methacryloyloxypropyltris(trimethylsiloxy)silane. 6. The liquid, polymer-containing coating material according to claim 1, wherein said hydrophilic polymerizable nitrogen-containing monomer component is N-isopropylacrylamide and said hydrophobic polymerizable siloxy-containing monomer component is 3-methacryloyloxypropyltris(trimethylsiloxy)silane. 7. The liquid, polymer-containing coating material according to claim 1, wherein said non-stinging, volatile hydrophobic liquid is hexamethyldisiloxane. 8. The liquid, polymer-containing coating material according to claim 1, wherein said amphiphilic polymer further comprises a third polymerizable monomer component. 9. The liquid, polymer-containing coating material according to claim 8, wherein said amphiphilic polymer further comprises about 0.1 to 20 mole % polymerizable third monomer component. 10. The liquid, polymer-containing coating material according to claim 9, wherein said polymerizable third monomer component is a selected from the group consisting of benzyl methacrylate, 2-phenyl acrylate, methacrylic acid, acrylic acid, and combinations thereof. 11. The liquid, polymer-containing coating material according to claim 9, wherein the polymerizable nitrogen-containing monomer is N-isopropylacrylamide, the polymerizable siloxy-containing monomer is 3-methacryloyloxypropyltris(trimethylsiloxy)silane, and the polymerizable third monomer component is benzyl methacrylate. 12. The liquid, polymer-containing coating material according to claim 1, further comprising 0.1 to 10 wt % complementary agent, wherein said complementary agent is selected from the group consisting of a plasticizer, an adhesion promoter, an antimicrobial agent, a healing agent, a medicant, and combinations thereof. 13. The liquid, polymer-containing coating material according to claim 12, wherein said complementary agent comprises a plasticizer selected from the group consisting of a hydrophobic saccharide derivative, a hydrophobic glycol derivative, a hydrophobic phenyl-containing polysiloxane, 2-ethylhexylglycerin, dibutylphthalate, acetyl tributyl citrate, sucrose acetate isobutyrate, sucrose benzoate, acetyltriethyl citrate, mineral oil, decamethylcyclopentasiloxane, octamethylcyclotetrasiloxane, phenyl-containing polysiloxanes, and combinations thereof. 14. The liquid, polymer-containing coating material according to claim 12, wherein said complementary agent comprises an adhesion promoter selected from the group consisting of butyloctyl tallowate, 2-ethylhexylglycerin, a hydrophobic saccharide derivative, dibutylphthalate, acetyl tributyl citrate, sucrose acetate isobutyrate, sucrose benzoate, acetyltriethyl citrate, mineral oil, decamethylcyclopentasiloxane, octamethylcyclotetrasiloxane, a phenyl-containing polysiloxane, and combinations thereof. 15. The liquid, polymer-containing coating material according to claim 12, wherein said complementary agent comprises an antimicrobial agent selected from the group consisting of a hydrophobic glycol derivative, 2-ethylhexylglycerin, silver, silver salts, biguanides, neomycin, polymyxin B, bacitracin, and combinations thereof. 16. The liquid, polymer-containing coating material according to claim 12, wherein said complementary agent comprises a medicant selected from the group consisting of an antibiotic, an anti-infective agent, an antiviral agent, a wound healing agent, a disinfectant, an anti-itching agent, a dermatological agent, a steroid, an anti-smoking agent, a birth control agent, an electron-transport agent, and combinations thereof. 17. The liquid, polymer-containing coating material according to claim 12, wherein said complementary agent comprises an antimicrobial agent, a medicant, or both; wherein said antimicrobial agent, medicant, or both, contained in said adherent, conformable, water-vapor permeable coating are released to the surface. 18. The liquid, polymer-containing coating material according to claim 17, wherein said antimicrobial agent, medicant, or both, are released to the surface at a controlled rate. 19. The liquid, polymer-containing coating material according to claim 12, wherein said complementary agent is selected from the group consisting of hydrophobic saccharide derivatives, hydrophobic phenyl-containing polysiloxanes, and combinations thereof. 20. The liquid, polymer-containing coating material according to claim 19, wherein the complementary agent is selected from the group consisting of sucrose acetate isobutyrate, phenyltrimethicone, and combinations thereof. 21. The liquid, polymer-containing coating material according to claim 1, wherein said adherent, conformable, water-vapor permeable coating is thermoresponsive. 22. The liquid, polymer-containing coating material according to claim 1, wherein said adherent, conformable, water-vapor permeable coating encourages cell adhesion. 23. The liquid, polymer-containing coating material according to claim 22, wherein said liquid, polymer-containing coating material further comprises perfluoro-t-butylamine. 24. The liquid, polymer-containing coating material according to claim 22, wherein said surface is damaged skin and said adherent, conformable, water-vapor permeable coating encourages healing. 25. The liquid, polymer-containing coating material according to claim 1, wherein said surface is a surface of a medical device and said medical device is an implantable medical device, a body-adherent medical device, or a medical device that is both implantable and body-adherent. 26. A method of forming an adherent, conformable, water-vapor permeable coating on a surface, comprising the steps of: applying the liquid, polymer-containing coating material of claim 1 to a surface; and evaporating said volatile, hydrophobic liquid to form an adherent, conformable, water-vapor permeable coating. 27. The method of forming an adherent, conformable, water-vapor permeable coating on a surface according to claim 26, wherein the hydrophilic polymerizable nitrogen-containing monomer component is selected from the group consisting of amides, imides, lactams, amines, and combinations thereof. 28. The method of forming an adherent, conformable, water-vapor permeable coating on a surface according to claim 26, wherein the hydrophilic polymerizable nitrogen-containing monomer component is N-isopropylacrylamide, the hydrophobic polymerizable siloxy-containing monomer component is 3-methacryloyloxypropyltris(trimethylsiloxy)silane, and the volatile, hydrophilic liquid is hexamethyldisiloxane. 29. The method of forming an adherent, conformable, water-vapor permeable coating on a surface according to claim 26, wherein said liquid, polymer-containing coating material further comprises a phenyl-containing polysiloxane, sucrose acetate isobutyrate, or both. 30. The method of forming an adherent, conformable, water-vapor permeable coating on a surface according to claim 26, wherein said adherent, conformable, water-vapor permeable coating is thermoresponsive. 31. The method of forming an adherent, conformable, water-vapor permeable coating on a surface according to claim 26, wherein said adherent, conformable, water-vapor permeable coating encourages cell adhesion. 32. The method of forming an adherent, conformable, water-vapor permeable coating on a surface according to claim 31, wherein said liquid, polymer-containing coating material further comprises perfluoro-t-butylamine. 33. The method of forming an adherent, conformable, water-vapor permeable coating on a surface according to claim 31, wherein said surface is damaged skin and said adherent, conformable, water-vapor permeable coating encourages healing. 34. The method of forming an adherent, conformable, water-vapor permeable coating on a surface according to claim 26, wherein said surface is a surface of a medical device. 35. The method of forming an adherent, conformable, water-vapor permeable coating on a surface according to claim 34, wherein said medical device is an implantable medical device, a body-adherent medical device, or a medical device that is both implantable and body-adherent. 36. The method of forming an adherent, conformable, water-vapor permeable coating on a surface according to claim 26, further comprising 0.1 to 10 wt % complementary agent, wherein said complementary agent is selected from the group consisting of a plasticizer, an adhesion promoter, an antimicrobial agent, a healing agent, a medicant, and combinations thereof. 37. The method of forming an adherent, conformable, water-vapor permeable coating on a surface according to claim 36, wherein said complementary agent comprises an antimicrobial agent, a medicant, or both; wherein said antimicrobial agent, medicant, or both, contained in said adherent, conformable, water-vapor permeable coating are released to the surface. 38. The method of forming an adherent, conformable, water-vapor permeable coating on a surface according to claim 37, wherein said antimicrobial agent, medicant, or both, are released to the surface at a controlled rate. 39. A kit comprising a liquid, polymer-containing coating material comprising about 1 to 50 wt % amphiphilic polymer and about 50 to 99 wt % of a non-stinging, volatile, hydrophobic liquid as part of a solvent system, said amphiphilic polymer being dissolved in said solvent system; wherein the weight percentages are based on the total weight of the liquid, polymer-containing coating material; wherein said amphiphilic polymer comprises at least one polymerizable nitrogen-containing monomer component whose homopolymer is soluble in water and at least one polymerizable siloxy-containing monomer component that is hydrophobic; wherein said liquid coating material forms an adherent, conformable, water-vapor, water-insoluble permeable coating when applied to a surface, wherein the amphiphilic polymer comprises about 15 to 85 mole % polymerizable nitrogen-containing monomer component and about 15 to 85 mole % polymerizable siloxy-containing monomer component; and wherein said non-stinging, volatile, hydrophobic liquid is a non-stinging, volatile, hydrophobic liquid selected from the group consisting of volatile linear and cyclic siloxanes, volatile alkanes, volatile fluorocarbons, liquid and supercritical carbon dioxide, and mixtures thereof. 40. The kit of claim 39, wherein the liquid, polymer-containing coating material further comprises 0.1 to 10 wt % complementary agent, wherein said complementary agent is selected from the group consisting of a plasticizer, an adhesion promoter, an antimicrobial agent, a healing agent, and a medicant. 41. The liquid, polymer-containing coating material in accordance with claim 1, wherein said hydrophilic polymerizable nitrogen-containing monomer component is selected from the group consisting of polymerizable amides, imides and lactams. | A61F001302 | 2015-03-02 AS ASSIGNMENT ROCHAL INDUSTRIES LLC, TEXAS ASSIGNMENT OF ASSIGNORS INTEREST;ASSIGNOR:ROCHAL INDUSTRIES, LLP;REEL/FRAME:035066/0258 2014-12-19 ¦ 2014-01-14 FPAY FEE PAYMENT + ¦ 2010-06-15 AS ASSIGNMENT ROCHAL INDUSTRIES, LLP,FLORIDA ASSIGNMENT OF ASSIGNORS INTEREST;ASSIGNORS:SALAMONE, JOSEPH C.;SALAMONE, ANN BEAL;LOWE, MARCUS J.;SIGNING DATES FROM 20061120 TO 20061122;REEL/FRAME:024534/0690 ¦ 2010-06-15 AS ASSIGNMENT ROCHAL INDUSTRIES, LLP, FLORIDA ASSIGNMENT OF ASSIGNORS INTEREST;ASSIGNORS:SALAMONE, JOSEPH C.;SALAMONE, ANN BEAL;LOWE, MARCUS J.;SIGNING DATES FROM 20061120 TO 20061122;REEL/FRAME:024534/0690 | A liquid, polymer-containing coating material contains amphiphilic polymer (in wt.%) (1-50) and volatile, hydrophobic liquid (50-99). The amphiphilic polymer comprises hydrophilic polymerizable nitrogen-containing monomer component and hydrophobic polymerizable siloxy-containing monomer component. The liquid coating material forms an adherent, conformable, water-vapor permeable coating when applied to a surface. | Liquid, polymer-containing coating material is used for forming adherent, conformable, water-vapor permeable coating on surface of medical devices such as implantable and/or body-adherent medical device (all claimed). Can also be used for adhering cell types such as human epidermal keratinocytes and human skin fibroblasts, treating or protecting rashes, skin cuts, bed sores, oral surfaces, inflamed digestive tract, etc., as sunscreen, dry films used as humidity and dew sensor for monitoring water uptake, swelling or transparency/opacity, films for use in eliminating chapped lips, and for protecting other to-be-medicated surfaces. | The liquid, polymer-containing coating material is thermoresponsive and do not irritate the skin during application and during use after drying. The coating formed encourages cell adhesion, is painless and can be removed easily. The dried film formed using the coating material has high water vapor permeability and oxygen permeability, and forms tough adherent film when applied on surfaces moist with water, blood or body fluids.
US7807739B2 | 2010-10-05 | Aqueous composition used for preparing coated substrates used in interior wood applications, comprises metal-containing cross-linkable polymer having unsaturated monomer(s) and metal agent, acrylic polymer, and epoxysilane | Aqueous emulsion polymer | Rohm and Haas Company,Philadelphia,PA,US | Obst, Frederick Peter ¦ Toth, Michelle Anne ¦ Wood, Timothy Grant | An aqueous composition comprises a metal-containing cross-linkable polymer, an acrylic polymer having a glass transition temperature of 30-100°C, and an epoxysilane. The metal-containing cross-linkable polymer has ethylenically unsaturated monomer(s) and a metal agent, and a glass transition temperature of 10-40°C. For preparing coated substrates (claimed) used in interior wood applications, particularly wooden or composite kitchen cabinet topcoats, and for other applications, such as joinery primers and topcoats, metal coatings, plastic coatings, masonry coatings, floor polishes, paper coatings, composite coatings, and wood coatings. The aqueous composition has excellent one-pack stability, heat resistance, and storage stability. The composition provides coated substrates having excellent external appearance, mar resistance, humidity resistance, and chemical resistance. Preferred Agent: The metal agent comprises zirconium, zinc, potassium, barium, tin, tungsten, calcium, magnesium, aluminum, iron, cobalt, nickel and/or copper.Preferred Composition: The composition further comprises a surfactant. The content of epoxysilane is 0.1-8 wt.% based on total solids weight of the aqueous composition. The ratio of metal-containing cross-linkable polymer and acrylic polymer is 0.25:1-1:0.25. Preferred Polymers: The metal-containing cross-linkable polymer comprises butyl acrylate, styrene, methyl methacrylate, and/or methacrylic acid, and the acrylic polymer comprises butyl acrylate, butyl methacrylate, methyl methacrylate, and/or methacrylic acid. The metal-containing cross-linkable polymer has an acid number of 25-130 and the acrylic polymer has an acid number of 2-30. | An aqueous composition for coating substrates comprising a blend of a metal-containing crosslinkable polymer, acrylic polymer, and an epoxysilane and method therefore. | US2006773002P | 2006-02-14 | US7807739B2 ¦ AU2007200587A1 ¦ BR200700254A ¦ CN101020727A ¦ CN101020727B ¦ EP1829926A2 ¦ EP1829926A3 ¦ US20070191522A1 | US20070191522A1 ¦ EP1829926A2 ¦ AU2007200587A1 ¦ CN101020727A ¦ BR200700254A ¦ EP1829926A3 ¦ US7807739B2 ¦ CN101020727B | What is claimed is: 1. An aqueous composition comprising: a metal-containing crosslinkable polymer derived from at least one ethylenically unsaturated monomer and 1 to 8 wt. % of a metal agent based on the weight of the metal-containing crosslinking polymer, the metal-containing crosslinkable polymer having a Tg of 10-40° C. and an acid number of 25-130; an acrylic polymer formed separately from the metal-containing crosslinking polymer, the acrylic polymer having a Tg of 30-100° C. and an acid number of 2-30; 0.1 to 8 wt. % of an epoxysilane based on the total solids weight of the aqueous composition; and 0.1 to 3 wt. % of an added nonionic surfactant based on the total solids weight of the aqueous composition, in addition to any surfactant used in the preparation of the metal-containing crosslinkable polymer and the acrylic polymer. 2. The composition of claim 1 wherein the metal agent comprises at least one of zirconium, zinc, potassium, barium, tin, tungsten, calcium, magnesium, aluminum, iron, cobalt, nickel and copper. 3. The composition of claim 1 wherein the metal-containing crosslinkable polymer and acrylic polymer comprise a ratio of 0.25:1 to 1:0.25. 4. The composition of claim 1 wherein the metal-containing crosslinkable polymer comprises at least one of butyl acrylate, styrene, methyl methacrylate, and methacrylic acid and the acrylic polymer comprises at least one of butyl acrylate, butyl methacrylate, methyl methacrylate, and methacrylic acid. 5. A coated substrate comprising the composition of claim 1. 6. The composition of claim 1 wherein the epoxysilane is glycidyloxypropylmethyldiethoxysilane. 7. The composition of claim 1 wherein the metal agent is present in the composition in an amount from 1.5 to 6 wt. % based on the solids weight of the metal-containing crosslinkable polymer; the metal-containing crosslinkable polymer has a Tg of 15-30° C. and an acid number of 50-120; the acrylic polymer has a Tg of 35-90° C. and an acid number of 5-25; and the epoxy silane is present in the composition in an amount from 0.05 to 4 wt. % based on the total solids weight of the aqueous composition. 8. The composition of claim 1 wherein the metal agent is present in the composition in an amount from 1.5 to 6 wt. %, based on the solids weight of the metal-containing crosslinkable polymer; the metal-containing crosslinkable polymer has a Tg of 15-30° C. and an acid number of 60-110; the acrylic polymer has a Tg of 40-80° C. and an acid number of 10-25; and the epoxy silane is present in the composition in an amount from 0.05 to 4 wt. %, based on the total solids weight of the aqueous composition. 9. A method for preparing a coated substrate, comprising the steps of: providing an aqueous composition comprising: a metal-containing crosslinkable polymer derived from at least one ethylenically unsaturated monomer and 1 to 8 wt. % of a metal agent based on the weight of the metal-containing crosslinking polymer, the metal-containing crosslinkable polymer having a Tg of 10-40° C. and an acid number of 25-130; an acrylic polymer formed separately from the metal-containing crosslinkable polymer, the acrylic polymer having a Tg of 30-100° C. and an acid number of 2-30; 0.1 to 8 wt. % of an epoxysilane based on the total solids weight of the aqueous composition; and 0.1 to 3 wt. % of an added nonionic surfactant based on the total solids weight of the aqueous composition, in addition to any surfactant used in the preparation of the metal-containing crosslinkable polymer and the acrylic polymer; applying the aqueous composition to a substrate; and drying the aqueous composition applied to the substrate to provide the coated substrate. 10. The method of claim 9 wherein the providing comprises mixing the acrylic polymer with the metal-containing crosslinkable polymer in a mixing vessel to form a mixture; adding the at least one added nonionic surfactant to the mixture; agitating the mixture; and blending the epoxysilane with the mixture. 11. An aqueous composition comprising: a metal-containing crosslinkable polymer derived from at least one ethylenically unsaturated monomer and 1 to 8 wt. % of a metal agent based on the weight of the metal-containing crosslinking polymer, the metal-containing crosslinkable polymer having a Tg of 10-40° C., wherein the metal is at least one of zirconium, zinc, potassium, barium, tin, tungsten, calcium, magnesium, aluminum, iron, cobalt, nickel and copper, wherein the metal-containing crosslinkable polymer comprises a repeat unit derived from at least one of butyl acrylate, styrene, methyl methacrylate, and methacrylic acid, and wherein the metal-containing crosslinkable polymer has an acid number of 60-130; an acrylic polymer having a Tg of 30-100° C., wherein the acrylic polymer comprises a repeat unit derived from at least one of butyl acrylate, butyl methacrylate, methyl methacrylate, and methacrylic acid, wherein the acrylic polymer comprises an acid number of 2-30, wherein the metal-containing crosslinkable polymer and acrylic polymer comprise a ratio of 0.25:1 to 1:0.25, wherein the Tg of the metal-containing crosslinkable polymer and the Tg of the acrylic polymer differ by over 25° C., and wherein the acid number of the metal-containing crosslinkable polymer and the acrylic polymer differ by over 50 units; 0.1 to 8 wt. % of an epoxysilane based on the total solids weight of the aqueous composition; and 0.1 to 3 wt. % of an added surfactant based on the total solids weight of the aqueous composition, in addition to any surfactant used in the preparation of the metal-containing crosslinkable polymer and the acrylic polymer. 12. The composition of claim 11 wherein the metal-containing crosslinkable polymer comprises 20-50% butyl acrylate, 5-20% methyl methacrylate, 5-50% styrene, and 5-25% methacrylic acid, based on the total weight of the metal-containing crosslinkable polymer. 13. The composition of claim 11 wherein the acrylic polymer comprises 15-60% methyl methacrylate. 14. The composition of claim 11 wherein the metal comprises zinc or potassium. 15. The composition of claim 11 wherein the composition provides greater ammonia resistance compared to the same composition without the acrylic polymer and the at least one added surfactant and to the same composition without the epoxysilane. 16. The composition of claim 11 wherein the composition does not show any gelling in a heat-aged stability test at 40° C. for 14 days. | C08K000504 | 2014-03-05 FPAY FEE PAYMENT + ¦ 2010-08-20 AS ASSIGNMENT ROHM AND HAAS COMPANY, PENNSYLVANIA ASSIGNMENT OF ASSIGNORS INTEREST;ASSIGNORS:OBST, FREDERICK PETER;TOTH, MICHELLE ANNE;WOOD, TIMOTHY GRANT;REEL/FRAME:024904/0548 2006-07-05 | An aqueous composition comprises a metal-containing cross-linkable polymer, an acrylic polymer having a glass transition temperature of 30-100°C, and an epoxysilane. The metal-containing cross-linkable polymer has ethylenically unsaturated monomer(s) and a metal agent, and a glass transition temperature of 10-40°C. | For preparing coated substrates (claimed) used in interior wood applications, particularly wooden or composite kitchen cabinet topcoats, and for other applications, such as joinery primers and topcoats, metal coatings, plastic coatings, masonry coatings, floor polishes, paper coatings, composite coatings, and wood coatings. | The aqueous composition has excellent one-pack stability, heat resistance, and storage stability. The composition provides coated substrates having excellent external appearance, mar resistance, humidity resistance, and chemical resistance.
US7829257B2 | 2010-11-09 | Thermally stable alkali-developable photosensitive composition containing oxime ester as photosensitizer, especially useful in production of color filters | Photosensitive resin composition | Ciba Specialty Chemicals Corp.,Tarrytown,NY,US | Oka, Hidetaka ¦ Kunimoto, Kazuhiko ¦ Kura, Hisatoshi ¦ Ohwa, Masaki ¦ Tanabe, Junichi | A photosensitive composition (PSC) developable by alkali, comprising an alkali-soluble binder resin, prepolymer or monomer component and a photopolymerizable compound, additionally contains an oxime ester derivative (I) as photoinitiator. A photosensitive composition (PSC) developable by alkali comprises:at least one alkali-soluble binder resin, prepolymer or monomer component;at least one oxime ester derivative of formula (I); andat least one photopolymerizable compoundR 14-9C cycloalkanoyl, 3-12C alkenoyl, 1-20C alkanoyl (optionally substituted by one or more of halo CN and Ph), benzoyl (optionally substituted by one or more of 1-6C alkyl, halo, CN, OR 3 , SR 4 or NR 5 R 6 ), 2-12C alkoxycarbonyl, COOCH 2 Ph or phenoxycarbonyl (optionally substituted by one or more of 1-6C alkyl and halo);x1-3;When x =1:M 16-20C aryl or 6-20C aryloyl, both optionally substituted by halogen, 1-20C alkyl, benzyl, 1-20C alkanoyl or 3-5C cycloalkyl; phenyl or benzoyl, optionally substitute by OR 3 , SR 4 or NR 5 R 6 ; 2-20C alkoxycarbonyl, optionally interrupted by one or more O and/or optionally substituted by one or more OH; or COOPh, OR 3 , SR 4 , SOR 4 , SO 2 R 4 or NR 5 R 6 , where OR 3 , SR 4 or NR 5 R 6 may complete a 5- or 6-membered ring with another substituent or with a ring C; or if R 1 is acetyl, then M 1 may also be 3-9C heteroaryl, optionally substituted by (i) 1-7 of halo, 1-20C alkyl, benzyl, 1-20C alkanoyl or 3-8C cycloalkyl, phenyl or benzoyl, themselves optionally substituted by OR 3 , SR 4 or NR 5 R 6 , 2-20C alkoxycarbonyl, itself optionally interrupted by one or more O and/or optionally substituted by one or more OH or COOPh, OR 3 , SR 4 , SOR 4 , SO 2 R 4 or NR 5 R 6When x = 2:M 1Phe, Nap, Ant, -Phe-M 2 -Phe-, -Nap-M 2 -Nap-, -CO-Phe-CO-, -CO-Nap-CO-, -CO-Ant-CO-, -CO-Phe-M 2 -Phe-CO-, -CO-Nap-M 2 -Nap-CO- or a tricyclic group of formula (a) or (b) (all optionally substituted by 1-12 of halo, 1-12C alkyl, 3-8C cycloalkyl, phenyl (optionally substituted by one or more of OR 3 , SR 4 and NR 5 R 6 ), benzoyl (optionally substituted by one or more of OR 3 , SR 4 and NR 5 R 6 ), 1-12C alkanoyl or 2-12C alkoxycarbonyl (optionally interrupted by one or more O and/or optionally substituted by one or more OH, COOPh, OR 3 , SR 4 , SOR 4 , SO 2 R 4 or NR 5 R 6 ));When x = 3:M 1M 4 -(Phe-) 3 or M 2 -(Phe-CO-) 3 (both optionally substituted by 1-12 of halo, 1-12C alkyl, 3-8C cycloalkyl, phenyl (optionally substituted by one or more of OR 3 , SR 4 and NR 5 R 6 ), benzyl, benzoyl, 1-12C alkanoyl, 2-12C alkoxycarbonyl (optionally interrupted by one or more O and/or optionally substituted by one or more OH, COOPh, OR 3 , SR 4 , SOR 4 , SO 2 R 4 or NR 5 R 6 ));Phephenylene;Napnaphthylene;Antanthracene-9,10-diyl;M 2direct bond, O, S, SS, NR 3 , CO, 1-12C alkylene, cyclohexylene, Phe, Nap, COO-T-OCO, COO-(CH 2 CH 2 O) n -CO or CO-T-CO; or 4-12C alkylene or 4-12C alkylenedioxy (both optionally interrupted by 1-5 O, S and/or NR 3 );T2-12C alkylene;M 3direct bond, CH 2 , O, S, SS, NR 3 or CO;M 4N, 1,3,5-triazine-2,4,6-triyl or benzenetriyl;R 3H; 1-20C alkyl; 2-12C alkyl substituted by OH, SH, CN, 3-6C alkenyloxy, OCH 2 CH 2 CN, OCH 2 CH 2 COOU, OCOU, OCOPh, COOH, COOU, NU 2 , N(CH 2 CH 2 OH) 2 , N(CH 2 CH 2 OCOU) 2 or morpholinyl; 2-12C alkyl interrupted by one or more O; (CH 2 CH 2 O) n+1 , (CH 2 CH 2 O) n CO-(1-8C) alkyl, 1-8C alkanoyl, 3-12C alkenyl, 3-6C alkenoyl or 3-6C cycloalkyl; benzoyl (optionally substituted by one or more of halo, OH or OU); phenyl or naphthyl (both optionally substituted by halo, OH, 1-12C alkyl, 1-12C alkoxy, phenyl-(1-3C) alkoxy, OPh, 1-12Calkylthio, SPh, di-(1-2C alkyl)-amino, NPh 2 or COR 7 ); or phenyl-(1-3C) alkyl or Si(1-6C alkyl) r (Ph) 3-r ;U1-4C alkyl;r0-3;n1-20;R 4H, 1-20C alkyl, 3-12C alkenyl, 3-8C cycloalkyl or phenyl-(1-3C) alkyl; 2-8C alkyl substituted by OH, SH, CN, 3-6C alkenyloxy, OCH 2 CH 2 CN, OCH 2 CH 2 COOU, OCOU, OCOPh, COOH or COOU; 2-12C alkyl interrupted by one or more O; (CH 2 CH 2 O) n+1 , (CH 2 CH 2 O) n CO-(1-8C) alkyl, 1-8C alkanoyl, 3-12C alkenyl, 3-6C alkenoyl or 3-6C cycloalkyl; or phenyl or naphthyl (both optionally substituted by halo, 1-12C alkyl, 1-12C alkoxy or COR 7 );R 5 , R 6H, 1-20C alkyl, 2-4C hydroxyalkyl, 2-10C alkoxyalkyl, 3-5C alkenyl, 3-8C cycloalkyl, phenyl-(1-3C) alkyl, 1-4C alkanoyl, 3-12C alkenoyl or benzoyl; or phenyl or naphthyl (both optionally substituted by 1-12C alkyl or 1-12C alkoxy);or R 5 + R 62-6C alkylene (optionally interrupted by O or NR 3 and/or optionally substituted by OH, OU, 2-4C alkanoyloxy or benzoyloxy);R 7H or 1-20C alkyl; 2-8C alkyl substituted by OH, SH, CN, 3-6C alkenyloxy, OCH 2 CH 2 CN, OCH 2 CH 2 COOU, OCOU, OCOPh, COOH or COOU; 2-12C alkyl interrupted by one or more O; (CH 2 CH 2 O) n+1 , (CH 2 CH 2 O) n CO-(1-8C) alkyl, 1-8C alkanoyl, 3-12C alkenyl, 3-6C alkenoyl or 3-8C cycloalkyl; or phenyl (optionally substituted by halo, OH, 1-12C alkyl, 1-12C alkoxy, OPh, 1-12C alkylthio, SPh, di-(1-12C alkyl)-amino or NPh 2 ).INDEPENDENT CLAIMS are included for:soldering resists or color filter resists comprising the PSC;a photopolymerization method involving irradiating the PSC with electromagnetic radiation of wavelength 150-600 nm;substrates coated with the PSC;the production of relief images by imagewise exposure of a substrate coated with the PSC to electromagnetic radiation of wavelength 150-600 nm, followed by dissolution of the non-exposed regions with a solvent;a color filter, obtained by forming red, green and blue color elements and optionally a black matrix (all of PSC containing a pigment) on a transparent substrate and forming a transparent electrode on the surface of the substrate or of the color filter layer; andan imaging method, involving applying the PSC to a substrate, evaporating any solvent present at elevated temperature, imagewise exposing the coated substrate, developing with aqueous alkali (such that the non-hardened parts are removed) and thermally hardening the sample. The PSC's are useful as negative resists in numerous applications, e.g. as photoresists for electronic components (such as electroplating, etching or soldering resists), in production of color filters (for numerous types of displays, including plasma or electroluminescence displays), for production of printing plates or relief copies or as micro-resists in production of integrated circuits. They are especially useful in production of color filters. The PSC's have high sensitivity at low (I) concentrations (even in the absence of photosensitizers), have low volatility, are easy to handle, show good dissolution properties and have high thermal stability and storage stability. Preferred Composition: (A) is an oligomer or polymer, preferably a binder polymer, especially: a (meth)acrylate/(meth)acrylic acid copolymer; a resin obtained by reacting an (un)saturated polybasic acid anhydride with the reaction product of an epoxy compound and an unsaturated monocarboxylic acid; or an addition product formed from a carboxylated resin and an unsaturated compound having an α,β-unsaturated double bond and an epoxy group. (C) is a liquid.The PSC further contains a photoinitiator (D), and especially comprises 0.015-120 wt. % (B), 5-500 wt. % (C) and 0.015-120 wt. % (D) (all based on (A)).The PSC optionally further contains a further additive (F) selected from epoxides, thermal polymerization initiators, inorganic fillers, dyes, epoxy hardening agents, amines, chain transfer agents, thermal radical initiators, light-reducible dyes, optical brighteners, thickeners, antifoams and leveling agents; and/or polyepoxy compounds. | Photosensitive compositions comprising * (A) an alkali soluble compound; * (B) at least one compound, of formula I or II wherein * R1 inter alia is C4-C9cycloalkanoyl, C3-C12alkenoyl, or benzoyl which is unsubstituted or substituted; Ar1 is either C6-C20aryl or C6-C20aryloyl each of which is unsubstituted or substituted; x is 2 or 3; M1 when x is 2, inter alia is a group phenylene or naphthylene, each of which optionally is substituted i.a. by OR3, SR4 or NR5R6; or M1, when x is 3, is a trivalent group, optionally substituted; R3 is for example hydrogen or C1-C12alkyl; C2-C6alkyl which is for example substituted by —OH, —SH, —CN, C3-C6alkenoxy, or —OCH2CH2CN; R4 is for example hydrogen, C1-C12alkyl, C3-C12alkenyl, cyclohexyl, or phenyl which is unsubstituted or substituted; R5 and R6 independently of each other inter alia are hydrogen, C1-C12alkyl, C2-C4hydroxyalkyl, C2-C10alkoxyalkyl, C3-C5alkenyl, C3-C8cycloalkyl, phenyl-C1-C3alkyl, C1-C4alkanoyl, C3-C6alkenoyl, benzoyl or phenyl which is unsubstituted or substituted; and * (C) a photopolymerizable compound; exhibit an unexpectedly good performance, in particular in photoresist technology. | EP1999811161A ¦ EP2000810630A | 1999-12-15 ¦ 2000-07-17 | US7829257B2 ¦ AT200002080A ¦ AT410146B ¦ AU200072268A ¦ AU773749B2 ¦ BE1013705A3 ¦ BR200005866A ¦ CA2328342A1 ¦ CH694673A5 ¦ CN1302339C ¦ CN1305124A ¦ CZ200004639A3 ¦ DE10061948A1 ¦ DK200001877A ¦ ES2189609A1 ¦ ES2189609B1 ¦ FI200002731A ¦ FI20002731A0 ¦ FR2802655A1 ¦ FR2802655B1 ¦ GB200029801D0 ¦ GB2357293A ¦ GB2357293B ¦ IT1319687B1 ¦ IT2000MI2675A1 ¦ JP04532726B2 ¦ JP2001235858A ¦ KR2001082582A ¦ NL1016814A1 ¦ NL1016814C2 ¦ SE200004565D0 ¦ SE200004565L ¦ SE522645C2 ¦ SG97168A1 ¦ TWI250378B ¦ US20020020832A1 | DE10061948A1 ¦ AU200072268A ¦ CA2328342A1 ¦ DK200001877A ¦ FI200002731A ¦ FR2802655A1 ¦ GB2357293A ¦ SE200004565A ¦ CN1305124A ¦ CZ200004639A3 ¦ JP2001235858A ¦ KR2001082582A ¦ US20020020832A1 ¦ NL1016814C2 ¦ BR200005866A ¦ AT200002080A ¦ BE1013705A3 ¦ GB2357293B ¦ AT410146B ¦ ES2189609A1 ¦ SG97168A1 ¦ IT1319687B ¦ SE522645C2 ¦ ES2189609B1 ¦ AU773749B2 ¦ CH694673A5 ¦ TWI250378B ¦ CN1302339C ¦ JP04532726B2 ¦ US7829257B2 | The invention claimed is: 1. Alkaline developable, photosensitive composition comprising (A) at least one alkaline soluble binder resin, prepolymer or monomer component; (B) at least one compound of formula I or II wherein R 1 is C2-C4alkanoyl; Ar 1 is phenyl or naphthyl, each of which is substituted by halogen, C1-C8alkyl, NR5R6 or OR3, wherein the substituents OR3, optionally form 5- or 6-membered rings via the radicals R3 with further substituents on the phenyl or naphthyl ring; or provided that R1 is acetyl, Ar1 is 2-furyl, 2-pyrrolyl, 2-thienyl, 3-indolyl; M 1 is x is 2; R 3 is C1-C20alkyl; or R3 is C2-C12alkyl which is substituted by OH, —O(CO)—C1-C4alkyl, —N(C1-C4alkyl)2, —N(CH2CH2OH)2, —N[CH2CH2O—(CO)—C1-C4alkyl or morpholinyl; or R3 is C2-C12alkyl which is interrupted by one or more —O—; or R3 is —(CH2CH2O)n+1H or —(CH2CH2O)n(CO)—C1-C4alkyl; n is 1 to 3; and R 5 and R6 are C1-C4alkyl (C) a photopolymerizable compound and which composition additionally comprises an epoxy compound which contains at least two epoxy groups in the molecule. 2. Photosensitive composition according to claim 1, which additionally to the components (A), (B) and (C) comprises at least one photosensitizer compound (D). 3. Photosensitive composition according to claim 2, comprising 100 parts by weight of component (A), 0.015 to 120 parts by weight of component (B), 5 to 500 parts by weight of component (C) and 0.015 to 120 parts by weight of component (D). 4. Photosensitive composition according to claim 1, comprising further additives (E), which are selected from the group consisting of thermal polymerization inhibitors, inorganic fillers, colourants, epoxy curing agents, amines, chain transfer agents, thermal radical initiators, photoreducable dyes, optical brighteners, thickeners, antifoaming agents and leveling agents. 5. Solder resist comprising a composition according to claim 1. 6. Color filter resist comprising a composition according to claim 1. 7. Process for the photopolymerization of compounds containing ethylenically unsaturated double bonds, which comprises irradiating a composition according to claim 1 with electromagnetic radiation in the range from 150 to 600 nm. 8. Coated substrate which is coated on at least one surface with a composition according to claim 1. 9. Process for forming images, wherein the coated substrate according to claim 8 is patternwise exposed to irradiation, and then developed with aqueous alkaline solution to remove uncured areas followed by thermal curing. 10. Photosensitive composition according to claim 1, wherein compound (A) is an oligomeric or polymeric compound. 11. Photosensitive composition according to claim 1, wherein the photopolymerizable compound (C) is a liquid. | G03C000100 ¦ G03F0007029 ¦ C07C025166 ¦ C07D020914 ¦ C07D029508 ¦ C07D030752 ¦ C07D031758 ¦ C08F000244 ¦ C08F000246 ¦ C08F000250 ¦ C08F029000 ¦ G03C000908 ¦ G03F0007004 ¦ G03F0007027 ¦ G03F0007031 ¦ G03F0007032 ¦ G03F0007038 | 2014-05-05 FPAY FEE PAYMENT + ¦ 2002-03-01 AS ASSIGNMENT CIBA SPECIALTY CHEMICALS CORP., NEW YORK ASSIGNMENT OF ASSIGNORS INTEREST;ASSIGNORS:OKA, HIDETAKA;KUNIMOTO, KAZUHIKO;KURA, HISATOSHI;AND OTHERS;REEL/FRAME:012657/0612;SIGNING DATES FROM 20001026 TO 20001027 | A photosensitive composition (PSC) developable by alkali, comprising an alkali-soluble binder resin, prepolymer or monomer component and a photopolymerizable compound, additionally contains an oxime ester derivative (I) as photoinitiator. | The PSC's are useful as negative resists in numerous applications, e.g. as photoresists for electronic components (such as electroplating, etching or soldering resists), in production of color filters (for numerous types of displays, including plasma or electroluminescence displays), for production of printing plates or relief copies or as micro-resists in production of integrated circuits. They are especially useful in production of color filters. | The PSC's have high sensitivity at low (I) concentrations (even in the absence of photosensitizers), have low volatility, are easy to handle, show good dissolution properties and have high thermal stability and storage stability.
CN101014569B | 2013-01-02 | New oxime ester compounds useful as photoinitiators in a photopolymerizable composition that is useful for producing e.g. pigmented and nonpigmented paints and varnishes, powder coatings, printing inks, printing plates and adhesives | Oxime ester initiators | CIBA SC HOLDING AG,CH | OKA, HIDETAKA ¦ OHWA, MASAKI ¦ TANABE, JUNICHI ¦ KURA, HISATOSHI ¦ KUNIMOTO, KAZUHIKO | Oxime ester compounds (I) are new. Oxime ester compounds of formula (I) are new.R 1 , R 2 , R 101-20C alkyl, phenyl, 1-12C alkylphenyl or phenyl-(1-6C alkyl);R 3 , R 4H, 1-20C alkyl, NR 6 R 7 or SR 8 ;R 5H or 1-20C alkyl; eitherR 6 , R 71-20C alkyl; orNR 6 R 75-6 membered ring (optionally interrupted by O, S or NR 9 and optionally substituted by one or more 1-4C alkyl);R 8phenyl, biphenylyl, naphthyl, anthryl or phenanthryl (all optionally substituted by one or more 1-4C alkyl); andR 9H, 1-20C alkyl, 2-4C hydroxyalkyl or phenyl.Provided that at least one of R 3 or R 4 is NR 6 R 7 or SR 8 . INDEPENDENT CLAIMS are also included for:a photopolymerizable composition (A) comprising at least one ethylenically unsaturated photopolymerizable compound (Ia); and at least one (I), as photoinitiator (Ib);a process for the photopolymerization of compounds containing ethylenically unsaturated double bonds, comprising irradiating (A) with: electromagnetic radiation at 150-600 nm, electron beam or X-rays;the preparation of (I);a coated substrate, which is coated on at least one surface with (A);a process for the photographic production of relief images comprising: subjecting a coated substrate to imagewise exposure; and removing the unexposed portions with a developer;a color filter prepared by providing red, green and blue picture elements and a black matrix, all comprising a photosensitive resin and a pigment on a transparent substrate, and providing a transparent electrode either on the surface of the substrate or on the surface of the color filter layer (where the photosensitive resin comprises a polyfunctional acrylate monomer, an organic polymer binder and a photopolymerization initiator of (I)); andan oxime compound of formula (II). (I) are useful as photoinitiators in (A). (A) is useful for producing: pigmented and nonpigmented paints and varnishes, powder coatings, printing inks, printing plates, adhesives, dental compositions, gel coats, photoresists for electronics like electroplating resists, etch resists, both liquid and dry films, solder resists, resists to manufacture color filters for a variety of display applications or to generate structures in the manufacturing processes of plasma-display panels, electroluminescence displays and liquid crystal display (LCD), spacers for LCD, for holographic data storage (HDS), as composition for encapsulating electrical and electronic components, magnetic recording materials, micromechanical parts, waveguides, optical switches, plating masks, etch masks, color proofing systems, glass fiber cable coatings, screen printing stencils, three-dimensional objects by means of stereolithography, and as image recording material, for holographic recordings, microelectronic circuits, decolorizing materials, decolorizing materials for image recording materials, for image recording materials using microcapsules, as a photoresist material for a UV and visible laser direct imaging system, as a photoresist material for forming dielectric layers in a sequential build-up layer of a printed circuit board (all claimed). (I) exhibits an unexpectedly good performance in photopolymerization reactions compared with the photoinitiator individual structures or their mixtures on which they are based. (I) have good thermal stability and low volatility, and are also suitable for photopolymerization in the presence of air (oxygen). (I) causes low yellowing in the compositions after photopolymerization. Preparation (Claimed): Preparation of (I) comprises: reacting the oxime compound (II) with an acyl halide or an anhydride compound of formula (Hal-CO-R 10 ) or (R 10 -CO-O-CO-R 10 ), in the presence of a base.Halhalo.Preferred Composition: (A) additionally comprises at least one photoinitiator (Ic) and/or other additives (Id) comprising a photosensitizer (particularly benzophenone, thioxanthone, anthraquinone, or coumarin, or its derivatives), and a binder polymer (Ie) (particularly a copolymer of methacrylate and methacrylic acid). The amount of (Ib), or (Ib) and (Ic) is 0.05-25 wt.%. | Compounds of the formula (I), wherein R 1, R2 and R10 independently of one another are C1-C 20alkyl, phenyl, C1-C12alkylphenyl or phenyl-C1-C6alkyl; R3 and R4 independently of one another are hydrogen, C1-C20 alkyl, NR6R7 or SR8, provided that at least one of R3 or R4 is NR6R7 or SR8; R5 is hydrogen or C1-C 20alkyl; R6 and R7 independently of one another are C1-C20alkyl, or R6 and R 7 together with the N-atom to which they are attached form a 5 or 6 membered ring, which optionally is interrupted by O, S or NR9 and which optionally additionally is substituted by one or more C 1-C4alkyl; R8 is phenyl, biphenylyl, naphthyl, anthryl or phenanthryl, all of which optionally are substituted by one or more C1-C4alkyl; and R9 is hydrogen, C1-C20alkyl, C2-C4 hydroxyalkyl or phenyl; exhibit an unexpectedly good performance in photopolymerization reactions. Compounds of the formula (I), wherein R<sub Compound (I) of formula I), wherein R1, R2 and R10, independently to one another, are C1~C20 alkyl, phenyl, C1~C12 alkyl phenyl or -C1~C6 alkyl, ;R3 and R4 independently from each other are hydrogen, C1~C20 alkyl, NR6R7 or SR8, provided that at least one of R3 or R4 is NR6R7 or SR8; R < R5 > is hydrogen or C1 to C20 alkyl, ;R6 and R7 independently from each other are C1 to C20 alkyl, or R6 and R7 together with the nitrogen atom to which they are each composed of a number of 5-or 6 ring, optionally substituted with O, S or NR9 is interrupted and optionally substituted on the other 1 or more C1 to C4 alkyl, ;R8 is phenyl, biphenyl, naphthyl, anthryl or phenanthryl, all of which is optionally substituted with 1 or more C1 to C4 alkyl, and R9 is hydrogen, C1 to C20 alkyl, C2 to C4 hydroxyalkyl group, or a phenyl, show unexpectedly good performance in photopolymerization. Cette invention concerne des composés représentés par la formule (I), dans cette formule, R 1, R2 et R10 représentent, indépendamment les uns des autres, alkyle C1-C20 , phényle, alkylphényle C1-C12 ou phényle-C1-C6alkyle; R3 et R4 représentent indépendamment l'un de l'autre hydrogène, l'alkyle C 1-C20, NR6R7 ou SR8, pour autant qu'au moins l'un des éléments R3 ou R4 soit NR6R7 ou SR8; R5 représente hydrogène ou alkyle C1-C20; R6 et R7 représentent, indépendamment l'un de l'autre alkyle C1-C20, ou R6 et R7 conjointement avec l'atome N auquel ils sont reliés forment un noyau de 5 ou 6 ramifications, lequel est éventuellement interrompu par O, S ou NR9 et lequel est éventuellement également substitué par un ou plusieurs alkyle C1-C4; R8 représente phényle, biphénylyle, naphthyle, anthryle ou phénanthryle, tous pouvant être substitués par un ou plusieurs alkyle C1-C4; et R9 représente hydrogène, alkyle C1-C20 , hydroxyalkyle C2-C4 ou phényle. Les composés décrits dans cette invention présentent un rendement étonnamment bon dans des réactions de photopolymérisation. Cette invention concerne des composés représentés par la formule (I), dans cette formule, R<sub | EP2004103962A ¦ WO2005EP53894A | 2004-08-18 ¦ 2005-08-08 | CN101014569B ¦ AT381540T ¦ CA2575046A1 ¦ CN101014569A ¦ DE602005003960D1 ¦ DE602005003960T2 ¦ EP1778636A1 ¦ EP1778636B1 ¦ JP04878028B2 ¦ JP2008509967A ¦ KR1282834B1 ¦ KR2007044062A ¦ KR2013040260A ¦ TWI386393B ¦ US20080096115A1 ¦ US7759043B2 ¦ WO2006018405A1 | WO2006018405A1 ¦ EP1778636A1 ¦ KR2007044062A ¦ IN200700708P4 ¦ EP1778636B1 ¦ CN101014569A ¦ DE602005003960D1 ¦ JP2008509967A ¦ US20080096115A1 ¦ DE602005003960T2 ¦ TW200613273A ¦ US7759043B2 ¦ JP04878028B2 ¦ CN101014569B ¦ KR2013040260A ¦ TWI386393B ¦ KR1282834B1 ¦ IN258060B | Patent Claims 1. A compound of the formula I 10 (I), wherein Ri, R2 and Ri0 independently of one another are CrC2oalkyl, phenyl, d-C^alkylphenyl or phenyl-CrC6alkyl; R3 and R4 independently of one another are hydrogen, CrC2oalkyl, NR6R7 or SR8, provided that at least one of R3 or R4 is NR6R7 or SR8; R5 is hydrogen or CrC2oalkyl; R6 and R7 independently of one another are CrC2oalkyl, or R6 and R7 together with the N- atom to which they are attached form a 5 or 6 membered ring, which optionally is interrupted by O, S or NR9 and which optionally additionally is substituted by one or more CrC4alkyl; R8 is phenyl, biphenylyl, naphthyl, anthryl or phenanthryl, all of which optionally are substi¬ tuted by one or more CrC4alkyl; and R9 is hydrogen, Ci-C2Oalkyl, C2-C4hydroxyalkyl or phenyl. 2. A compound of the formula I according to claim 1 , wherein Ri and R2 independently of one another are Ci-Ci2alkyl; R3 and R4 independently of one another are hydrogen, NR6R7 or SR8, provided that at least one of R3 or R4 is NR6R7 or SR8; R5 is hydrogen; R6 and R7 independently of one another are CrCi2alkyl, or R6 and R7 together with the N- atom to which they are attached form a 5 or 6 membered ring, which optionally is interrupted by O, and which optionally additionally is substituted by one or more d-C4alkyl; R8 is phenyl; and Rio is methyl. 3. A photopolymerizable composition comprising (a) at least one ethylenically unsaturated photopolymerizable compound and (b) as photo initiator, at least one compound of the formula I according to claim 1. 4. A photopolymerizable composition according to claim 3 comprising in addition to the photoinitiator (b) at least one further photoinitiator (c) and/or other additives (d). 5. A photopolymerizable composition according to anyone of claims 3-4, comprising 0.05 to 25 % by weight of the photoinitiator (b), or the photoinitiators (b) and (c), based on the com¬ position. 6. A photopolymerizable composition according to anyone of claims 3-5 as further additive (d) comprising a photosensitizer, in particular a compound selected from the group consisting of benzophenone and its derivatives, thioxanthone and its derivatives, anthraquinone and its derivatives, or coumarin and its derivatives. 7. A photopolymerizable composition according to anyone of claims 3-6 additionally com¬ prising a binder polymer (e), in particular a copolymer of methacrylate and methacrγlic acid. 8. A process for the photopolymerization of compounds containing ethylenically unsaturated double bonds, which comprises irradiating a composition according to anyone of claims 3-7 with electromagnetic radiation in the range from 150 to 600 nm, or with electron beam or with X-rays. 9. A process for the preparation of a compound of the formula I by reacting an oxime com¬ pound of formula Il wherein R1, R2, R3, R4 and R5 are as defined in claim 1 , with an acyl halide or an anhydride of formula III or IV 0 0 0 HaI-C-R10 (III) R10-C-O-C-R10 (IV) , wherein Hal denotes a halogen atom and R10 is as defined in claim 1 , in the presence of a base. 10. The use of a composition according to anyone of the claims 3-7 for producing pigmented and nonpigmented paints and varnishes, powder coatings, printing inks, printing plates, ad- hesives, dental compositions, gel coats, photoresists for electronics like electroplating re¬ sists, etch resists, both liquid and dry films, solder resists, resists to manufacture color filters for a variety of display applications or to generate structures in the manufacturing processes of plasma-display panels, electroluminescence displays and LCD, spacers for LCD, for holo- graphic data storage (HDS), as composition for encapsulating electrical and electronic com¬ ponents, for producing magnetic recording materials, micromechanical parts, waveguides, optical switches, plating masks, etch masks, colour proofing systems, glass fibre cable coat¬ ings, screen printing stencils, for producing three-dimensional objects by means of stereo- lithography, and as image recording material, for holographic recordings, microelectronic cir- cuits, decolorizing materials, decolorizing materials for image recording materials, for image recording materials using microcapsules, as a photoresist material for a UV and visible laser direct imaging system, as a photoresist material used for forming dielectric layers in a se¬ quential build-up layer of a printed circuit board. 11. A process according to claim 8 for producing pigmented and nonpigmented paints and varnishes, powder coatings, printing inks, printing plates, adhesives, dental compositions, gel coats, photoresists for electronics like electroplating resists, etch resists, both liquid and dry films, solder resists, resists to manufacture color filters for a variety of display applications or to generate structures in the manufacturing processes of plasma-display panels, electrolumi- nescence displays and LCD, spacers for LCD, for holographic data storage (HDS), as com¬ position for encapsulating electrical and electronic components, for producing magnetic re¬ cording materials, micromechanical parts, waveguides, optical switches, plating masks, etch masks, colour proofing systems, glass fibre cable coatings, screen printing stencils, for pro¬ ducing three-dimensional objects by means of stereolithography, and as image recording material, for holographic recordings, microelectronic circuits, decolorizing materials, decolor¬ izing materials for image recording materials, for image recording materials using microcap¬ sules, as a photoresist material for a UV and visible laser direct imaging system, as a photo¬ resist material used for forming dielectric layers in a sequential build-up layer of a printed cir¬ cuit board. 12. Coated substrate which is coated on at least one surface with a composition according to claim 3. 13. Process for the photographic production of relief images, in which a coated substrate according to claim 12 is subjected to imagewise exposure and then the unexposed portions are removed with a developer. 14. A color filter prepared by providing red, green and blue picture elements and a black ma¬ trix, all comprising a photosensitive resin and a pigment on a transparent substrate and pro¬ viding a transparent electrode either on the surface of the substrate or on the surface of the color filter layer, wherein said photosensitive resin comprises a polyfunctional acrγlate monomer, an organic polymer binder and a photopolymerization initiator of formula I accord- ing to claim 1. 15. A compound of the formula Il wherein R1, R2, R3, R4 and R5 are as defined in claim 1. 1. The compound according to any one kind of general formula (I)RpR2 each other and Rltl independently is C1 to C2tl alkyl, X1 to C12 or -C1 to C6, ;R3 and R4, independently of each other, are hydrogen, C1~C2tl alkyl, NR6R7 or SR8, provided that at least one of R3 or R4 is NR6R7 or SR8; R &lt; R5 &gt; is hydrogen. Or C1 to C2tl ;R6 and R7, independently to one another, are C1 to C2tl alkyl, or R6 and R7 together with the nitrogen atom to which they are each composed of a number of 5-or 6 ring, optionally substituted with O or NR9 is interrupted and optionally substituted on the other or more than C1 to C4 ;R8 is phenyl, biphenyl, naphthyl, anthryl or phenanthryl, all of which optionally substituted with I or several C1-C4 alkyl and R9 is hydrogen, C1 to C2tl alkyl, C2 to C4 hydroxyalkyl or phenyl. 2. A general formula I (I), wherein R1 and R2, independently to one another, are C1 to C12 alkyl, R3 and R4, independently of each other, are hydrogen, NR6R7 or SR8, with the proviso that at least one of R3 or R4 is NR6R7 or SR8; R5 is hydrogen atom, R6 and R7, independently to one another, are C1 C12 alkyl, or R6 and R7 together to which they are attached, form a 5-or 6 ring which optionally is interrupted by O and optionally is or more than C1 to C4; R8 is phenyl, and Riq is methyl. 3. A photo-polymerization compound, comprising (a) at least one kind of ethylenic linkage type unsaturated photo polymerizable compound, and (b) as photoinitiator, at least one general formula I compound of formula I. 4. A photo-polymerization compound according to claim 3, in addition to photoinitiator (b) comprises at least one additional photoinitiator (c) and/or other additives (d). 5. A photo-polymerization compound according to claims 3 to 4, wherein the polymerizable composition comprises 05 to 25% of the photoinitiator (b), or (b) and (c) of the composition as reference. 6. A photo-polymerization compound according to claim 3, further comprising a binder polymer (e). 7. A photo-polymerization compound containing an ethylenically unsaturated double bond, comprising to electromagnetic radiation of 600nm to 150, or an electron beam, or a composition according to any one of claims 3 to 6 to x-ray radiation. 8. A preparation method of the compound of general formula (I), comprises the oxime compound of the general formula IIWherein R2, R3 is more than R4 and R5 is I, and the general formula III or IV according to acyl halide or anhydride reaction is carried out in the presence of a baseWherein Hal represents a halogen atom and Rio is C1 to C2tl alkyl, X1 to C12 or -C1 to C6 alkyl. 9. The composition according to any one of claims 3 to 6 is used for the preparation of the following aspects: a pigment-containing no pigment paint and varnish, powder coatings, printing inks, printing plates, adhesives, dental compositions, gel and electronic technology for photoresist composition for packaging, magnetic recording material as electric and electronic components, parts, waveguide, optical switches, plating masks, etch mask, color checking system, glass fibre cable coatings, screen printing template for generating a three-dimensional object by three-dimensional photolithography, and as image recording material, for holographic recording, microelectronic circuit, decolouring materials for image recording material as decolouring material of the image-recording material micro-capsule, as ultraviolet and visible light laser direct imaging system with photo-resist as a resist material for forming the accumulation of the dielectric layer on the printed circuit board. 10. The method according to claim 7, which is used for producing the pigment-containing and non-pigment-containing paint and varnish, powder coatings, printing inks, printing plates, adhesives, dental compositions, gel and electronic technology with resist, as electric and electronic element encapsulation composition, for producing magnetic recording materials, micromechanical parts, waveguides, optical switches, plating masks, etch mask, color checking system, glass fibre cable coatings, screen printing template for generating a three-dimensional object by three-dimensional photolithography, and as image recording material, for holographic recording, microelectronic circuit, decolouring materials for image recording material as decolouring material of the image-recording material micro-capsule, as ultraviolet and visible light laser direct imaging system with photo-resist material as the photoresist material used to form the accumulation of the dielectric layer on the printed circuit board. 11. A substrate coating, wherein at least one surface is coated with the composition according to claim 3. 12. A method for producing photographic relief image, a coated substrate for 11 receives exposure to the image, then using developing solution to remove the unexposed part. 13. A colour filter, prepared according to the following method: providing red, green and blue picture elements and a black matrix on a transparent substrate, comprises a photosensitive resin and a pigment, and the surface of the substrate or providing a transparent electrode on the color filter layer, wherein said photosensitive resin comprises a polyfunctional acrylate monomer, an organic polymer binder and a general formula (I) is a photopolymerization initiator. 14. Compounds of the general formula IIWherein R2, R3 is more than R4 and R5 I are as defined. 15. Application of the composition according to claim 9, wherein the electronic technology selected from the group consisting of anti-plating agent, anti-corrosion agents for photoresist, liquid or dry film, solder resist, resist for producing a color filter for each kind of the display field, or production of the resist structure, which is used for LCD spacer and used for the holographic data storage in the manufacturing process of the plasma display panel, an electroluminescent display and LCD. | C07D020986 ¦ G03F0007004 | 2013-01-02 C14 GRANT OF PATENT OR UTILITY MODEL + ¦ 2007-10-17 C10 ENTRY INTO SUBSTANTIVE EXAMINATION ¦ 2007-08-08 C06 PUBLICATION + | Oxime ester compounds (I) are new. | (I) are useful as photoinitiators in (A). (A) is useful for producing: pigmented and nonpigmented paints and varnishes, powder coatings, printing inks, printing plates, adhesives, dental compositions, gel coats, photoresists for electronics like electroplating resists, etch resists, both liquid and dry films, solder resists, resists to manufacture color filters for a variety of display applications or to generate structures in the manufacturing processes of plasma-display panels, electroluminescence displays and liquid crystal display (LCD), spacers for LCD, for holographic data storage (HDS), as composition for encapsulating electrical and electronic components, magnetic recording materials, micromechanical parts, waveguides, optical switches, plating masks, etch masks, color proofing systems, glass fiber cable coatings, screen printing stencils, three-dimensional objects by means of stereolithography, and as image recording material, for holographic recordings, microelectronic circuits, decolorizing materials, decolorizing materials for image recording materials, for image recording materials using microcapsules, as a photoresist material for a UV and visible laser direct imaging system, as a photoresist material for forming dielectric layers in a sequential build-up layer of a printed circuit board (all claimed). | (I) exhibits an unexpectedly good performance in photopolymerization reactions compared with the photoinitiator individual structures or their mixtures on which they are based. (I) have good thermal stability and low volatility, and are also suitable for photopolymerization in the presence of air (oxygen). (I) causes low yellowing in the compositions after photopolymerization.
US7772318B2 | 2010-08-10 | Aqueous polymer dispersion useful in coatings, comprises polymer particles comprising high molecular weight polymers, and low molecular weight polymer formed by polymerization of ethylenically unsaturated nonionic monomer | Aqueous polymer dispersions | Rohm and Haas Company,Philadelphia,PA,US | Fasano, David M. ¦ Gebhard, Matthew S. ¦ Koziski, Kathleen A. ¦ Lau, Willie ¦ Sheppard, Aurelia C. | An aqueous polymer dispersion comprises polymer particles comprising high molecular weight polymer having molecular weight of greater than 50000 and acid number of 0-160, and low molecular weight polymer having a calculated glass transition temperature of less than 10°C, molecular number of less than 10000, and acid number of 0-80, formed by the polymerization of ethylenically unsaturated nonionic monomer. An aqueous polymer dispersion comprises polymer particles (A), polymer particles (B) and low molecular weight polymer (C) where, polymer particles (A) comprise high molecular weight polymer pA having Mw of greater than 50000 and acid number of 0-160, polymer particles (B) comprise high molecular weight polymer pB having Mw of greater than 50000 and acid number of 0-160, C is an addition polymer having a calculated Tg (low) of less than 10°C, Mn of less than 10000, acid number of 0-80, formed by the polymerization of ethylenically unsaturated nonionic monomer, where the weight percentage of pA, based on the total weight of polymer in the dispersion, is ≥5%, the weight percentage of (C) is ≥5%, based on the total weight of pA, pA is formed in the presence of (C) or (C) is formed in the presence of pA, and polymer particles (A) differ from polymer particles (B) in particle size, Tg, acid number, composition, molecular weight, molecular weight distribution, or polymer chain structure. An INDEPENDENT CLAIM is also included for a coating composition comprising the aqueous dispersion. Useful in coatings. The dispersion can be utilized in low volatile organic compound (VOC) paint formulations with little, if any, sacrifice in other properties. Preferred Property: The Mn of C is less than 7500 (preferably less than 4000). The calculated Tg of pA differs from the calculated Tg of pB by ≥10°C. The number average particle size of polymer particles (A) differs from that of polymer particles (B) by ≥50 nm. | An aqueous polymer dispersion comprising polymer particles (A), polymer particles (B) and at least one low molecular weight polymer (C) where polymer particles (A) comprise high molecular weight polymer pA having Mw >50,000 and acid number of from 0 to 160, polymer particles (B) comprise high molecular weight polymer pB having Mw >50,000 and acid number of from 0 to 160, and C is an addition polymer having a calculated Tg,(low) of less than 10° C., Mn <10,000, acid number of from 0 to 80, formed by the polymerization of at least one ethylenically unsaturated nonionic monomer. | US2005668178P | 2005-04-04 | US7772318B2 ¦ AU2006201172A1 ¦ AU2006201172B2 ¦ CN1847320A ¦ CN1847320B ¦ DE602006000574D1 ¦ DE602006000574T2 ¦ EP1710284A1 ¦ EP1710284B1 ¦ ES2301144T3 ¦ JP04596546B2 ¦ JP05284320B2 ¦ JP2006283029A ¦ JP2010261050A ¦ KR2006106881A ¦ KR810944B1 ¦ US20060223935A1 | US20060223935A1 ¦ EP1710284A1 ¦ JP2006283029A ¦ KR2006106881A ¦ CN1847320A ¦ AU2006201172A1 ¦ EP1710284B1 ¦ DE602006000574D1 ¦ ES2301144T3 ¦ DE602006000574T2 ¦ KR810944B1 ¦ US7772318B2 ¦ CN1847320B ¦ JP2010261050A ¦ JP04596546B2 ¦ AU2006201172B2 ¦ JP05284320B2 | The invention claimed is: 1. An aqueous polymer dispersion comprising polymer particles (A), polymer particles (B) and at least one low molecular weight polymer (C) where, a) polymer particles (A) comprise high molecular weight polymer pA having Mw &gt;50,000 and acid number of from 0 to 160, b) polymer particles (B) comprise high molecular weight polymer pB having Mw &gt;50,000 and acid number of from 0 to 160, c) (C) is an addition polymer having a calculated Tg,(low) of less than 10° C., Mn &lt;10,000, acid number of from 0 to 80, formed by the polymerization of at least one ethylenically unsaturated nonionic monomer, wherein d) the weight percentage of pA, based on the total weight of polymer in said dispersion, is at least 5%, e) the weight percentage of (C) is at least 5%, based on the total weight of pA, f) pA is formed in the presence of (C) or (C) is formed in the presence of pA, g) polymer particles (A) differ from polymer particles (B) in at least one of, particle size, Tg, acid number, composition, molecular weight, molecular weight distribution, polymer chain structure, h) the at least one ethylenically unsaturated nonionic monomer is a (meth)acrylic ester, styrene, a substituted styrene, butadiene, a vinyl ester, a vinyl monomer, vinylidene chloride, or a combination comprising at least one of the foregoing monomers, and i) high molecular weight polymers pA and pB each have a ratio of Mw/Mn of 1.75 to 6.5. 2. An aqueous polymer dispersion as in claim 1 formed by the blending of an aqueous dispersion comprising pA and (C) with an aqueous dispersion comprising pB. 3. An aqueous polymer dispersion as in claim 1 wherein pB is formed by polymerization of at least one ethylenically unsaturated monomer in the presence of an aqueous dispersion comprising pA and (C). 4. An aqueous polymer dispersion as in claim 1 wherein the Mn of C is &lt;7,500. 5. An aqueous polymer dispersion as in claim 1 wherein the Mn of C is &lt;4,000. 6. An aqueous polymer dispersion as in claim 1 wherein the calculated Tg∞ of pA differs from the calculated Tg∞ of pB by at least 10° C. 7. An aqueous polymer dispersion as in claim 1 wherein the number average particle size of polymer particles (A) differs form that of polymer particles (B) by at least 50 nanometers. 8. An aqueous polymer dispersion as in claim 1 wherein (C) is formed in the presence of a macromolecular organic compound having a hydrophobic cavity. 9. An aqueous polymer dispersion comprising polymer particles (A), polymer particles (B) and at least one low molecular weight polymer (C) wherein, a) polymer particles (A) comprise high molecular weight polymer pA having Mw &gt;50,000 and acid number of from 0 to 160, and calculated Tg∞ of at least 40° C., b) polymer particles (B) comprise high molecular weight polymer pB having Mw &gt;50,000 and acid number of from 0 to 160, acid number of from 0 to 160 and calculated Tg∞ of −10 to 30° C., c) C is an addition polymer having a calculated Tg,(low) of less than 10° C., Mn &lt;10,000, acid number of from 0 to 80, formed by the polymerization of at least one ethylenically unsaturated nonionic monomer, wherein d) the weight percentage of pA, based on the total weight of polymer in said dispersion, is at least 5%, e) the weight percentage of (C), based on the total weight of polymer in the dispersion, is at least 1%, f) the at least one ethylenically unsaturated nonionic monomer is a (meth)acrylic ester, styrene, a substituted styrene, butadiene, a vinyl ester, a vinyl monomer, vinylidene chloride, or a combination comprising at least one of the foregoing monomers, and g) the ratio of the weight of polymers pB and (C) to the weight of polymer pA is from 2:3 to 19:1. 10. A coating composition comprising an aqueous dispersion according to any of claims 1 to 9. 11. An aqueous dispersion as in claim 1 wherein the acid number of pA and pB differ by at least a value of five. 12. An aqueous dispersion as in claim 1 wherein pA is comprised of the polymerized residues of at least one monomer not present in pB or pB is comprised of the polymerized residues of at least one monomer not present in pA. 13. An aqueous dispersion as in claim 1 wherein pA is formed from a monomer mixture in which the weight percentage of a given monomer (X), based on the total weight of the monomers used to form pA, is different by at least 5% from the weight percentage of a given monomer (X), based on the total weigh of the monomer used to form pB. 14. An aqueous dispersion as in claim 1 wherein the Mw of pA and pB differ by more than 100,000. 15. An aqueous dispersion as in claim 1 wherein the ratio Mw/Mn of pA differs from that of pB by at least 20%. 16. An aqueous dispersion as in claim 1 wherein the pA and pB differ in polymer chain structure. | C09D000502 | 2014-01-15 FPAY FEE PAYMENT + ¦ 2010-06-21 AS ASSIGNMENT ROHM AND HAAS COMPANY,PENNSYLVANIA ASSIGNMENT OF ASSIGNORS INTEREST;ASSIGNORS:FASANO, DAVID M.;GEBHARD, MATTHEW S.;KOZISKI, KATHLEEN A.;AND OTHERS;SIGNING DATES FROM 20051213 TO 20051219;REEL/FRAME:024570/0464 ¦ 2010-06-21 AS ASSIGNMENT ROHM AND HAAS COMPANY, PENNSYLVANIA ASSIGNMENT OF ASSIGNORS INTEREST;ASSIGNORS:FASANO, DAVID M.;GEBHARD, MATTHEW S.;KOZISKI, KATHLEEN A.;AND OTHERS;SIGNING DATES FROM 20051213 TO 20051219;REEL/FRAME:024570/0464 | An aqueous polymer dispersion comprises polymer particles comprising high molecular weight polymer having molecular weight of greater than 50000 and acid number of 0-160, and low molecular weight polymer having a calculated glass transition temperature of less than 10°C, molecular number of less than 10000, and acid number of 0-80, formed by the polymerization of ethylenically unsaturated nonionic monomer. | Useful in coatings. | The dispersion can be utilized in low volatile organic compound (VOC) paint formulations with little, if any, sacrifice in other properties.
US7695770B2 | 2010-04-13 | Multi-stage aqueous emulsion polymer useful for coating composition comprises two different polymers containing acid monomer as copolymerized units, and have specific glass transition temperature and Hansch parameter | Coating binder polymer and coatings | Rohm and Haas Company,Philadelphia,PA,US | Dombrowski, Gary William | A multi-stage aqueous emulsion polymer comprises a first polymer having a calculated Hansch parameter greater than 2, where the first polymer comprises acid monomer (0.5-5 wt.%) as copolymerized units; and a second polymer containing acid monomer (0-½ wt.%) as copolymerized units, in the first polymer. The second polymer is 50-85% of the total weight of the first polymer and the second polymer, and the difference between the calculated glass transition temperature (T g ) of the first and second polymer is 0 to less than 20?0C. INDEPENDENT CLAIMS are included for the following:an aqueous coating composition comprising the multi-stage aqueous emulsion polymer; andproviding a coating involving: forming the aqueous coating composition comprising the multi-stage aqueous emulsion polymer containing the first-stage polymer, and the second stage polymer; applying the aqueous coating composition to a substrate; and drying, or allowing to dry, the applied aqueous coating composition. In aqueous coating composition for providing coating to a substrate (claimed), such as wood, metal, plastics, cementitious substrates e.g. concrete, stucco and mortar. The aqueous emulsion polymer useful in aqueous coatings provides dried coatings that maintain a desirable balance of coatings properties, particularly including good film formation and scrub and stain resistance, especially when relatively low levels of coalescent are employed, i.e. in low volatile level compound coatings. Preferred Components: In the aqueous emulsion polymer, the difference between the calculated T g of the first and the second polymer is 0 to less than 1° C. The first polymer has a calculated Hansch parameter of greater than 2.3. Preferred Composition: The composition has a volatile organic compound (VOC) level of less than 100 (preferably less than 50 g/liter). Preferred Method: The difference between the calculated T g of the first-stage and second-stage polymer is 0 to less than 10° C. | A multi-stage aqueous emulsion polymer including a first polymer having a calculated Hansch parameter >2.0, the first polymer including 0.5-5 wt. % copolymerized acid monomer, based on the weight of the first polymer, and a second polymer including from zero to less that half the wt. % of acid monomer in the first polymer, based on the weight of the second polymer, the second polymer being from 50% to 85% of the total weight of the first polymer and the second polymer, wherein the difference between the calculated Tgs of the first and the second polymer is from 0° C. to less than 20° C. is provided. Also provided is an aqueous coating composition including the multi-stage emulsion polymer and a method for providing a coating. | US2006846255P | 2006-09-21 | US7695770B2 ¦ US20080075868A1 | US20080075868A1 ¦ US7695770B2 | What is claimed is: 1. A multi-stage aqueous emulsion polymer comprising a first polymer having a calculated Hansch parameter &gt;2.0, the first polymer comprising, as copolymerized units, 0.5-5 wt. % acid monomer, based on the weight of said first polymer, and a second polymer comprising, as copolymerized units, from zero to less than half the wt. % of acid monomer in said first polymer, based on the weight of said second polymer, wherein said first polymer and said second polymer, independently, comprise less than 0.1 wt. %, based on the weight of said polymer, of a copolymerized multi-ethylenically unsaturated monomer, wherein said second polymer is from 50% to 85% of the total weight of said first polymer and said second polymer, and wherein the difference between the calculated Tgs of said first and said second polymer is from 0° C. to less than 10° C. 2. The aqueous emulsion polymer of claim 1, wherein said first polymer has a calculated Hansch parameter &gt;2.3. 3. A method for providing a coating comprising (a) forming an aqueous coating composition comprising a multi-stage aqueous emulsion polymer comprising a first-stage polymer having a calculated Hansch parameter &gt;2.0, the first polymer comprising, as copolymerized units, 0.5-5 wt. % acid monomer, based on the weight of said first polymer, and a second-stage polymer comprising, as copolymerized units, from zero to less than half the amount of acid monomer in said first-stage polymer, wherein said first polymer and said second polymer, independently, comprise less than 0.1 wt. %, based on the weight of said polymer, of a copolymerized multi-ethylenically unsaturated monomer, wherein said second-stage polymer is from 50% to 85% of the total weight of said first-stage polymer and said second-stage polymer, and wherein the difference between the calculated Tgs of said first-stage and said second-stage polymer is from 0° C. to less than 10° C.; (b) applying said aqueous coating composition to a substrate; and (c) drying, or allowing to dry, said applied aqueous coating composition. 4. The method of claim 3 wherein said first-stage polymer has a calculated Hansch parameter &gt;2.3. | B05D000302 | 2013-09-11 FPAY FEE PAYMENT + ¦ 2010-02-19 AS ASSIGNMENT ROHM AND HAAS COMPANY,PENNSYLVANIA ASSIGNMENT OF ASSIGNORS INTEREST;ASSIGNOR:DOMBROWSKI, GARY WILLIAM;REEL/FRAME:023966/0583 2006-11-09 | A multi-stage aqueous emulsion polymer comprises a first polymer having a calculated Hansch parameter greater than 2, where the first polymer comprises acid monomer (0.5-5 wt.%) as copolymerized units; and a second polymer containing acid monomer (0-½ wt.%) as copolymerized units, in the first polymer. The second polymer is 50-85% of the total weight of the first polymer and the second polymer, and the difference between the calculated glass transition temperature (T g ) of the first and second polymer is 0 to less than 20?0C. | In aqueous coating composition for providing coating to a substrate (claimed), such as wood, metal, plastics, cementitious substrates e.g. concrete, stucco and mortar. | The aqueous emulsion polymer useful in aqueous coatings provides dried coatings that maintain a desirable balance of coatings properties, particularly including good film formation and scrub and stain resistance, especially when relatively low levels of coalescent are employed, i.e. in low volatile level compound coatings.
US7736735B2 | 2010-06-15 | Composition for coating, laminate material, contains polysiloxane and organic-inorganic hybrid polymer, with preset weight ratio of content of silane compound and content of polymer | Coating composition, undercoating composition, multilayer body having coating film made of such composition, photocatalyst coating film, and molded body | JSR Corporation,Tokyo,JP | Kanamori, Tarou ¦ Yajima, Keisuke ¦ Nishikawa, Akira | A coating composition contains organic-inorganic hybrid polymer (A) and poly siloxane (B). The polymer (A) is prepared using blend of silane compound (a), polymer (b) having preset group coupled with silyl group containing silicon atom, catalyst and water. Weight ratio of content of complete hydrolysis condensate conversion of silane compound (a) and content of solid content conversion of polymer (b) is 5/95-50/50. A coating composition contains organic-inorganic hybrid polymer (A) of formula (1): R 1n Si(OR 2 ) 4-n and poly siloxane (B) of formula (2): R 3a SiO b (OH) c (OR 4 ) d (Y) e having weight average molecular weight of 800-50000.R 11-8C univalent organic group;R 21-5C alkyl or 1-6C acyl;n0-2;R 31-8C organic group;R 4organic group selected from 1-6C alkyl, 1-6C acyl and phenyl group;Yhalogen or nitrogen;a,b,c,d,e0-4;anda+b/2+c+d+e4.The hybrid polymer (A) is prepared using blend of at least one type of silane compound (a), polymer (b) having hydrolysable group and/or hydroxyl group, coupled with silyl group containing silicon atom, catalyst (c) which promotes hydrolysis-condensing reaction, and water (d). The weight ratio (Wa/Wb) of content (Wa) of complete hydrolysis condensate conversion of silane compound (a) and content (Wb) of solid content conversion of polymer (b) in blend is 5/95-50/50 (Wa+Wb=100). The silane compound (a) is selected from organo silane, hydrolysis substance of organo silane and condensate of organo silane. INDEPENDENT CLAIMS are also included for the following:laminate material which has organic group material and coating film obtained from the coating composition provided on the organic group material;under coat agent for photo catalyst layer which is composition for coating;photo catalyst coated film which is film consisting of laminate material. The organic group material is a film having thickness of 1000 μm or less; andmolded product which has a photo catalyst coated film on a surface. For coating, laminate material, under coat agent for photo catalyst layers, photo catalyst coating film and molded product (all claimed) such as light cover, fittings, wall-paper, glass, mirror. The coating composition forms coating film having excellent transparency, adhesion to organic base, radical resistance and storage stability. Preferred Composition: The weight ratio [(Wa+WB)/Wb] of total amount (Wa) of usage amount of complete hydrolysis condensate conversion of silane compound (a), and usage amount (WB) of polysiloxane (B), to usage amount (Wb) of solid content conversion of polymer (b) in the blend is 40/60-95/5 (Wa+WB+Wb=100). The usage amount of water is 0.1-1 mol with respect to 1 mol of two sets of group (OR 2 ) in the silane compound (a). The content of hydrolysable group and/or hydroxyl group and silyl group-containing silicon atom in the polymer (b) is 0.1-2 wt.% in silicon atom content conversion. The composition contains condensation product of organic-inorganic hybrid polymer (A) and polysiloxane (B), and further contains inorganic filler (C), and ultraviolet absorber (D1) and/or ultraviolet stabilizer (D2). Preferred Layer: The laminate material consists of organic group material, an interface layer provided on the organic group material and a photo catalyst layer provided on the interface layer. The interface layer is formed by under coat agent for photo catalyst layers. The molded product consists of the laminate material. | The coating composition of the present invention contains an organic-inorganic hybrid polymer and a polysiloxane having a specific molecular weight, wherein the organic-inorganic hybrid polymer is prepared from a specific silane compound and a specific silyl group-containing polymer, and the weight ratio (Wa/Wb) between the silane compound content (Wa) and the silyl group-containing polymer content (Wb) is within the range from 5/95 to 50/50 (provided that Wa+Wb=100). The coating composition enables to obtain a coating film excellent in transparency, adhesion to organic substrates and radical resistance, and the coating composition has excellent storage stability. Il est exposé une composition de revêtement contenant un polymère hybride organique-inorganique et un polysiloxane ayant un poids moléculaire particulier. Le polymère hybride organique-inorganique est obtenu à partir d'un composé silane particulier et d'un polymère contenant des groupes silyles particulier et le rapport en poids de la teneur du composé silane (Wa) sur la teneur du polymère contenant des groupes silyles (Wb), (Wa/Wb), est compris dans l'intervalle allant de 5/95 à 50/50 (dans le cas où Wa + Wb = 100). La composition de revêtement permet d'obtenir un film de revêtement qui est excellent en termes de transparence, d'adhérence à des bases organiques et de résistance aux radicaux, tout en ayant une excellente stabilité au stockage. | JP2004257604A ¦ WO2005JP16150A | 2004-09-03 ¦ 2005-09-02 | US7736735B2 ¦ EP1785457A1 ¦ EP1785457A4 ¦ KR1126932B1 ¦ KR2007051933A ¦ US20070269653A1 ¦ WO2006025535A1 | WO2006025535A1 ¦ EP1785457A1 ¦ US20070269653A1 ¦ KR2007051933A ¦ JP2006532007X ¦ US7736735B2 ¦ KR1126932B1 | The invention claimed is: 1. A coating composition comprising at least one organic-inorganic hybrid polymer (A) and at least one polysiloxane (B), wherein said organic-inorganic hybrid polymer (A) is prepared by adding a catalyst (c) for accelerating hydrolysis and condensation and water (d) to a mixture of at least one silane compound (a) and a polymer (b), wherein said at least one silane compound (a) is selected from the group consisting of at least one organosilane represented by formula (1), a hydrolysate of said organosilane and a condensate of said organosilane: R 1nSi(OR2)4−n (1) wherein each R 1 group independently represents a monovalent organic group having 1 to 8 carbon atoms; each R 2 group independently represents an alkyl group having 1 to 5 carbon atoms or an acyl group having 1 to 6 carbon atoms; and n is an integer of 0 to 2, wherein said polymer (b) has a silyl group containing a silicon atom bonded to at least one of a hydrolysable group and a hydroxyl group, and wherein the weight ratio (Wa/Wb) of the content (Wa) of the silane compound (a) in said mixture in terms of the completely hydrolyzed condensate to the content (Wb) of the polymer (b) in said mixture in terms of the solid content is in the range from 5/95 to 50/50, provided that Wa+Wb=100; wherein said polysiloxane (B) has a weight-average molecular weight of 800 to 50,000 and is represented by average composition formula (2), R 3aSiOb(OH)c(OR4)d(Y)e (2) wherein each R 3 group independently represents an organic group having 1 to 8 carbon atoms; each R 4 group independently represents an organic group selected from the group consisting of an alkyl group having 1 to 6 carbon atoms, an acyl group having 1 to 6 carbon atoms, and a phenyl group; R 3 and R4 are the same or different from each other; Y represents a halogen atom or a hydrogen atom; and a, b, c, d, and e each independently is not less than 0 and not more than 4 and they satisfy a+b/2+c+d+e=4. 2. The coating composition according to claim 1, wherein the weight ratio [(Wa+WB)/Wb] of the sum of the amount (Wa) of the silane compound (a) in terms of the completely hydrolyzed condensate and the amount (WB) of the polysiloxane (B) to the amount (Wb) of the polymer (b) in terms of the solid ranges from 40/60 to 95/5, provided that Wa+WB+Wb=100. 3. The coating composition according to claim 1, wherein water (d) is present in an amount of 0.1 to 1.0 mol per mol of all OR2 groups in the silane compound (a). 4. The coating composition according to claim 1, wherein the content of the silyl group in the polymer (b), which contains a silicon atom bonded to at least one of a hydrolysable group and a hydroxyl group, is 0.1 to 2% by weight in terms of the silicon atom content. 5. The coating composition according to claim 1, wherein a in the average composition formula (2) is more than 0 and not more than 2. 6. A coating composition comprising a condensate of the organic-inorganic hybrid polymer (A) and the polysiloxane (B), which are contained in the coating composition according to claim 1. 7. The coating composition according to claim 1, further comprising at least one inorganic filler (C). 8. The coating composition according to claim 1, further comprising at least one of an ultraviolet absorber (D1) an ultraviolet stabilizer (D2). 9. A layered product comprising an organic substrate and a coating film formed on the organic substrate, wherein the coating film is obtained from the coating composition according to claim 1. 10. An undercoating composition for a photocatalytic layer, which is the coating composition according to claim 1. 11. A layered product comprising an organic substrate, an intermediate layer provided on the organic substrate, and a photocatalytic layer provided on the intermediate layer, wherein the intermediate layer is formed from the undercoating composition for a photocatalytic layer according to claim 10. 12. A photocatalytic coating film which is the layered product according to claim 11, wherein the thickness of the organic substrate is not more than 1000 μm. 13. A molded product having the photocatalytic coating film according to claim 12 on a surface thereof. 14. A molded product comprising the layered product according to claim 11. 15. The coating composition according to claim 1, wherein said at least one silane compound (a) comprises at least one silane compound represented by formula (I) where n is 1 and at least one silane compound represented by formula (I) where n is 2. 16. The coating composition according to claim 15, wherein said at least one silane compound represented by formula (I) where n is 1 is methyltriacetyloxysilane and said at least one silane compound represented by formula (I) where n is 2 is dimethyldiacetyloxysilane. 17. The coating composition according to claim 1, wherein said polymer (b) contains a silyl group represented by formula (3): wherein X is a hydrolysable group selected from the group consisting of a halogen atom, an alkoxy group, an acetoxy group, a phenoxy group, a thioalkoxy group, an amino group, and a hydroxyl group R 5 is selected from the group consisting of a hydrogen atom, an alkyl group having 1 to 10 carbon atoms, and an aralkyl group having 1 to 10 carbon atoms; and is an integer of 1 to 3. | B32B002700 ¦ B01J003502 ¦ C09D000500 ¦ C09D000712 ¦ C09D018302 ¦ C09D018304 | 2007-11-14 AS ASSIGNMENT JSR CORPORATION,JAPAN ASSIGNMENT OF ASSIGNORS INTEREST;ASSIGNORS:KANAMORI, TAROU;YAJIMA, KEISUKE;NISHIKAWA, AKIRA;REEL/FRAME:020111/0237 2007-02-16 | A coating composition contains organic-inorganic hybrid polymer (A) and poly siloxane (B). The polymer (A) is prepared using blend of silane compound (a), polymer (b) having preset group coupled with silyl group containing silicon atom, catalyst and water. Weight ratio of content of complete hydrolysis condensate conversion of silane compound (a) and content of solid content conversion of polymer (b) is 5/95-50/50. | For coating, laminate material, under coat agent for photo catalyst layers, photo catalyst coating film and molded product (all claimed) such as light cover, fittings, wall-paper, glass, mirror. | The coating composition forms coating film having excellent transparency, adhesion to organic base, radical resistance and storage stability.
US7700703B2 | 2010-04-20 | Polymeric additive for adhesive composition or elastomer, comprises aqueous acrylic emulsion polymer further comprising, as copolymerized units, ethylenically unsaturated surfactant monomer(s) | Polymer additives and adhesive compositions including them | Rohm and Haas Company,Philadelphia,PA,US | Hughes, Katherine Anne ¦ Schultz, Alfred Karl | A polymeric additive comprises aqueous acrylic emulsion polymer further comprising, as copolymerized units, 0.25-99.75 wt.% monoethylenically unsaturated nonionic 1-10C(meth) acrylic monomer, 0.40-99.75 wt.% ethylenically unsaturated surfactant monomer(s) and 0.25-10 wt.% monoethylenically unsaturated acid monomer. The aqueous emulsion polymer has a Tg of -100-100°C and a weight average molecular weight of 1000-40000. A polymeric additive comprises aqueous acrylic emulsion polymer further comprising, as copolymerized units, 0.25-99.75 wt.%, based on dry polymer weight, of monoethylenically unsaturated nonionic 1-10C(meth) acrylic monomer, 0.40-99.75 wt.%, based on dry polymer weight, of ethylenically unsaturated surfactant monomer(s) and 0.25-10 wt.%, based on dry polymer weight, of monoethylenically unsaturated acid monomer. The aqueous emulsion polymer has a Tg of -100-100°C and a weight average molecular weight of 1000-40000. For adhesive composition or for an elastomer (claimed). The polymer additive has improved balance of tack, adhesion, plasticity and peel strength and water whitening resistance. | New polymeric additive including one or more ethylenically unsaturated surfactant monomers are described having a number average molecular weight less than 40,000 and having an improved balance of tack, adhesion, plasticity and peel strength and water whitening resistance as compared to other polymer additives. | US2004639030P | 2004-12-23 | US7700703B2 ¦ CN100489046C ¦ CN1800286A ¦ EP1674481A1 ¦ JP04422097B2 ¦ JP2006176781A ¦ KR2006073456A ¦ KR755962B1 ¦ US20060142493A1 | EP1674481A1 ¦ JP2006176781A ¦ US20060142493A1 ¦ CN1800286A ¦ KR2006073456A ¦ KR755962B1 ¦ CN100489046C ¦ JP04422097B2 ¦ US7700703B2 | What is claimed is: 1. A polymeric additive for modifying tack, peel, shear, wetting, rheology, stability, plasticity, plasticizer compatibility or glass transition temperature of an aqueous emulsion polymer, wherein the polymeric additive comprises: an aqueous acrylic emulsion polymer comprising, as copolymerized units, 0.25% to 99.75% by weight, based on dry polymer weight, of one or more monoethylenically unsaturated nonionic C1-C10(meth)acrylic monomer, from 0.40% to 99.75% by weight, based on dry polymer weight of one or more ethylenically unsaturated surfactant monomers and from 0.25% to 2.5% by weight, based on dry polymer weight, of one or more monoethylenically unsaturated acid monomer; the aqueous emulsion polymer having a Tg of −100° C. to 100° C. and a weight average molecular weight between 1,000 and 40,000. 2. An adhesive composition comprising: (a) from 0.5 to about 55% on a dry weight basis of one or more polymeric additives prepared from an aqueous acrylic emulsion polymer comprising, as copolymerized units, 0.25% to 99.75% by weight, based on dry polymer weight, of one or more monoethylenically unsaturated nonionic C1-C10(meth)acrylic monomer, from 0.40% to 99.75% by weight, based on dry polymer weight of one or more ethylenically unsaturated surfactant monomers and from 0.25% to 2.5% by weight, based on dry polymer weight, of one or more monoethylerucally unsaturated acid monomer; the aqueous emulsion polymer having a Tg of −100° C. to 100° C. and a weight average molecular weight between 1,000 and 40,000; and (b) one or more adhesive polymers or copolymers prepared from one or more monomers selected from the group consisting of styrene, butadiene, acrylonitrile, ethylene, vinyl acetate, acrylic acid, esters of acrylic acid, methacrylic acid and esters of methacrylic acid. 3. An adhesive composition containing a blend of (a) one or more adhesive polymers or copolymers prepared from one or more monomers selected from the group consisting of styrene, butadiene, acrylonitrile, ethylene, vinyl acetate, acrylic acid, esters of acrylic acid, methacrylic acid and esters of methacrylic acid and (b) from 0.5 to about 55% on a dry weight basis of one or more polymeric additives wherein said polymeric additive comprises an aqueous acrylic emulsion polymer comprising, as copolymerized units, 0.25% to 99.75% by weight, based on dry polymer weight, of one or more monoethylenically unsaturated nonionic (meth)acrylic monomer, from 0.40% to 99.75% by weight, based on dry polymer weight of one or more ethylenically unsaturated surfactant monomers and from 0.25% to 2.5% by weight, based on dry polymer weight, of one or more monoethylenically unsaturated acid monomer; the polymer additive having a Tg of −100° C. to 100° C. and a weight average molecular weight between 1,000 and 40,000. 4. A multifunctional polymer additive comprising: an aqueous acrylic emulsion polymer comprising, as copolymerized units, 0.25% to 99.75% by weight, based on dry polymer weight, of one ore more monoethylenically unsaturated nonionic (meth)acrylic monomer, from 0.40% to 99.75% by weight, based on dry polymer weight of one or more ethylenically unsaturated surfactant monomers and from 0.25% to 2.5% by weight, based on dry polymer weight, of one or more monoethylenically unsaturated acid monomer; the aqueous emulsion polymer having a Tg of −100° C. to 100° C. and a weight average molecular weight between 1,000 and 40,000; wherein the polymeric additive modifies an aqueous emulsion polymer by stabilizing, tackifying or plasticizing the aqueous emulsion polymer. 5. An additive for modifying tack, peel, shear, wetting, rheology, stability, plasticity, plasticizer compatibility or glass transition temperature of an aqueous emulsion polymer, wherein the polymeric additive comprises: an aqueous acrylic emulsion polymer comprising, as copolymerized units, 0.25% to 99.75% by weight, based on dry polymer weight, of one or more monoethylenically unsaturated nonionic C10-C50(meth)acrylic monomers, from 0.40% to 99.75% by weight, based on dry polymer weight of one or more ethylenically unsaturated surfactant monomers and from 0.25% to 2.5% by weight, based on dry polymer weight, of one or more monoethylenically unsaturated acid monomers; the polymer additive having a Tg of −100° C. to 100° C. and a weight average molecular weight between 500 and 50,000. 6. An elastomer comprising: (a) from 0.5 to about 55% on a dry weight basis of one or more polymeric additives prepared from an aqueous acrylic emulsion polymer comprising, as copolymerized units, 0.25% to 99.75% by weight, based on dry polymer weight, of one or more monoethylenically unsaturated nonionic C10-C50(meth)acrylic monomer, from 0.40% to 99.75% by weight, based on dry polymer weight of one or more ethylenically unsaturated surfactant monomers and from 0.25% to 2.5% by weight, based on dry polymer weight, of one or more monoethylenically unsaturated acid monomer; the aqueous emulsion polymer having a Tg of −100° C. to 100° C. and a weight average molecular weight between 1,000 and 40,000; and (b) one or more adhesive polymers or copolymers prepared from one or more monomers selected from the group consisting of styrene, butadiene, acrylonitrile, ethylene, vinyl acetate, acrylic acid, esters of acrylic acid, methacrylic acid and esters of methacrylic acid. 7. The polymeric additive of claim 1 wherein the polymeric additive comprises essentially no other surfactant than the ethylenically unsaturated surfactant monomers. 8. The adhesive composition of claim 2 wherein the polymeric additive comprises essentially no other surfactant than the ethylenically unsaturated surfactant monomers. 9. The adhesive composition of claim 8 wherein the adhesive polymer or copolymer is formed using essentially no other surfactant than ethylenically unsaturated surfactant monomers. 10. The multifunctional polymer additive of claim 4 wherein the multifunctional polymer additive comprises essentially no other surfactant than the ethylenically unsaturated surfactant monomers. 11. The additive of claim 5 wherein the additive comprises essentially no other surfactant than the ethylenically unsaturated surfactant monomers. 12. The elastomer of claim 6 wherein the polymeric additive comprises essentially no other surfactant than the ethylenically unsaturated surfactant monomers. 13. The elastomer of claim 12 wherein the elastomer is formed using essentially no other surfactant than ethylenically unsaturated surfactant monomers. | C08F002006 ¦ C08F002010 ¦ C08F002044 ¦ C08F002064 ¦ C08F012004 ¦ C08L003100 ¦ C08L003300 ¦ C09D000502 | 2013-09-18 FPAY FEE PAYMENT + ¦ 2010-02-23 AS ASSIGNMENT ROHM AND HAAS COMPANY,PENNSYLVANIA ASSIGNMENT OF ASSIGNORS INTEREST;ASSIGNORS:HUGHES, KATHERINE ANNE;SCHULTZ, ALFRED KARL;REEL/FRAME:024004/0611 2005-11-01 | A polymeric additive comprises aqueous acrylic emulsion polymer further comprising, as copolymerized units, 0.25-99.75 wt.% monoethylenically unsaturated nonionic 1-10C(meth) acrylic monomer, 0.40-99.75 wt.% ethylenically unsaturated surfactant monomer(s) and 0.25-10 wt.% monoethylenically unsaturated acid monomer. The aqueous emulsion polymer has a Tg of -100-100°C and a weight average molecular weight of 1000-40000. | For adhesive composition or for an elastomer (claimed). | The polymer additive has improved balance of tack, adhesion, plasticity and peel strength and water whitening resistance.
CN1720245A | 2006-01-11 | New oxime ester compounds used as photoinitiators for photopolymerizable compositions for producing pigmented and non-pigmented paints and varnishes | Oxime ester photoinitiators with heteroaromatic groups ¦ Oxime ester photoinitiator with heteroaryl | CIBA SC HOLDING AG,CH | TANABE J ¦ KURA H ¦ OKA H ¦ OHWA M | Oxime ester compounds are new. Oxime ester compounds of structures (I)-(IV) are new.Ch 1structures (1)-(3);Ch 2structures (4) or (5);Het 1pyrrolyl, imidazolyl, pyrazolyl, thiazolyl, (iso)oxazolyl, pyridyl, pyri(di)zinyl, triazinyl, (2- or 3-benzo)furyl, (2- or 3-benzo)thienyl, benzothia(di)azolyl, 2-or 3-indolyl, indazolylquinolyl, isoquinolyl, phthalazinyl, quinoxalinyl, pteridinyl, or bithienyl, optionally substituted 1-7x by halogen, 1-12C alkyl, 3-6C cycloalkyl, benzyl and/or phenoxycarbonyl or substituted by phenyl(substituted) by OR 3 , SR 4 and/or NR 5 R 6 ; or substituted by 2-12C alkoxycarbonyl, optionally interrupted by -O- or -S- and 2-12C alkoxycarbonyl (substituted by OH groups); or substituted by Group A (OR 3 , SR 4 , SOR 4 , SO 2 R 4 and/or NR 5 R 6 , or 1-8C alkanoyl or benzoyl optionally substituted OR 3 , SR 4 , SOR 4 , SO 2 R 4 , NR 5 R 6 , (dimethyl)morpholino));Het 2 , Het 2'pyrazolylene, benzothia(di)azolylene, (iso)quinolylene, pyrrolylene(-carbonyl), imidazolylene(carbonyl), (iso)oxazolylene(carbonyl), pyridylene(carbonyl), pyrazinylenecarbonyl, pyri(da)zinylene(carbonyl), triazinylene(carbonyl), (benzo)furylene(carbonyl), (benzo)thienylene(carbonyl), (benzo)thiazolylene(carbonyl), benzothiadiazolylenecarbonyl, indolylene(carbonyl), indazolylene(carbonyl), quinolylenecarbonyl, (iso)quinolylene(carbonyl), phthalazinylene(carbonyl), quinoxalinylene(carbonyl), pteridinylene(carbonyl) or bithienylene(carbonyl), optionally substituted 1-7x by halogen, 1-12C alkyl, 3-8C cycloalkyl, benzyl, Group A;Ar 2phenylene(carbonyl), naphthylene(carbonyl), or structures (D)-(G) (substituted) by 1-6x by halo, 1-12C alkyl, 3-8C cycloalkyl, benzyl, OR 3 , SR 4 , SOR 4 , SO 2 R 4 and/or NR 5 R 6 ;M1-20C alkylene or 2-20C alkylene, interrupted by -O- or -S- or phenylene or naphthylene (substituted by 1-6C alkyl, Ph, halogen, Group B (OR 3 , SR 4 and/or NR 5 R 6 ));Xdirect bond, -O-, -S-, -NR 5 - or -CO-;Y-O-, -S-, -NR 5 -, -CO- or -CH 2 -;R 1H, 3-8C cycloalkyl or 1-12C alkyl optionally substituted by halogen, phenyl and/or CN, 2-5C alkenyl or Ph optionally substituted by 1-6C alkyl, halogen, CN, Group B; or 1-6C alkoxy, benzyloxy or phenoxy optionally substituted by 1-6C alkyl and/or halogen;R 2 , R 2 'H, (substituted) 1-20C alkyl substituted by halogen, OR 3 , phenyl(substituted) by group B; 3-6C cycloalkyl; 2-20C alkyl interrupted by -O- or -S-, and/or optionally substituted halogen, OR 3 , phenyl(substituted) Group B; phenyl(substituted) 1-6C alkyl, phenyl, halogen, Group B; 2-20C alkanoyl or benzoyl(substituted) 1-6C alkyl, phenyl, Group B; 2-12C alkoxycarbonyl optionally interrupted by -O- or -S- and/or optionally substituted by OH groups; phenoxycarbonyl optionally substituted by 1-6C alkyl, halo, phenyl, Group B; CN, -CONR 5 R 6 , NO 2 , 1-4C haloalkyl, S(O) m -1-6C alkyl or S(O)m-phenyl optionally substituted by 1-12C alkyl or SO 2 -1-6C alkyl; SO 2 O-phenyl optionally substituted by 1-12C alkyl; or furyl, thienyl, pyrrolyl or pyridyl;m1 or 2;R 3H, 1-20C alkyl or phenyl-1-3C alkyl, 1-8C-alkyl substituted by -OH, -SH, -CN, 3-6C alkenoxy, -OCH 2 CH 2 CN, -OCH 2 CH 2 (CO)O(1-4C alkyl), -O(CO)-(1-4Calkyl), -O(CO)-phenyl, -(CO)OH and/or -(CO)O(1-4C alkyl); 2-12C alkyl interrupted by -O- or -S-;(CH 2 CH 2 O) n+1 H, -(CH 2 CH 2 O) n (CO)-(1-8C alkyl), 1-8C alkanoyl, 2-12C alkenyl, 3-6C alkenoyl, or 3-8C cycloalkyl; benzoyl (substituted by 1-6C alkyl, halogen, OH and/or 1-4C alkoxy, phenyl or naphthyl optionally substituted by halogen, OH, 1-12C alkyl, 1-12C alkoxy, phenoxy, 1-12C alkylsulfanyl, phenylsulfanyl, -N(1-12C alkyl) 2 and/or diphenylamino);R 4H, 1-20C alkyl, 2-12C alkenyl, 3-8C cycloalkyl or phenyl-1-3C alkyl; 1-8C alkyl substituted by -OH, -SH, -CN, 3-8C alkenoxy, -OCH 2 CH 2 CN, -OCH 2 CH 2 (CO)O(1-4C alkyl), -O(CO)-1-4C alkyl), -O(CO)-phenyl, -(CO)OH or -(CO)O(1-4C alkyl); 2-12C alkyl interrupted by -O- or -S- ; -(CH 2 CH 2 O) n+1 H, -(CH 2 CH 2 O) n (CO)-(1-8C alkyl), 1-8C alkanoyl, 2-12C alkenyl or 3-6C alkenoyl; or benzoyl optionally substituted by 1-6C alkyl, halogen, OH, 1-4C alkoxy or 1-4C alkylsulfanyl; or Ph or naphthyl, optionally substituted by halogen, 1-12C alkyl, 1-12C alkoxy, phenyl-1-3C alkyloxy, phenoxy, 1-12C alkylsulfanyl, phenylsulfanyl, -N(1-12C alkyl) 2 , diphenylamino, -(CO)O(1-8C alkyl), -(CO)-1-8C alkyl or (CO)N(1-8C alkyl) 2 ;n1-20;R 5 , R 6H, 1-20C alkyl, 2-4C hydroxyalkyl, 2-10C alkoxyalkyl, 2-5C alkenyl, 3-8C cycloalkyl, phenyl-1-3C alkyl, 1-8C alkanoyl, 3-12C-alkenoyl or benzoyl; or naphthyl (substituted by 1-12C alkyl, benzoyl or 1-12C alkoxy).Substituents OR 3 , SR 4 or NR 5 R 8 optionally form 5- or 6-membered rings via radicals R 3 , R 4 , R 5 and/or R 6 with further substituents on heteroaromatic ring or on phenyl ring such that if in compound (I), Ch 1 = structure (C), Ar 1 = phenyl, Het 2 = 5-phenyl-4,3-isoxazolylene or R 2 = phenyl, then R 1 is not phenyl. 1-20C alkylene optionally substituted halogen, OR 3 , phenyl or phenyl substituted by OR 3 , SR 4 and/or NR 5 R 6 . R 5 and R 6 together are 2-8C alkylene is optionally interrupted by -O-, -S- or -NR 3 - and/or optionally substituted by OH, 1-4C alkoxy, 2-4C alkanoyloxy or benzoyloxy.INDEPENDENT CLAIMS are also included for:photopolymerization of compounds containing ethylenically unsaturated double bonds comprising irradiating a composition with electromagnetic radiation of 150-600 nm, electron beam or X-rays;a color filter prepared by providing red, green and blue picture elements and a black matrix comprising a photosensitive resin and a pigment on a transparent substrate and providing a transparent electrode either on the surface of the substrate or on the color filter layer, where the photosensitive resin comprises a polyfunctional acrylate monomer, an organic polymer binder and a photopolymerization initiator; anda coated substrate coated on a surface with a composition. Used as photoinitiators for photopolymerizable compositions for (non)pigmented paints and varnishes, powder coatings, printing inks, printing plates, adhesives, dental compositions, putty materials, photoresists e.g. electroplating resists, liquid and dry films, etch and solder resists, resists for color filters and spacers display applications, plasma-display panels, electroluminescence displays and LCDs, encapsulating electrical and electronic components, magnetic recording materials, micromechanical parts, waveguides, optical switches, plating masks, etch masks, color proofing systems, glass fiber cable coatings, screen printing stencils, 3-D objects by stereolithography, image recording material, holographic recordings, microelectronic circuits, decolorizing materials (for image recording materials), UV and visible laser direct imaging system, dielectric layers in a sequential build-up layer of a printed circuit board (all claimed). The invented oxime ester compounds have good thermal and storage stability. Preferred Preparation: Oxime ester compounds are prepared by reacting oximes with acyl chloride or anhydride in an inert solvent, e.g. t-Butyl methyl ether, tetrahydrofuran or dimethylformamide in the presence of a base, e.g. triethylamine or pyridine or in a basic solvent, e.g. pyridine.Preferred Composition: The photopolymerizable composition comprises a compound having at least two ethylenically unsaturated bonds and at least one carboxylic acid group. It further comprises a photoinitiator and/or other additives. It comprises 0.05-25 wt.% photoinitiator. It further comprises a photosensitizer, preferably a benzophenone, thioxanthone, anthraquinone, and coumarin and their derivatives. It comprises a binder polymer in particular a copolymer of methacrylate and methacrylic acid. | Compounds of the formulae (I), (II), (III) and (IV), wherein Ch 1 is e.g. the formula (V) or (VI); Ch2 is the formula (VII) or (VIII); Het1 is for example furyl, thienyl, pyrrolyl, pyridyl, benzothienyl, quinolyl or bithienyl; each of which is optionally substituted; Het2 and Het2' e.g. are furylene, thienylene, pyrrolylene, benzothienylene, quinolylene, furylenecarbonyl, thienylenecarbonyl, benzothienylenecarbonyl or bithienylenecarbonyl; each of which is optionally substituted; A1, and Ar1’ i.a. are phenyl, naphthyl, benzoyl or naphthoyl, each of which is optionally substituted; Ar2 is for example phenylene, optionally substituted; M i.a. is C1-C20alkylene; R1 is for example C1-C12alkyl or phenyl; R2 and R2' for example are hydrogen or C1-C20 alkyl; exhibit an unexpectedly good performance in photopolymerization reactions. Compounds of the formulae (I), (II), (III) and (IV), wherein Ch1 is e.g. the formula (V) or (VI); Ch2 is the formula (VII) or (VIII); Het1 is for example furyl, thienyl, pyrrolyl, pyridyl, benzothienyl, quinolyl or bithienyl; each of which is optionally substituted; Het2 and Het2' e.g. are furylene, thienylene, pyrrolylene, benzothienylene, quinolylene, furylenecarbonyl, thienylenecarbonyl, benzothienylenecarbonyl or bithienylenecarbonyl; each of which is optionally substituted; A1, and Ar1' i.a. are phenyl, naphthyl, benzoyl or naphthoyl, each of which is optionally substituted; Ar2 is for example phenylene, optionally substituted; M i.a. is C1-C20alkylene; R1 is for example C1-C12alkyl or phenyl; R2 and R2' for example are hydrogen or C1-C20 alkyl; exhibit an unexpectedly good performance in photopolymerization reactions. The invention relates to a compound of formula (I), (II), (III) and (IV), wherein Ch1 is the formula (V) or (VI), Ch2 is the formula (VII) or (VIII),taking Het1 as an example,such as furanyl, thienyl, pyrrolyl, pyridyl, benzothienyl, quinolyl or thienyl, each is optionally substituted ;Het2 and Het2', such as sub furan group, thienyl, pyrrole group, benzo thiophene group, quinoline group, furyl group, thiophene group carbonyl, benzo thiophene group carbonyl or biphenylene thiophene group carbonyl; each is an optionally substituted, Ar2 is a phenylene group, such as the A groups may be optionally substituted, wherein C1-C20 ;R1 is C1-C12 alkyl or ;R2 and R2' is hydrogen or a C1-C20 alkyl group, compound unexpected good performance in photopolymerization. L'invention concerne des composés représentés par les formules (I), (II), (III) et (IV), dans lesquelles Ch 1 est représenté p. ex. par la formule (V) ou (VI); Ch2 est représenté par la formule (VII) ou (VIII); Het1 représente par exemple furyle, thiényle, pyrrolyle, pyridyle, benzothiényle, quinolyle ou bithiényle, chacun de ceux-ci pouvant être éventuellement substitué; Het2 et Het2' représentent p. ex. furylène, thiénylène, pyrrolylène, benzothiénylène, quinolylène, furylènecarbonyle, thiénylènecarbonyle, benzothiénylènecarbonyle ou bithiénylènecarbonyle, chacun de ceux-ci pouvant être éventuellement substitué; Ar1 et Ar1' représentent indépendamment phényle, naphtyle, benzoyle ou naphtoyle, chacun de ceux-ci pouvant être éventuellement substitué; Ar2 représente par exemple phénylène éventuellement substitué; M représente alkylène en C1-C20; R1 représente par exemple alkyle en C1-C12 ou phényle; R2 et R2' représentent par exemple hydrogène ou alkyle en C1-C20. Ces composés présentent de bonnes performances dans des réactions de photopolymérisation. | EP2002406054A ¦ WO2003EP50880A | 2002-12-03 ¦ 2003-11-24 | CN1720245A ¦ AT420877T ¦ AU2003294034A1 ¦ AU2003294034A8 ¦ CA2505893A1 ¦ CN1720245B ¦ DE60325890D1 ¦ EP1567518A2 ¦ EP1567518B1 ¦ JP04769461B2 ¦ JP2006516246A ¦ KR1032582B1 ¦ KR2005084149A ¦ MX2005005817A ¦ TW200422296A ¦ TWI326682B ¦ US20060241259A1 ¦ US7648738B2 ¦ WO2004050653A2 ¦ WO2004050653A3 | WO2004050653A2 ¦ AU2003294034A1 ¦ EP1567518A2 ¦ TW200422296A ¦ MX2005005817A ¦ AU2003294034A8 ¦ CN1720245A ¦ JP2006516246A ¦ KR2005084149A ¦ US20060241259A1 ¦ IN200501456P4 ¦ EP1567518B1 ¦ DE60325890D1 ¦ IN224261B ¦ US7648738B2 ¦ CN1720245B ¦ KR1032582B1 ¦ JP04769461B2 ¦ TWI326682B ¦ WO2004050653A3 | Patent Claims 1. Compounds of the formula I, II, III and IV ) , wherein O O O ^ Ch! i ■s Het, C ii — Ar— , Ar,' — C I I — Hetj- or Het, C I I — Het— ; Hefc- Hefc- / * / 2 Ch2 is 0=C or 0=C ; Hey- Ar— Heti is furyl, thienyl, pyrrolyl, imidazolyl, pyrazolyl, thiazolyl, oxazolyl, isoxazolyl, pyridyl, pyrazinyl, pyridazinyl, triazinyl, 2- or 3-benzofuryl, 2- or 3-benzothienyl, benzothiazolyl, ben- zothiadiazolyl, 2- or 3-indolyl, indazolyl, quinolyl, isoquinolyl, phthalazinyl, quinoxalinyl, pteridinyl, or bithienyl; each of which is unsubstituted or substituted 1 to 7 times by halogen, CrC12alkyl, C3- Cscycloalkyl, benzyl and/or phenoxycarbonyl; or each of which is substituted by phenyl or by phenyl which is optionally substituted by one or more OR3, SR-! and/or NR5Rβ; or each of which is substituted by QrC^alkoxycarbonyl, which optionally is interrupted by one or more -O- or -S- and said C2-C12alkoxycarbonyl optionally is substituted by one or more hydroxyl groups; or each of which is substituted by one or more OR3, SR , SOR^ S02R_ι and/or NR5Rβ, wherein the substituents OR3, SR» or NR5Rβ optionally form 5- or 6-membered rings via the radicals R3, R4, R5 and/or R6 with further substituents on the heteroaromatic ring; or each of which is substituted by CrC8alkanoyI or benzoyl, which is unsubstituted or substituted by ORs, SR4, SOR4, S02R , NR5Rβ, morpholino and/or dimethylmorpholino; Het2 and Het2' independently of one another are furylene, thienylene, pyrrolylene, imida- zolylene, pyrazolylene, thiazolylene, oxazolylene, isoxazolylene, pyridylene, pyrazinylene, pyridazinylene, triazinylene, benzofurylene, benzothienylene, benzothiazolylene, ben- zothiadiazolylene, indolylene, indazolylen, quinolylene, isoquinolylene, phthalazinylene, qui- noxalinylene, pteridinylene, bithienylene, furylenecarbonyl, thienylenecarbonyl, pyrrolylene- carbonyl, imidazolylenecarbonyl, pyrazolylene, thiazolylenecarbonyl, oxazolylenecarbonyl, pyridylenecarbonyl, pyrazinylenecarbonyl, pyridazinylenecarbonyl, triazinylenecarbonyl, ben- zofurylenecarbonyl, benzothienylenecarbonyl, benzothiazolylenecarbonyl, benzothiadia- zolylenecarbonyl, indolylenecarbonyl, indazolylenecarbonyl, quinolylenecarbonyl, isoqui- nolylenecarbonyl, phthalazinylenecarbonyl, quinoxalinylenecarbonyl, pteridinylenecarbonyl or bithienylenecarbonyl; each of which is unsubstituted or substituted 1 to 7 times by halogen, Cι-Cι2alkyl, C3- Cβcycloalkyl, benzyl, OR3, SR4, SOR4, SOJRΛ, and/or NR5Rβ; or each of which is substituted by phenyl or by naphthyl, said phenyl or naphthyl optionally is substituted by one or more OR3, SR and/or NR5Re; Aτι and A-V independently of one another are phenyl, naphthyl, benzoyl, naphthoyl, or a group &lt;A&gt; or ™ each o wh ch is unsubstituted or subs uted to 7 times by halogen, CrCι2alkyl, C3- C8cycloaIkyl, benzyl and/or phenoxycarbonyl; or each of which is substituted by phenyl or by phenyl which is substituted by one or more OR3, SR , NR5Rβ, moφholino and/or dimethylmorpholino; or each of which is substituted by C2-Cι2alkoxycarbonyl which optionally is interrupted by one or more -O- or -S- and/or optionally is substituted by one or more hydroxyl groups; or each of which is substituted by one or more OR3, S t, SOR- S02R. NR5Rβ, moφholino and/or dimethylmorpholino; or each of which is substituted by CrC8alkanoyl or benzoyl, said CrC8alkanoyl or benzoyl optionally is substituted by ORs, SR , SOR-i, SO∑R*, NR5Rβ, moφholino and/or dimethylmorpholino, wherein the substitutents ORs, SR or NR5Rβ optionally form 5- or 6-membered rings via the radicals R3, F^, R5 and/or Rβ with further substituents on the phenyl ring; provided that (i) if in formula I, Ch-i is Ar,' — C — Het— , Ar-i' is phenyl, Het2 is 5-phenyl-4,3-isoxazolylene and R2 is phenyl, then Ri is not phenyl; Ar2 is phenylene, naphthylene, phenylenecarbonyl, naphthylenecarbonyl, or a group oer (o». ^ y &lt;°&gt;. £&amp; (E) or each of which is unsubstituted or substituted 1 to 6 times by halogen, CrC12alkyl, C3- C8cycloalkyl, benzyl, OR3, SR4, SOR4, 302^ and/or NR5Rβ; is C C2oalkylene or is C2-C20alkylene, which is interrupted by one or more -O- or -S-, said CrC20alkyIene and C2-C2oalkylene optionally is substituted by one or more halogen, OR3, phenyl or phenyl substituted by OR3, SR4 and/or NR5Rβ; or M is phenylene or naphthylene, each of which is unsubstituted or substituted by one or more CrC6alkyl, phenyl, halogen, OR3, SR_! and/or NR5Rβ; X is a direct bond, -0-, -S-, -NR5- or -CO-; Y is -O-, -S-, -NR5-, -CO- or -CH2-; Ri is hydrogen, C3-C8cycloalkyI; or is Cι-Cι2alkyl which is unsubstituted or substituted by one or more halogen, phenyl and/or CN; or Ri is C -C5alkenyl; or is phenyl which is unsubstituted or substituted by one or more Cι- C6alkyl, halogen, CN, OR3, Sl^ and/or NR5Re; or R-i is CrC8alkoxy, benzyloxy; or phenoxy which optionally is substituted by one or more Cι-Cβalkyl and/or halogen; R2 and R2' independently of each other are hydrogen; unsubstituted C C2oalkyl or Ci- C2oalkyl substituted by one or more halogen, OR3, phenyl and/or phenyl substituted by OR3, SR4 and/or NR5Re; or R2 and R2' are C3-C8cycloalkyl; or are C2-C2oalkyl interrupted by one or more -O- or -S-, and/or optionally substituted by one or more halogen, OR3, phenyl and/or phenyl substituted by OR3, SR4 and/or NR5Rβ; or R2 and R2' are phenyl which is unsubstituted or substituted by one or more Ci-C6alkyl, phenyl, halogen, OR3, SR and/or NRsRβ; or R2 and R2' are C2-C2oalkanoyl or benzoyl which is unsubstituted or substituted by one or more Cι-Cβalkyl, phenyl, OR3, SR and/or NR5Rβ; or R2 and R2' are C -Ci2alkoxycarbonyl optionally interrupted by one or more -O- or -S- and/or optionally substituted by one or more hydroxyl groups; or R2 and R2' are phenoxycarbonyl which is unsubstituted or substituted by Cι-C6alkyl, halogen, phenyl, OR3, SR and/or NR5Rβ; or R2 and R ' are CN, -CONR5Rβ, N02, Cι-C4haloalkyl, S(0)m-Cι-Cβalkyl or S(0)m-phenyl which is optionally substituted by CrCi alkyl or S02-Ci-Cealkyl; or R2 and R * are S020-phenyl which optionally is substituted by CrC 2alkyl; or R2 and R2' are furyl, thienyl, pyrrolyl or pyridyl; m is 1 or 2; R3 is hydrogen, Ci-C∑oalkyI or phenyl-CrC3alkyl; or R3 is Cι-C8alkyl which is substituted by -OH, -SH, -CN, C3-C6alkenoxy, -OCH2CH2CN, - OCH2CH2(CO)0(C1-C4alkyl), -0(CO)-(C C4alkyl), -0(CO)-phenyl, -(CO)OH and/or -(CO)0(d-C4alkyl); or R3 is C2-C12alkyl which is interrupted by one or more -O- or -S-; or R3 is -(CH2CH20)n+1H, -(CH2CH2θ)n(CO)-(C1-C8alkyl), C C8alkanoyl, C2-C12alkenyl, C3- C6alkenoyl, C3-C8cycloalkyl; or R3 is benzoyl which is unsubstituted or substituted by one or more Cι-Cβalkyl, halogen, OH and/or Crdalkoxy; or R3 is phenyl or naphthyl each of which is unsubstituted or substituted by halogen, OH, Cι- Cι2alkyl, Cι-Cι2alkoxy, phenoxy, C¦-Cι2alkylsulfanyl, phenylsulfanyl, -N(d-Cι2alkyl)2 and/or diphenylamino; n is 1 -20; R4 is hydrogen, d-C^alkyl, C2-Cι2alkenyl, C3-C8cycloaIkyl or phenyl-Cι-C3alkyl; or R4 is Cι-C8alkyl which is substituted by -OH, -SH, -CN, C3-C8alkenoxy, -OCH2CH2CN, -OCH2CH2(CO)0(C1-C4alkyl), -0(CO)-(C C4alkyl), -0(CO)-phenyl, -(CO)OH or -(CO)0(C,-C4alkyl); or φ is C2-C12alkyl which is interrupted by one or more -O- or -S- ; or R4 is -(CH2CH20)n+iH, -(CH2CH20)n(CO)-(Cι-C8alkyl), Cι-C8alkanoyl, C2-C12alkenyl or C3- C8alkenoyl; or R-t is benzoyl which is unsubstituted or substituted by one or more Cι-C6alkyl, halogen, OH, d-C alkoxy or Cι-C4alkylsulfanyl; or R is phenyl or naphthyl, each of which is unsubstituted or substituted by halogen, C Ci∑alkyl, Cι-Ci2alkoxy, phenyl-CrC3alkyloxy, phenoxy, Cι-Cι2alkylsulfanyl, phenylsulfanyl, -N(C C12alkyl)2, diphenylamino, -(CO)0(d-C8alkyl), -(CO)-CrC8alkyl or (CO)N(C C8alkyl)2; and R5 and R6 independently of each other are hydrogen, d-doalkyl, C2-C hydroxyalkyl, C2- Cioalkoxyalkyl, C2-C5alkenyl, C3-C8cycloalkyl, phenyl-Cι-C3alkyl, Cι-C8alkanoyl, C3-C12- alkenoyl or benzoyl; or R5 and Rβ are phenyl or naphthyl, each of which is unsubstituted or substituted by d- Cι2alkyl, benzoyl or d-d2alkoxy; or R5 and Rβ together are C2-C8alkylene which optionally is interrupted by -0-, -S- or -NR3- and/or optionally substituted by hydroxyl, d-C alkoxy, C2-C alkanoyloxy or benzoyloxy. 2. Compounds of the formulae I, II, III and IV according to claim 1, wherein Heti is furyl, thienyl, pyrrolyl, pyridyl, pyrazinyl, pyridazinyl, 2- or 3-benzotυryl, 2- or 3- benzothienyl, benzothiazolyl, 2- or 3-indolyl, quinolyl, isoquinolyl or quinoxalinyl; each of which is unsubstituted or substituted 1 to 7 times by halogen or C C12alkyl; or each of which is substituted by phenyl or by phenyl which optionally is substituted by one or more OR3, SR4 and/or NR5Re; or each of which is substituted by ORs, SR , SOR and/or NR5Rβ, wherein the substituents ORj, SR or NRsRe optionally form 5- or 6-membered rings via the radicals R3, R4, R5 and/or Rβ with further substituents on the heteroaromatic ring; or each of which is substituted by Cι-C8alkanoyl or benzoyl, which is unsubstituted or substituted by OR3, SR4, NR5Rβ, moφholino and/or dimethylmorpholino; Het2 and Het2' independently of one another are furylene, thienylene, pyrrolylene, benzofurylene, benzothienylene, indolylene, quinolylene, isoquinolylene, quinoxalinylene, furylenecarbonyl, thienylenecarbonyl, pyrrolylenecarbonyl, benzofurylenecarbonyl, benzothienylenecarbonyl, indolylenecarbonyl, quinolylenecarbonyl, isoquinolylenecarbonyl, quinoxalinylenecarbonyl; each of which is unsubstituted or substituted 1 to 7 times by halogen, C Cι2alkyl, C3-C8cycloalkyl, benzyl, OR3, S *, SOR4, S02R-ι and/or NR5Rβ; or each of which is substituted by phenyl or naphthyl, said phenyl or naphthyl optionally is substituted by one or more OR3, SR4 and/or NR5Rβ; Aτι and A-Y independently of one another are phenyl, naphthyl or a group (B); each of which is unsubstituted or substituted 1 to 7 times by halogen, CrCealkyl, OR3, SR4, NR5R6, morpholino and/or dimethylmorpholino, or each of which is substituted by benzoyl, phenyl or by phenyl which is optionally substituted by one or more OR3, SR-j, NR5Rβ, moφholino and/or dimethylmoφholino; Ar2 is phenylene, naphthylene, phenylenecarbonyl, naphthylenecarbonyl, or a group (C), (D), (E) or (F), each of which is unsubstituted or substituted 1 to 6 times by halogen, CrCι2alkyl, C3- Cβcycloalkyl, benzyl, OR3, SR^ SOR4, S02Rι and/or NR5Rβ; M is Cι-C20alkylene or is C∑-C^alkylene, which is interrupted by one or more -O- or -S-, said d-doalkylene and C2-C20alkylene optionally is substituted by one or more halogen, OR3, phenyl or phenyl substituted by OR3, SR and/or NR5Rβ; or M is phenylene or naphthylene, each of which is unsubstituted or substituted by one or more d-Cβalkyl, phenyl, halogen, OR3, SR-ι and/or NR5Rβ; X is a direct bond or -CO-; Y is -O-, -S- or -NR5-; Ri is d-Cβalkyl which is unsubstituted or substituted by one or more halogen or phenyl; or R is phenyl which is unsubstituted or substituted by one or more Cι-C6alkyl, halogen, or Ri is CrC6alkoxy or benzyloxy; R2 and R2' independently of each other are hydrogen; unsubstituted d-doalkyl or d- C2oaIkyl substituted by one or more halogen, OR3, phenyl and/or phenyl substituted by OR3, or R2 and R2' are C3-C8cycloalkyl; or are C -C2oalkyl interrupted by one or more -O- and/or optionally substituted by one or more halogen, OR3, phenyl and/or phenyl substituted by or R2 and R2' are phenyl which is unsubstituted or substituted by one or more Cι-C6alkyl, phenyl, halogen, OR3, SR and/or NR5Rβ; or R2 and R2' are d-doalkanoyl or benzoyl which is unsubstituted or substituted by one or more Ci-Cβalkyl, phenyl, OR., SR4 and/or NR5Rβ; or R2 and R2' are furyl, thienyl, pyrrolyl or pyridyl; R3 is hydrogen, d-doalkyl or phenyl-d-C3alkyl; or R3 is Cι-C8alkyl which is substituted by C3-Cβalkenoxy, -0(CO)-(Cι-C alkyl) or -0(CO)-phenyl; or R3 is C2-Cι2alkyl which is interrupted by one or more -0-; or Rs is Cι-C8alkanoyl or is benzoyl which is unsubstituted or substituted by one or more d- C6alkyl, halogen and/or Cι-C4alkoxy; or R3 is phenyl or naphthyl each of which is unsubstituted or substituted by halogen, Ci- Cι2alkyl, Cι-C4alkoxy, Ci-d2alkylsulfanyl, phenylsulfanyl, -N(d-Cι2alkyl)2 and/or diphenylamino; R4 is hydrogen, d-dnalkyl, or is d-C8alkyl which is substituted by -0(CO)-(d-C4alkyl) or -0(CO)-phenyl; or -^ is C2-Cι2alkyl which is interrupted by one or more -O- or -S- ; or R is Cι-C8alkanoyl; or is benzoyl which is unsubstituted or substituted by one or more d- Cβalkyl, d-C alkoxy or d-C4alkylsulfanyl; or j is phenyl or naphthyl, each of which is unsubstituted or substituted by halogen, C1- C12alkyl, d-C^alkoxy, phenyl-d-C3alkyloxy, phenoxy, Cι-d2alkylsulfanyl, phenylsulfanyl, -N(Cι-Cι2alkyl)2 or diphenylamino; and R5 and Re independently of each other are hydrogen, Cι-C20alkyl, C2-C4hydroxyalkyl, C2- Cioalkoxyalkyl, phenyl-Cι-C3alkyl, Cι-C8alkanoyl, C3-Cι2alkenoyl or benzoyl; or R5 and Rβ are phenyl or naphthyl, each of which is unsubstituted or substituted by Cι- Cι2alkyl, benzoyl or d-Cι2alkoxy; or R5 and Rβ together are C -C8alkylene which optionally is interrupted by -O- or -NR3- and/or optionally is substituted by d-C4alkoxy, C2-C alkanoyloxy or benzoyloxy. 3. Compounds of the formula I, II, III and IV according to claim 1, wherein Heti is furyl, thienyl, pyrrolyl, pyridyl, 2- or 3-benzothienyl or 2- or 3-indolyl; each of which is unsubstituted or substituted by Cι-d2alkyl; Het2 and Het2' independently of one another are thienylene, pyrrolylene, benzothienylene, indolylene, indolylenecarbonyl; each of which is unsubstituted or substituted by CrC12alkyl; Ai"ι and Aτι' independently of one another are phenyl, naphthyl or a group (B); each of which is unsubstituted or substituted by d-C^alkyl OR3, SRt or moφholino; Ar2 is a group (C), (D) or (E); each of which is unsubstituted or substituted by CrCi2alkyI; M is Ci-doalkylene; X is a direct bond; Y is -0-, -S- or -NR5-; Ri is CrC12alkyl, phenyl or CrC8alkoxy; R2 and R2' independently of each other are hydrogen, Cι-C2oalkyI or phenyl; R3 is Cι-C2oalkyl; and R4, R5 and Re independently of each other are Cι-C2oalkyl or phenyl. 4. Compounds of the formula I according to claim 1, wherein O O I! II Chi is Het, — C — AΓJ — or Ar,' — C — Het— ; Heti is 2-thienyl, 2-furyl, N-(Cι-C4alkyl)-2-pyrrolyl, N-(phenyI)-2-pyrrolyl, 4-pyridinyl, N-(d- C alkyl)-3-indolyl or N-(phenyl)-3-indolyl; Het2 is 2,5-thienylene, 2,5-furylene, N-(CrC alkyl)-2,5-pyrrolylene, N-(phenyl)-2,5- pyrrolylene, N-(Cι-C4alkyl)-indolylene, N-(Cι-C alkyl)-indolylenecarbonyl, 5-thienylene-2- carbonyl, 5-furylene-2-carbonyl or N-(Cι-C4alkyl)-5-pyrrolylene-2-carbonyl or N-(phenyl)-5- pyrrolylene-2-carbonyl; Aτι and A-Y independently of one another are phenyl, naphthyl or a group (B); each of which is unsubstituted or substituted by 1 to 7 times by Ci-Cβalkyl, benzoyl, OR3, SR4, NR5Rβ, morpholino and/or dimethylmorpholino; Ar2 is phenylene, phenylenecarbonyl, or a group (C), (D), (E) or (F), each of which is unsubstituted or substituted by 1 to 7 times by d-Cβalkyl, OR3, SR or NR5Rβ; X is a direct bond or -CO-; Y is -S- or -NR5-; Ri is d-C3alkyl, phenyl or d-dalkoxy; R2 is hydrogen, Cι-C8alkyl or phenyl; R3 is Cι-Cι2alkyl; R4 is CrCι2alkyl or phenyl; and R5 and Rβ independently of each other are d-d2alkyl or phenyl. 5. A photopolymerizable composition comprising (a) at least one ethylenically unsaturated photopolymerizable compound, and (b) as photoinitiator, at least one compound of the formula I, II, III and IV O o II II R— C-0 O-C-R, R— C-O O-C-R, 1 1 N N N N II wherein Ch— C-M-C-Ar, ) R_. — C— Ch -C— R2' (IV) , wherein O O O O « Ch. • is Het, C ii , Het, C " — Ar— , At,' — C II — Het— or Het, C II — Helj- ; Heti is furyl, thienyl, pyrrolyl, imidazolyl, pyrazolyl, thiazolyl, oxazolyl, isoxazolyl, pyridyl, pyrazinyl, pyridazinyl, triazinyl, 2- or 3-benzofuryl, 2- or 3-benzothienyl, benzothiazolyl, ben- zothiadiazolyl, 2- or 3-indolyl, indazolyl, quinolyl, isoquinolyl, phthalazinyl, quinoxalinyl, pteridinyl, or bithienyl; each of which is unsubstituted or substituted 1 to 7 times by halogen, d-C-^alkyl, C3- C8cycloalkyl, benzyl and/or phenoxycarbonyl; or each of which is substituted by phenyl or by phenyl which is optionally substituted by one or more OR3, Sl^ and/or NRsRβ; or each of which is substituted by C2-Cι2alkoxycarbonyl, which optionally is interrupted by one or more -O- or -S- and said C2-Cι2alkoxycarbonyl optionally is substituted by one or more hydroxyl groups; or each of which is substituted by one or more OR3, SR-i, SO-^t, S02R-ι and/or NR5Rβ, wherein the substituents OR3, SR-ι or NR5Rβ optionally form 5- or 6-membered rings via the radicals R3, R4, Rs and/or R6 with further substituents on the heteroaromatic ring; or each of which is substituted by Cι-C8alkanoyl or benzoyl, which is unsubstituted or substituted by OR3, SR4, SOR4, Sθ2R-ι, NR5Rβ, moφholino and/or dimethylmoφholino; Het2 and Het2' independently of one another are furylene, thienylene, pyrrolylene, imida- zolylene, pyrazolylene, thiazolylene, oxazolylene, isoxazolylene, pyridylene, pyrazinylene, pyridazinylene, triazinylene, benzofurylene, benzothienylene, benzothiazolylene, ben- zothiadiazolylene, indolylene, indazolylen, quinolylene, isoquinolylene, phthalazinylene, qui- noxalinylene, pteridinylene, bithienylene, furylenecarbonyl, thienylenecarbonyl, pyrrolylene- carbonyl, imidazolylenecarbonyl, pyrazolylene, thiazolylenecarbonyl, oxazolylenecarbonyl, pyridylenecarbonyl, pyrazinylenecarbonyl, pyridazinylenecarbonyl, triazinylenecarbonyl, ben- zofurylenecarbonyl, benzothienylenecarbonyl, benzothiazolylenecarbonyl, benzothiadia- zolylenecarbonyl, indolylenecarbonyl, indazolylenecarbonyl, quinolylenecarbonyl, isoqui- nolylenecarbonyl, phthalazinylenecarbonyl, quinoxalinylenecarbonyl, pteridinylenecarbonyl or bithienylenecarbonyl; each of which is unsubstituted or substituted 1 to 7 times by halogen, d-Cι2alkyl, C3- Cscycloalkyl, benzyl, OR3, SR , SOR4, S02R4, and/or NR5Rβ; or each of which is substituted by phenyl or by naphthyl, said phenyl or naphthyl optionally is substituted by one or more 0R3, SR and/or NR5Rβ; Art and A-y independently of one another are phenyl, naphthyl, benzoyl, naphthoyl, or a each of which is unsubstituted or substituted 1 to 7 times by halogen, CrC12alkyl, C3- C8cycloalkyl, benzyl and/or phenoxycarbonyl; or each of which is substituted by phenyl or by phenyl which is substituted by one or more OR3, SR , NR5Rβ, morpholino and/or dimethylmoφholino; or each of which is substituted by C2-Cι2alkoxycarbonyl which optionally is interrupted by one or more -O- or -S- and/or optionally is substituted by one or more hydroxyl groups; or each of which is substituted by one or more OR3, SR_ι, SORt, SO^ NR5Rβ, moφholino and/or dimethylmorpholino; or each of which is substituted by Cι-C8alkanoyl or benzoyl, said d-C8alkanoyl or benzoyl optionally is substituted by OR3, SR , SOR S02R4, NR5Rβ, moφholino and/or dimethylmorpholino, wherein the substitutents OR3, SR_t or NR5Rβ optionally form 5- or 6-membered rings via the radicals R3, R_j, R5 and/or Rβ with further substituents on the phenyl ring; provided that O (i) if in formula I, Chi is Ar,' — C — Het— . ArV is phenyl, Het2 is 5-phenyl-4,3-isoxazolylene and R2 is phenyl, then Ri is not phenyl; and O II (ii) if, in formula I, Cfπ is Het, — C , Heti is 2-thienyl and R2 is phenyl, then Ri is not phenyl; Ar2 is phenylene, naphthylene, phenylenecarbonyl, naphthylenecarbonyl, or a group each of which is unsubstituted or substituted 1 to 6 times by halogen, d-C^alkyl, C3- C8cycloalkyl, benzyl, OR3, SR4, SOR4, SO2R1 and/or NR5Rβ; is d-C2oalkylene or is C2-C2oalkylene, which is interrupted by one or more -O- or -S-, said d-doalkylene and d-Cajalkylene optionally is substituted by one or more halogen, OR3, phenyl or phenyl substituted by OR3, SR_ι and/or NR5Rβ; or M is phenylene or naphthylene, each of which is unsubstituted or substituted by one or more d-Cβalkyl, phenyl, halogen, OR3, S-^ and/or NR5Rβ; X is a direct bond, -0-, -S-, -NR5- or -CO-; Y is -0-, -S-, -NR5-, -CO- or -CH2-; Ri is hydrogen, C3-C8cycloalkyl; or is Cι-Cι2alkyl which is unsubstituted or substituted by one or more halogen, phenyl and/or CN; or Ri is C2-C5alkenyl; or is phenyl which is unsubstituted or substituted by one or more d- C6alkyl, halogen, CN, OR3, SR and/or NR5Rβ; or R-\ is d-C8alkoxy, benzyloxy; or phenoxy which optionally is substituted by one or more Cι-Cealkyl and/or halogen; R2 and R2' independently of each other are hydrogen; unsubstituted Ci-doalkyl or d- C2oalkyl substituted by one or more halogen, OR3, phenyl and/or phenyl substituted by OR3, or R2 and R2' are C3-C8cycloalkyl; or are C2-C2oalkyl interrupted by one or more -O- or -S-, and/or optionally substituted by one or more halogen, OR3, phenyl and/or phenyl substituted by OR3, SR4 and/or NR5Rβ; or R and R ' are phenyl which is unsubstituted or substituted by one or more Cι-C6alkyl, phenyl, halogen, OR3, SR and/or NR5Rβ; or R2 and R2' are C2-C2oalkanoyl or benzoyl which is unsubstituted or substituted by one or more d-Cβalkyl, phenyl, ORj, SR and/or NR5Rβ; or R2 and R2' are C2-Ci2alkoxycarbonyl optionally interrupted by one or more -O- or -S- and/or optionally substituted by one or more hydroxyl groups; or R2 and R ' are phenoxycarbonyl which is unsubstituted or substituted by Cι-C8alkyl, halogen, phenyl, OR3, SR4 and/or NR5R6; or R2 and R ' are CN, -CONR5Rβ, N02, C C4haloalkyl, S(0)m-d-Cβaikyl or S(0)„rphenyl which is optionally substituted by d-Cι2alkyl or S02-C1-Cβalkyl; or R2 and R2' are S020-phenyl which optionally is substituted by Cι-Cι2alkyl; or R2 and R2' are furyl, thienyl, pyrrolyl or pyridyl; m is 1 or 2; R3 is hydrogen, Ci-dnalkyl or phenyl-Cι-C3alkyl; or R3 is C C8alkyl which is substituted by -OH, -SH, -CN, C3-Cβalkenoxy, -OCH2CH2CN, - OCH2CH2(CO)0(d-C4alkyl), -0(CO)-(C C4alkyl), -0(CO)-phenyl, -(CO)OH and/or -(CO)0(d-C4alkyl); or Rs is C2-Cι2alkyl which is interrupted by one or more -O- or -S-; or R3 is -(CH2CH2θ)n+ιH, -(CH2CH20)n(CO)-(Cι-C8alkyl), d-C8alkanoyl, C2-Cι2alkenyl, C3- C6alkenoyl, C3-C8cycloalkyl; or R3 is benzoyl which is unsubstituted or substituted by one or more d-C6alkyl, halogen, OH and/or C C4alkoxy; or R3 is phenyl or naphthyl each of which is unsubstituted or substituted by halogen, OH, d- Cι2alkyl, d-d2alkoxy, phenoxy, Cι-Ci2alkylsulfanyl, phenylsulfanyl, -N(Cι-Cι2alkyl)2 and/or diphenylamino; n is 1-20; Rt is hydrogen, d-C∑oalkyI, C2-Cι2alkenyl, C3-C8cycloalkyl or phenyl-Cι-C3alkyl; or Rt is C C8alkyl which is substituted by -OH, -SH, -CN, C3-C6alkenoxy, -OCH2CH2CN, -OCH2CH2(CO)0(d-C4alkyl), -0(CO)-(C C4alkyl), -0(CO)-phenyl, -(CO)OH or -(CO)0(Cι-C4alkyl); or Rt is C2-Cι2alkyl which is interrupted by one or more -O- or -S- ; or t is -(CH2CH20)n+ιH, -(CH2CH20)n(CO)-(CrC8alkyl), Cι-C8alkanoyl, C2-C12alkenyl or C3- C6alkenoyl; or R_. is benzoyl which is unsubstituted or substituted by one or more Cι-Cβalkyl, halogen, OH, Cι-C4alkoxy or Cι-C4alkylsulfanyl; or is phenyl or naphthyl, each of which is unsubstituted or substituted by halogen, d- d2alkyl, C1-C12alkoxy, phenyl-Cι-C3alkyloxy, phenoxy, C C12alkylsulfanyl, phenylsulfanyl, -N(Cι-Cι2alkyl)2, diphenylamino, -(CO)0(d-C8alkyl), -(CO)-d-C8alkyl or (CO)N(C -C8alkyl)2; and R5 and Rβ independently of each other are hydrogen, Cι-C2oalkyl, C2-C4hydroxyalkyl, C2- Cioalkoxyalkyl, C2-C5alkenyl, C3-C8cycloalkyl, phenyl-Cι-C3alkyl, CrC8alkanoyl, C3-Cι2- alkenoyl or benzoyl; or R5 and R6 are phenyl or naphthyl, each of which is unsubstituted or substituted by Cr Cι2alkyl, benzoyl or Cι-d2alkoxy; or R5 and R8 together are C2-C8alkylene which optionally is interrupted by -O-, -S- or -NR3- and/or optionally substituted by hydroxyl, CrC4alkoxy, C2-C4alkanoyloxy or benzoyloxy. 6. A photopolymerizable composition according to claim 5 comprising as component (a) a compound having at least two ethylenically unsaturated bonds and at least one carboxylic acid group in the molecule. 7. A photopolymerizable composition according to claim 5 comprising in addition to the photoinitiator (b) at least one further photoinitiator (c) and/or other additives (d). 8. A photopolymerizable composition according to claim 5 or 7, comprising 0.05 to 25 % by weight of the photoinitiator (b), or the photoinitiators (b) and (c), based on the composition. 9. A photopolymerizable composition according to anyone of claims 6 or 8 as further additive (d) comprising a photosensitizer, in particular a compound selected from the group consisting of benzophenone and its derivatives, thioxanthone and its derivatives, anthraquinone and its derivatives, and coumarin and its derivatives. 10. A photopolymerizable composition according to anyone of claims 5-9 additionally comprising a binder polymer (e), in particular a copolymer of methacrylate and methacrylic acid. 11. A process for the photopolymerization of compounds containing ethylenically unsaturated double bonds, which comprises irradiating a composition according to anyone of claims 5-10 with electromagnetic radiation in the range from 150 to 600 nm, or with electron beam or with X-rays. 12. The use of a composition according to anyone of the claims 5-10 for producing pigmented and nonpigmented paints and varnishes, powder coatings, printing inks, printing plates, adhesives, dental compositions, putty materials, photoresists for electronics like electroplating resists, etch resists, both liquid and dry films, solder resists, as resists to manufacture color filters and spacers for a variety of display applications or to generate structures in the manufacturing processes of plasma-display panels, electroluminescence displays and LCDs, as composition for encapsulating electrical and electronic components, for producing magnetic recording materials, micromechanical parts, waveguides, optical switches, plating masks, etch masks, color proofing systems, glass fibre cable coatings, screen printing stencils, for producing three-dimensional objects by means of stereolithography, and as image recording material, especially for holographic recordings, microelectronic circuits, decolorizing materials, decolorizing materials for image recording materials, for image recording materials using microcapsules, as photoresist materials for a UV and visible laser direct imaging system, as photoresist materials used for forming dielectric layers in a sequential build-up layer of a printed circuit board. 13. A process according to claim 11 for producing pigmented and non-pigmented paints and varnishes, powder coatings, printing inks, printing plates, adhesives, dental compositions, putty materials, gel coats, photoresists for electronics like electroplating resist, etch resist, both liquid and dry films, solder resist, as resists to manufacture color filters and spacers for a variety of display applications or to generate structures in the manufacturing processes of plasma-display panels, electroluminescence displays and LCDs, composite compositions, resists, including photoresists, color filter materials, compositions for encapsulating electrical and electronic components, for producing magnetic recording materials, micromechanical parts, waveguides, optical switches, plating masks, etch masks, colour proofing systems, glass fibre cable coatings, screen printing stencils, for producing three-dimensional objects by means of microlithography, plating, stereolithography, for producing image recording materials, especially for holographic recordings, microelectronic circuits, decolorizing materials for image recording materials using microcapsules, for forming dielectric layers in a sequential build-up layer of a printed circuit board, especially a process using UV and visible laser as a light source of a direct imaging technique. 14. A coated substrate which is coated on at least one surface with a composition according to claim 5. 15. Process for the photographic production of relief images, in which a coated substrate according to claim 14 is subjected to imagewise exposure and then the unexposed portions are removed with a developer. 16. A color filter prepared by providing red, green and blue picture elements and a black matrix, all comprising a photosensitive resin and a pigment on a transparent substrate and providing a transparent electrode either on the surface of the substrate or on the surface of the color filter layer, wherein said photosensitive resin comprises a polyfunctional acrylate monomer, an organic polymer binder and a photopolymerization initiator of formula I, II 111 and IV according to claim 1. 1.The compound of general formula I, II, III and IV FORMULA (I) FORMULA (II), FORMULA (III) FORMULA(IV), FORMULA or FORMULA or FORMULA or FORMULA . Het1 is furyl, thienyl, pyrrolyl, imidazolyl, pyrazolyl, thiazolyl, oxazolyl, isoxazolyl, pyridyl, pyrazinyl, pyridazinyl, triazinyl, 2-or 3-benzofuranyl, 2-or 3-benzothienyl, benzothiazolyl, benzothiadiazolyl, 2-or 3-indolyl, indazolyl, quinolyl, isoquinolyl, phthalazinyl, quinoxalinyl, pyridine tetrahydrobiopterin, or thienyl; each is unsubstituted or mono-or disubstituted by halogen, C1-C12 alkyl, C3-C8 cycloalkyl, benzyl and/or phenoxycarbonyl substituted 1-7 times, or each phenyl or phenyl optionally substituted with one or more than one OR3, SR4 and/or NR5R6 substituted phenyl, or each C2-C12 is substituted by C2-C12 alkoxycarbonyl optionally substituted with one or more of -O- or -S-spaced and is optionally substituted with one or more hydroxy; or each with one or more OR3, SR4, SOR4, SO2R4 and/or NR5R6, wherein the substituents OR3, SR4, NR5R6 or any one of the groups R3, R4, R5 and/or R6 and heteroaryl ring on the other substituents form a 5-or 6-membered, or each C1-C8 alkanoyl or benzoyl substituted by these radicals is un-substituted or substituted with OR3, SR4, SOR4, SO2R4, NR5R6, morpholino and/or morpholino substituted by ;Het2 and Het2 &amp;apos; are each independently is furan group, thienyl, pyrrole group, *** group, pyrazolyl, thiazolyl, oxazole group, iso oxazole, pyridylidene, sub pyrazine group, pyridazine group, triazine group, benzo furan group, benzo thiophene group, benzo thiophene group, benzene and $num group, indole group, indole group, quinoline group, iso quinoline, phthalizine sub group, quinoxaline group, pyridine tetrahydrobiopterin, biphenylene, sub furyl carbonyl, thiophene group carbonyl, pyrrole group, group, a pyrazolylene, thiazole group carbonyl, the carbonyl group, pyridyl group, pyrazine group carbonyl, pyridazine group carbonyl, triazine group carbonyl, benzo furan group carbonyl, benzo thiophene group, phenylene group and a carbonyl group, phenylene and group carbonyl, indole group carbonyl, indole group carbonyl, ethyl carbonyl, morpholinyl different sub a morpholinyl group, phthalizine carbonyl group, quinoxaline group carbonyl, tetrahydrobiopterin pyridine group carbonyl or biphenylene thiophene group carbonyl; each is unsubstituted or is substituted by halogen, C1-C12 alkyl, C3-C8 cycloalkyl, benzyl, OR3, SR4, SOR4, SO2R4 and/or NR5R6 1-7, or phenyl or naphthyl each substituted by phenyl or naphthyl optionally substituted with one or more than one OR3, SR4 and/or NR5R6, Ar1 and Ar1 &amp;apos; are each independently is phenyl, naphthyl, benzoyl, or the group consisting of FORMULA (A) FORMULA (B) they are unsubstituted or mono-or disubstituted by halogen, C1-C12 alkyl, C3-C8 cycloalkyl, benzyl and/or phenoxycarbonyl substituted 1-7 times, or each phenyl or by one or more OR3, SR4, NR5R6, morpholino and/or morpholino substituted by phen... | C07D040906 ¦ C07D020732 ¦ C07D0207333 ¦ C07D0207335 ¦ C07D020912 ¦ C07D020914 ¦ C07D020942 ¦ C07D033322 ¦ C07D033338 ¦ C07D033358 ¦ C07D040106 ¦ C07D040306 ¦ C07D040506 ¦ C07D040914 ¦ C08F000250 ¦ G03F0007004 ¦ G03F0007031 | 2013-11-06 C56 CHANGE IN THE NAME OR ADDRESS OF THE PATENTEE ¦ 2013-11-06 C56 CHANGE IN THE NAME OR ADDRESS OF THE PATENTEE CIBA SC HOLDING AG FORMER NAME: CIBA SPECIALTY CHEMICALS HOLDING INC. ¦ 2013-11-06 C41 TRANSFER OF PATENT APPLICATION OR PATENT RIGHT OR UTILITY MODEL ¦ 2013-11-06 ASS SUCCESSION OR ASSIGNMENT OF PATENT RIGHT BASF SE FORMER OWNER: BASF SPECIAL CHEMICAL HOLDING CO., LTD. 2013-10-18 ¦ 2013-11-06 ASS SUCCESSION OR ASSIGNMENT OF PATENT RIGHT BASF SPECIAL CHEMICAL HOLDING CO., LTD. FORMER OWNER: CIBA SC HOLDING AG 2013-10-18 ¦ 2010-05-26 C14 GRANT OF PATENT OR UTILITY MODEL + ¦ 2006-03-01 C10 ENTRY INTO SUBSTANTIVE EXAMINATION ¦ 2006-01-11 C06 PUBLICATION + | Oxime ester compounds are new. | Used as photoinitiators for photopolymerizable compositions for (non)pigmented paints and varnishes, powder coatings, printing inks, printing plates, adhesives, dental compositions, putty materials, photoresists e.g. electroplating resists, liquid and dry films, etch and solder resists, resists for color filters and spacers display applications, plasma-display panels, electroluminescence displays and LCDs, encapsulating electrical and electronic components, magnetic recording materials, micromechanical parts, waveguides, optical switches, plating masks, etch masks, color proofing systems, glass fiber cable coatings, screen printing stencils, 3-D objects by stereolithography, image recording material, holographic recordings, microelectronic circuits, decolorizing materials (for image recording materials), UV and visible laser direct imaging system, dielectric layers in a sequential build-up layer of a printed circuit board (all claimed). | The invented oxime ester compounds have good thermal and storage stability.
US7638576B2 | 2009-12-29 | Aqueous polymer dispersion useful in forming adhesives and powder coatings, contains multi-stage polymeric particles of first polymers and second polymers comprising ethylenically unsaturated monomers bearing epoxy groups | Aqueous dispersion of epoxy groups-bearing multi-stage polymeric particles | Rohm and Haas Company,Philadelphia,PA,US | Devonport, Wayne ¦ Even, Ralph Craig | An aqueous polymer dispersion comprises multi-stage polymeric particles of 20-80 wt.%, based on the weight of the polymeric particles, of first polymers formed by polymerizing a first monomer mixture of non-ionic ethylenically unsaturated monomers and ethylenically unsaturated acid monomers, and second polymers formed by polymerization, in the presence of an aqueous dispersion of the first polymer, of a second monomer mixture comprising ethylenically unsaturated monomers bearing epoxy groups. An aqueous polymer dispersion comprises multi-stage polymeric particles of 20-80 wt.%, based on the weight of the polymeric particles, of one or more first polymers formed by polymerizing a first monomer mixture of one or more non-ionic ethylenically unsaturated monomers and 0.5-10 wt.% of one or more ethylenically unsaturated acid monomers, based on the total weight of the non-ionic ethylenically unsaturated monomers and the ethylenically unsaturated acid monomers, and one or more second polymers formed by polymerization, in the presence of an aqueous dispersion of the first polymer, of a second monomer mixture comprising 1-90 wt.%, based on the total weight of the second monomer mixture, of one or more ethylenically unsaturated monomers bearing one or more epoxy groups. The aqueous polymer dispersion retains ≥90 mole% of the epoxy groups, based on the moles of the epoxy groups in the second monomer mixture, after the dispersion is stored in a sealed container for 10 days at 60°C. INDEPENDENT CLAIMS are included for:a composition, comprising the aqueous polymer dispersion from aqueous coating compositions, aqueous adhesive compositions or powder coating compositions; anda process of forming the aqueous polymer dispersion of multi-stage polymeric particles, comprising providing an aqueous dispersion of one or more first polymers; and polymerizing in the presence of the aqueous dispersion of the first polymer, ≤0.3 wt.%, based on the total weight of the first polymer and the ingredients to form the second polymer, of one or more strong acid surfactants and ≤0.1 wt.%, based on the total weight of the first polymer and the ingredients to form the second polymer, of one or more initiators that contains strong acid groups or generates strong acid groups under the conditions of aqueous emulsion polymerization, and a second monomer mixture comprising 1-90 wt.%, based on the total weight of the second monomer mixture, of one or more ethylenically unsaturated monomers bearing one or more epoxy groups. For use in forming aqueous coating compositions, adhesives and powder coatings. The aqueous polymer dispersion provides non-toxic, odor free storage stable coating compositions that form coatings having excellent film toughness and hardness. The polymer dispersion allows for the increasingly efficient use of epoxy functional monomers. Further, the limited pre-film formation crosslinking of the epoxy functional polymer particles of the polymer dispersion provides for improved film formation in addition to ultimate film toughness and/or film hardness. The polymer dispersion, having stable epoxy groups, exhibits improved coating performance even after prolonged storage. Preferred Process: The first polymer is formed in the presence of ≤0.3 wt.%, based on the total weight of the first polymer, of a strong acid surfactant and in the presence of ≤0.1 wt.%, based on the total weight of the first polymer, of one or more initiator that contains strong acid groups or generates strong acid groups under polymerization conditions; or formed in the presence a quantity of neutralizing agent adequate to neutralize ≥5%, on an equivalents basis, of the acid groups in the first monomer mixture. The second polymer is formed in the presence of ≤0.1 wt.%, based on the total weight of the first and second polymers, of one or more initiator that contains strong acid groups or generates strong acid groups under polymerization conditions; or formed in the presence of redox initiation systems comprising one or more oxidants and one or more sulfinic acid derivatives. The second monomer mixture (≥50%) is polymerized at ≤70°C. Preferred Component: The coating composition further comprises one or more crosslinkers capable of reacting with epoxy groups. | According to the present invention, aqueous multi-stage polymer dispersions comprising an acid-functional first polymer and an epoxy-functional second polymer, wherein 90 mole % or more of the said epoxy groups, based on the moles of epoxy groups in the monomer mixture used to form the second polymer, are retained in the aqueous dispersion after said dispersion is stored in a sealed container for 10 days at 60° C. Further, methods of making the aqueous multistage polymer dispersion comprise polymerizing the monomers used to make the second polymer in the presence of an aqueous dispersion of the first polymer. Preferably, the second polymer is formed in the presence of 0.3 wt. % or less, based on the total weight of the first polymer and the ingredients to form the second polymer, of one or more strong acid surfactant, and 3) 0.1 wt. % or less, based on the total weight of the first polymer and the ingredients to form the second polymer, of one or more initiator that contains strong acid groups or generates strong acid groups under the conditions of aqueous emulsion polymerization. The aqueous dispersions provide non-toxic, odor free storage stable coating compositions that form coatings having excellent film toughness and hardness. | US2005732004P | 2005-11-01 | US7638576B2 ¦ AU2006230757A1 ¦ AU2006230757B2 ¦ CN102675797A ¦ CN1958673A ¦ EP1780250A1 ¦ EP1780250B1 ¦ US20070100074A1 | EP1780250A1 ¦ US20070100074A1 ¦ CN1958673A ¦ AU2006230757A1 ¦ US7638576B2 ¦ EP1780250B1 ¦ AU2006230757B2 ¦ CN102675797A | We claim: 1. An aqueous polymer dispersion comprising multi-stage polymeric particles of from 20 to 80 wt. %, based on the weight of the said polymeric particles, of one or more first polymer formed by polymerizing a first monomer mixture of a) one or more non-ionic ethylenically unsaturated monomers and b) from 0.5 to 10 wt. %, based on the total weight of a) and b), of one or more ethylenically unsaturated acid monomers, and one or more second polymer formed by polymerization in the presence of an aqueous dispersion of the said one or more first polymer of a second monomer mixture comprising from 1 to 90 wt. %, based on the total weight of the said second monomer mixture, of one or more ethylenically unsaturated monomers bearing one or more epoxy groups, wherein 90 mole % or more of the said epoxy groups, based on the moles of epoxy groups in the said second monomer mixture, are retained in the aqueous dispersion after said dispersion is stored in a sealed container for 10 days at 60° C. 2. An aqueous polymer dispersion as claimed in claim 1, wherein the said first polymer is formed in the presence of 0.3 wt. % or less, based on the total weight of the first polymer, of a strong acid surfactant and in the presence of 0.1 wt. % or less, based on the total weight of the first polymer, of one or more initiator that contains strong acid groups or generates strong acid groups under polymerization conditions. 3. An aqueous polymer dispersion as claimed in claim 1, wherein the said first polymer is formed in the presence a quantity of neutralizing agent sufficient to neutralize 5% or more, on an equivalents basis, of the acid groups in the said first monomer mixture. 4. An aqueous polymer dispersion as claimed in claim 1, wherein said second polymer is formed in the presence of 0.1 wt. % or less, based on the total weight of the said first and second polymers, of one or more initiator that contains strong acid groups or generates strong acid groups under polymerization conditions. 5. An aqueous polymer dispersion as claimed in claim 1 wherein 50% or more of the said second monomer mixture are polymerized at temperatures of 70° C. or lower. 6. An aqueous polymer dispersion as claimed in claim 1, wherein said second polymer is formed in the presence of redox initiation systems comprising one or more oxidants and one or more sulfinic acid derivatives. 7. A composition comprising the polymer dispersion of claim 1 chosen from aqueous coating compositions, aqueous adhesive compositions and powder coating compositions. 8. A coating composition as claimed in claim 7 comprising one or more crosslinkers capable of reacting with epoxy groups. 9. A process for forming an aqueous polymer dispersion of multi-stage polymeric particles comprising; providing an aqueous dispersion of one or more first polymer, and polymerizing in the presence of said 1) aqueous dispersion of one or more first polymer, 2) 0.3 wt. % or less, based on the total weight of the first polymer and the ingredients to form the second polymer, of one or more strong acid surfactant, and 3) 0.1 wt. % or less, based on the total weight of the first polymer and the ingredients to form the second polymer, of one or more initiator that contains strong acid groups or generates strong acid groups under the conditions of aqueous emulsion polymerization, a second monomer mixture comprising from 1 to 90 weight %, based on the total weight of the second monomer mixture, of one or more ethylenically unsaturated monomers bearing one or more epoxy groups, wherein 90 mole % or more of the said epoxy groups, based on the moles of epoxy groups in the said second monomer mixture, are retained in the aqueous dispersion after said dispersion is stored in a sealed container for 10 days at 60° C. 10. A process according to claim 9 wherein said first polymer is formed by aqueous polymerization of a first monomer mixture of one or more non-ionic ethylenically unsaturated monomers and from 0.5 to 10 wt. %, based on the total weight of said first polymer, one or more ethylenically unsaturated acid monomers. 11. The composition as claimed in claim 1, wherein the second polymer comprises no copolymerized ethylenically unsaturated acid monomer. | C08K000320 ¦ C08F026502 | 2013-03-11 FPAY FEE PAYMENT + ¦ 2009-11-12 AS ASSIGNMENT ROHM AND HAAS COMPANY, PENNSYLVANIA ASSIGNMENT OF ASSIGNORS INTEREST;ASSIGNORS:DEVONPORT, WAYNE;EVEN, RALPH CRAIG;REEL/FRAME:023507/0129 2006-05-09 | An aqueous polymer dispersion comprises multi-stage polymeric particles of 20-80 wt.%, based on the weight of the polymeric particles, of first polymers formed by polymerizing a first monomer mixture of non-ionic ethylenically unsaturated monomers and ethylenically unsaturated acid monomers, and second polymers formed by polymerization, in the presence of an aqueous dispersion of the first polymer, of a second monomer mixture comprising ethylenically unsaturated monomers bearing epoxy groups. | For use in forming aqueous coating compositions, adhesives and powder coatings. | The aqueous polymer dispersion provides non-toxic, odor free storage stable coating compositions that form coatings having excellent film toughness and hardness. The polymer dispersion allows for the increasingly efficient use of epoxy functional monomers. Further, the limited pre-film formation crosslinking of the epoxy functional polymer particles of the polymer dispersion provides for improved film formation in addition to ultimate film toughness and/or film hardness. The polymer dispersion, having stable epoxy groups, exhibits improved coating performance even after prolonged storage.
US7645815B2 | 2010-01-12 | Fast-drying aqueous composition e.g. for forming roadway marking, comprises hollow core binder(s) of polymer having high glass transition temperature encapsulated by another polymer(s) having low glass transition temperature | Fast-drying aqueous compositions with hollow particle binders and traffic paints made therewith | Rohm and Haas Company,Philadelphia,PA,US | Hermes, Ann R. ¦ Landy, Francis J. ¦ Matthews, Mary Anne R. ¦ Schall, Donald C. | A fast-drying aqueous composition comprises hollow core binder(s) of first polymer having a glass transition temperature (Tg) of ≥ 50° C and containing void(s). The first polymer is encapsulated by second polymer(s) having a Tg of at least - 30° C. The composition may be one-component or two-component composition. The two-component composition further comprises absorber, and the one-component composition further comprises volatile base in an amount to raise the pH to ≥ 7.5. A fast-drying aqueous composition comprises hollow core binder(s) of first polymer having a Tg of ≥ 50° C and containing void(s). The first polymer is encapsulated by second polymer(s) having a Tg of at least - 30° C. The hollow core binder has an average particle size of 200-500 nm. The composition may be one-component or two-component composition. The two-component composition further comprises an absorber. The one-component composition further comprises volatile base in an amount to raise the pH to ≥ 7.5. The second polymer of one-component composition is anionically stabilized emulsion polymer, polyamine functional emulsion polymer containing pendant amine functionality, hydrophobic polyamine functional emulsion polymer, and/or blend of emulsion polymer having pendant strong cationic groups and emulsion polymer having pendant weak acid groups. When the second polymer of hollow core binder is anionically stabilized emulsion polymer, the composition further comprises polyfunctional amine. The composition is used for forming roadway marking (claimed). It may be used for coating masonry, tar, asphalt, resin, concrete, cement, stone, stucco, tile, polymeric, or metal substrates, e.g. roads and traffic control devices such as guardrails and concrete barriers, rooftops, walls (such as in exterior insulation finishing system), walkways, runways, parking areas, and indoor floors (such as in factories or shopping malls). The composition has improved stability and good processibility, thus enabling lower cost approach for forming roadway markings. Preferred Properties: The average particle size of hollow core binder is 300-470 (preferably ≥ 320) nm. The second polymer has Tg of - 20-60° C. Preferred Components: The first and second polymers are formed from monoethylenically unsaturated monomer(s). The first polymer is multi-stage copolymer. | The present invention provides fast-drying aqueous compositions that lower the cost of making roadway markings without impairing the quality or appearance of the markings made therewith. The aqueous compositions comprise one or more hollow core binder having an average particle size of from 200 to 500 nanometers (nm), preferably from 300 to 470 nm, and made of a first polymer having a glass transition temperature (Tg) of 50° C. or more and containing one or more void, the first polymer being substantially encapsulated by one or more second polymer having a Tg of -30° C. or more, preferably, -20° C. or more. Fast-drying aqueous compositions may be one component or two component compositions. One component compositions comprise one or more volatile base, one or more polyfunctional amine, and one or more hollow core binder with a second polymer chosen from, for example, an anionically stabilized emulsion polymer, a polyamine functional polymer, a polymer having strong pendant cationic groups containing and mixtures thereof. The polyfunctional amine can be part of the hollow core binder. Two component compositions comprise one or more aqueous hollow core binder and an absorber component. The present invention also provides coatings and roadway markings made from the fast-drying aqueous compositions. The present invention provides fast-drying aqueous compositions that lower the cost of making roadway markings without impairing the quality or appearance of the markings made therewith. The aqueous compositions comprise one or more hollow core binder having an average particle size of from 200 to 500 nanometers (nm), preferably from 300 to 470 nm, and made of a first polymer having a glass transition temperature (Tg) of 50° C. or more and containing one or more void, the first polymer being substantially encapsulated by one or more second polymer having a Tg of −30° C. or more, preferably, −20° C. or more. Fast-drying aqueous compositions may be one component or two component compositions. One component compositions comprise one or more volatile base, one or more polyfunctional amine, and one or more hollow core binder with a second polymer chosen from, for example, an anionically stabilized emulsion polymer, a polyamine functional polymer, a polymer having strong pendant cationic groups containing and mixtures thereof. The polyfunctional amine can be part of the hollow core binder. Two component compositions comprise one or more aqueous hollow core binder and an absorber component. The present invention also provides coatings and roadway markings made from the fast-drying aqueous compositions. | US2007880635P | 2007-01-16 | US7645815B2 ¦ AU2008200079A1 ¦ AU2008200079B2 ¦ CN101250364A ¦ CN101250364B ¦ EP1947148A2 ¦ EP1947148A3 ¦ EP1947148B1 ¦ US20080171810A1 | US20080171810A1 ¦ AU2008200079A1 ¦ CN101250364A ¦ EP1947148A2 ¦ EP1947148A3 ¦ US7645815B2 ¦ CN101250364B ¦ EP1947148B1 ¦ AU2008200079B2 | We claim: 1. A fast-drying aqueous composition comprising one or more hollow core binder of a first polymer having a glass transition temperature (Tg) of 50° C. or more and containing one or more void, the said first polymer being substantially encapsulated by one or more second polymer having a Tg of −30° C. or more, the said hollow core binder having an average particle size of from 200 to 500 nanometers (nm), and the said fast-drying aqueous composition being in one component or two components, wherein, the said two component composition further comprises an absorber component, and, further wherein, the said one component composition further comprises a volatile base in an amount sufficient to raise the pH of the said fast-drying aqueous composition to 7.5 or more, and the said second polymer of the said one component composition is chosen from an anionically stabilized emulsion polymer, a polyamine functional emulsion polymer containing pendant amine functionality, a hydrophobic polyamine functional emulsion polymer, a blend of an emulsion polymer having pendant strong cationic groups and an emulsion polymer having pendant weak acid groups, and mixtures thereof, still further, wherein, when the second polymer of the hollow core binder is an anionically stabilized emulsion polymer, the composition further comprises polyfunctional amine. 2. The composition as claimed in claim 1, wherein the average particle size of the said hollow core binder is 300 nm or more. 3. The composition as claimed in claim 2, wherein the average particle size of the said hollow core binder is 320 nm or more. 4. The composition as claimed in claim 1, wherein the average particle size of the said hollow core binder is 470 nm or less. 5. The composition as claimed in claim 1, wherein the said first polymer and the second polymer of the said hollow core binder are formed from, as polymerized units, one or more mono-ethylenically unsaturated monomer. 6. The composition as claimed in claim 5, wherein the said first polymer of the said hollow core binder is a multi-stage copolymer. 7. The composition as claimed in claim 1, wherein the glass transition temperature (Tg) of the said second polymer of the said hollow core binder ranges from −20° C. to 60° C. 8. A method of making a roadway marking comprising applying the said fast-drying aqueous composition of claim 1 to a road. 9. A coating on a substrate made from the fast-drying aqueous compositions as claimed in claim 1. 10. The coating as claimed in claim 8, which is a roadway marking. | F21V000722 | 2013-03-11 FPAY FEE PAYMENT + ¦ 2009-12-01 AS ASSIGNMENT ROHM AND HAAS COMPANY, PENNSYLVANIA ASSIGNMENT OF ASSIGNORS INTEREST;ASSIGNORS:HERMES, ANN R.;LANDY, FRANCIS J.;MATTHEWS, MARY ANNE R.;AND OTHERS;REEL/FRAME:023583/0154;SIGNING DATES FROM 20071003 TO 20071017 | A fast-drying aqueous composition comprises hollow core binder(s) of first polymer having a glass transition temperature (Tg) of ≥ 50° C and containing void(s). The first polymer is encapsulated by second polymer(s) having a Tg of at least - 30° C. The composition may be one-component or two-component composition. The two-component composition further comprises absorber, and the one-component composition further comprises volatile base in an amount to raise the pH to ≥ 7.5. | The composition is used for forming roadway marking (claimed). It may be used for coating masonry, tar, asphalt, resin, concrete, cement, stone, stucco, tile, polymeric, or metal substrates, e.g. roads and traffic control devices such as guardrails and concrete barriers, rooftops, walls (such as in exterior insulation finishing system), walkways, runways, parking areas, and indoor floors (such as in factories or shopping malls). | The composition has improved stability and good processibility, thus enabling lower cost approach for forming roadway markings.
US7642320B2 | 2010-01-05 | Permanent or surface-active hyperbranched or dendritic stabilizer useful in e.g., natural or synthetic polymers, comprises at least one polymer additive moiety and at least one hyperbranched or dendritic polymer moiety | Polymer additives with improved permanence and surface affinity | Ciba Specialty Chemicals Corporation,Tarrytown,NY,US | McNamara, John James ¦ Wood, Mervin Gale ¦ Dong, Ying | Permanent or surface-active hyperbranched or dendritic stabilizer comprises at least one polymer additive moiety and at least one hyperbranched or dendritic polymer moiety. INDEPENDENT CLAIMS are included for:a process for the preparation of a compound of formula (additive moiety) x -(L) y -(hyperbranched or dendritic polymer or copolymer moiety) z (I), which comprises reacting an additive compound of formula (additive moiety) p -(G) q (A), with a fully formed hyperbranched or dendritic polymer or copolymer, with a partially formed hyperbranched or dendritic polymer or copolymer, or with components of a hyperbranched or dendritic polymer or copolymer;anda stabilized composition comprising an organic material subject to the deleterious effects of heat, light, or oxidation; and the inventive stabilizer; anda process for stabilizing an organic material against the deleterious effect of heat, light or oxidation, which comprises incorporating in it or applying to it at least one permanent or surface-active hyperbranched or dendritic stabilizer.x and yat least 1;z1-5;Ldirect bond or chemical linking group;p and qat least 1;Greactive functional group or hydrocarbylene comprising at least one reactive functional group The permanent or surface-active hyperbranched or dendritic stabilizer is useful in e.g., natural or synthetic polymers, recording media, and inks. The composition stabilized by the inventive stabilizer are used as coatings for e.g., automotive coatings, as coatings over plastic, and in coatings that are water-borne paints. The invention may be used in recording materials including pressure-sensitive copying systems, photocopying systems using microcapsules, heat-sensitive copying systems, photographic materials, and ink jet printing. The inventive stabilizer exhibits superior permanence in organic substrates and high surface affinity. The recording materials employing the inventive stabilizer exhibit improved quality, especially with regard to the fastness to light. Plaques of copolymer additives of the invention exhibit excellent stability towards heat, moisture, and light. Preferred Additives: The stabilizer is a hyperbranched or dendritic polymer or copolymer of the formula (I).The additive moiety includes antioxidant, ultraviolet light absorber, hindered amine light stabilizer, hydroxylamine stabilizer, nitrone stabilizer, amine oxide stabilizer, benzofuranone stabilizer, or organic phosphorus stabilizer moieties.The stabilizer comprises two different additive moieties including the ultraviolet light absorber and hindered amine light stabilizer moieties. The stabilizer is preferably of formula (additive moiety) t -(L) u -(diblock amphiphilic moiety) v (II).The hyperbranched or dendritic moiety comprises a multi-functional monomer including dimethylolpropionic acid and α,α-bis(hydroxymethyl)butyric acid.The amphiphilic copolymer moiety is C 18 H 37 (OCH 2 CH 2 ) 2 - or CH 3 CH 2 (CH 2 CH 2 ) 13 CH 2 CH 2 (OCH 2 CH 2 ) 2 .5-.t, u, vat least 1The reaction product of the self-condensation product of 3,5-dihydroxybenzoic acid and 4-hydroxyphenylmethyl carbinol benzotriazole is excluded.Preferred Process: The process comprises reacting a carboxy-functional additive with poly(ethylene glycol)monomethyl ether and dimethylolpropionic acid. | Novel stabilizers that are comprised of known polymer additive moieties chemically bound to hyperbranched and/or dendritic polymers or copolymers, and novel stabilizers comprised of known polymer additive moieties chemically bound to amphiphilic copolymers exhibit superior permanence in an organic substrate as well as high surface affinity. | US2001291346P ¦ WO2002EP5195A ¦ US2003477363A | 2001-05-17 ¦ 2002-05-10 ¦ 2003-11-12 | US7642320B2 ¦ CA2444905A1 ¦ CA2444905C ¦ DK1387862T3 ¦ EP1387862A1 ¦ EP1387862B1 ¦ ES2525695T3 ¦ JP04288466B2 ¦ JP2004531611A ¦ US20040156933A1 ¦ US20080027182A1 ¦ WO2002092668A1 | WO2002092668A1 ¦ EP1387862A1 ¦ AU2002310817A1 ¦ US20040156933A1 ¦ JP2004531611A ¦ US20080027182A1 ¦ JP04288466B2 ¦ US7642320B2 ¦ CA2444905C ¦ EP1387862B1 ¦ ES2525695T3 | What is claimed is: 1. A process for the preparation of a compound of formula (I) where additive moiety is selected from the group consisting of hindered phenolic antioxidant, hydroxyphenylbenzotriazole, hydroxyphenyltriazine, hydroxybenzophenone and hindered amine light stabilizer moieties, x and y are each independently greater than or equal to 1, z is 1 to 5, and L is independently of each other a direct bond or a chemical linking group, with the proviso that the self-condensation of 3,5-dihydroxybenzoic acid and 4-hydroxyphenylmethyl carbinol benzotriazole is excluded, which process comprises reacting a carboxy-functional additive compound with poly(ethylene glycol)monomethyl ether and dimethylolpropionic acid, where the carboxy-functional additive compound contains an additive moiety selected from the group consisting of hindered phenolic antioxidant, hydroxyphenylbenzotriazole, hydroxyphenyltriazine, hydroxybenzophenone and hindered amine light stabilizer moieties. | C08J000300 ¦ C09K001508 ¦ C08F000830 ¦ C08F028304 ¦ C08G006306 ¦ C08G008300 ¦ C08K000320 ¦ C08L007500 ¦ C08L010100 ¦ C09K001520 ¦ C09K001524 ¦ C09K001530 | 2013-03-14 FPAY FEE PAYMENT + | Permanent or surface-active hyperbranched or dendritic stabilizer comprises at least one polymer additive moiety and at least one hyperbranched or dendritic polymer moiety. | The permanent or surface-active hyperbranched or dendritic stabilizer is useful in e.g., natural or synthetic polymers, recording media, and inks. The composition stabilized by the inventive stabilizer are used as coatings for e.g., automotive coatings, as coatings over plastic, and in coatings that are water-borne paints. The invention may be used in recording materials including pressure-sensitive copying systems, photocopying systems using microcapsules, heat-sensitive copying systems, photographic materials, and ink jet printing. | The inventive stabilizer exhibits superior permanence in organic substrates and high surface affinity. The recording materials employing the inventive stabilizer exhibit improved quality, especially with regard to the fastness to light. Plaques of copolymer additives of the invention exhibit excellent stability towards heat, moisture, and light.
US7601764B2 | 2009-10-13 | Photosensitive resin composition useful as photoresist, ink, coating in manufacture of color filters for liquid crystal displays, comprises alkaline soluble resin, multi-functional monomer, photoinitiator, pigment and solvent | Photosensitive resin composition | Axin Materials Corporation,Taiwan,CN | Wu, Tu-Yi ¦ Chen, Guan-An | A photosensitive resin composition comprises alkaline soluble resin; multi-functional monomer; photoinitiator; pigment and solvent. The amount (parts by weight (pbw)) of multi-functional monomer is 10-600, amount of pigment is 0.1-300, and amount of solvent is 50-300, based on 100 pbw of alkaline soluble resin. The amount of photoinitiator is 1-300 pbw based on 100 parts by weight of multi-functional monomer. The alkaline soluble resin is a copolymer obtained from copolymerization of monomer and ethylenically unsaturated monomer containing at least one carboxy group. A photosensitive resin composition comprises alkaline soluble resin; multi-functional monomer; photoinitiator; pigment and solvent. The amount (parts by weight (pbw)) of multi-functional monomer is 10-600, amount of pigment is 0.1-300, and amount of solvent is 50-300, based on 100 pbw of alkaline soluble resin. The amount of photoinitiator is 1-300 pbw based on 100 parts by weight of multi-functional monomer. The alkaline soluble resin is a copolymer obtained from copolymerization of monomer of formula (I) and ethylenically unsaturated monomer containing at least one carboxy group. As a photosensitive resin composition (claimed), useful as a photosensitive material, a photoresist, an ink, or a coating in the manufacture of color filters for liquid crystal displays. The photosensitive resin composition provides a pixel-containing coloring layer that has good heat resistance and chemistry resistance without pigment aggregates, exhibits excellent development and adhesion properties. The photosensitive resin composition can be developed more rapidly and has a more smooth pattern after being developed, thus can solve the problem associated with the slow development encountered using color resists and enhances the fineness of the pattern, avoiding the necessity of a chemical mechanical polishing (CMP) process and thus reducing the costs. Preferred Composition: The photosensitive resin composition has solids content of 10-30 wt.%. Preferred Components: The ethylenically unsaturated monomer containing at least one carboxy group is selected from acrylic acid, methacrylic acid, butenoic acid, α-chloroacrylic acid, ethyl acrylic acid, crotonic acid, cinnamic acid, maleic acid, maleic anhydride, fumaric acid, fumaric anhydride, citroconic acid, citroconic anhydride, itaconic acid, itaconic anhydride, mesaconic acid, mono-(2-methacryloyloxyethyl) succinic acid ester, ω-carboxy polycaprolactone mono-acrylic acid ester and/or ω-carboxy polycaprolactone mono-methacrylic acid ester. The alkaline soluble resin further comprises other copolymerizable ethylenically unsaturated monomer. The multi-functional monomer is selected from trimethylolpropane triacrylate, pentaerythritol triacrylate, pentaerythritol tetraacrylate, dipentaerythritol tetraacrylate, dipentaerythritol pentaacrylate, dipentaerythritol hexaacrylate or glycerol tripropanoate. Preferred Components: The photoinitiator is selected from biimidazoles, benzoins, benzoin alkyl ethers, benzils, ketals, acetophenones, benzophenones, 4,4'-dimethyl-amino-benzophenone, thioxanthones and/or morpholino-propanone. | The invention pertains to a photosensitive resin composition, comprising: (A) an alkaline soluble resin; (B) a multi-functional monomer; (C) a photoinitiator; (D) a colorant; and (E) a solvent, wherein said alkaline soluble resin comprises a copolymer obtained from the copolymerization of 5-95 wt % of the monomer of formula (1): and 5-95 wt % of an ethylenically unsaturated monomer containing at least one carboxy group. The inventive photosensitive resin composition possesses good heat resistance, development properties, and adhesion properties and can be used in liquid crystal displays as a photosensitive material for the manufacture of color filters. | TW2006129730A | 2006-08-11 | US7601764B2 ¦ JP2008090283A ¦ TW200809398A ¦ US20080039544A1 | US20080039544A1 ¦ JP2008090283A ¦ TW200809398A ¦ US7601764B2 | What is claimed is: 1. A photosensitive resin composition, comprising: (A) an alkaline soluble resin; (B) a multi-functional monomer; (C) a photoinitiator; (D) a pigment; and (E) a solvent, wherein the amount of the multi-functional monomer (B) is in a range from 10 to 600 parts by weight, the amount of the pigment (D) is in a range from 0.1 to 300 parts by weight, and the amount of the solvent (E) is in a range from 50 to 300 parts by weight, based on 100 parts by weight of the alkaline soluble resin, and the amount of the photoinitiator (C) is in a range from 1 to 300 parts by weight based on 100 parts by weight of the multi-functional monomer (B), and wherein said alkaline soluble resin is a copolymer obtained from the copolymerization of a monomer of the formula (1) below and an ethylenically unsaturated monomer containing at least one carboxy group: 2. The photosensitive resin composition according to claim 1, having a solids content in the range from 10 to 30 wt %. 3. The photosensitive resin composition according to claim 1, wherein the ethylenically unsaturated monomer containing at least one carboxy group is selected from the group consisting of acrylic acid, methacrylic acid, butenoic acid, α-chloroacrylic acid, ethyl acrylic acid, crotonic acid, cinnamic acid, maleic acid, maleic anhydride, fumaric acid, fumaric anhydride, citroconic acid, citroconic anhydride, itaconic acid, itaconic anhydride, mesaconic acid, mono-(2-methacryloyloxyethyl) succinic acid ester, ω-carboxy polycaprolactone mono-acrylic acid ester, ω-carboxy polycaprolactone mono-methacrylic acid ester, and a mixture thereof. 4. The photosensitive resin composition according to claim 1, wherein the alkaline soluble resin (A) further comprises other copolymerizable ethylenically unsaturated monomer. 5. The photosensitive resin composition according to claim 1, wherein the multi-functional monomer (B) is selected from the group consisting of trimethylolpropane triacrylate, pentaerythritol triacrylate, pentaerythritol tetraacrylate, dipentaerythritol tetraacrylate, dipentaerythritol pentaacrylate, dipentaerythritol hexaacrylate, and glycerol tripropanoate. 6. The photosensitive resin composition according to claim 1, wherein the photoinitiator (C) is selected from the group consisting of biimidazoles, benzoins, benzoin alkyl ethers, benzils, ketals, acetophenones, benzophenones, 4,4′-dimethyl-amino-benzophenone, thioxanthones, morpholino-propanone and a mixture thereof. | G03F000700 ¦ C08L003300 | 2013-12-03 FP EXPIRED DUE TO FAILURE TO PAY MAINTENANCE FEE - 2013-10-13 ¦ 2013-10-13 LAPS LAPSE FOR FAILURE TO PAY MAINTENANCE FEES - ¦ 2013-05-24 REMI MAINTENANCE FEE REMINDER MAILED ¦ 2010-12-07 CC CERTIFICATE OF CORRECTION ¦ 2007-09-25 AS ASSIGNMENT DAXIN MATERIALS CORPORATION, CHINA ASSIGNMENT OF ASSIGNORS INTEREST;ASSIGNORS:WU, TU-YI;CHEN, GUAN-AN;REEL/FRAME:019922/0982;SIGNING DATES FROM 20070605 TO 20070606 | A photosensitive resin composition comprises alkaline soluble resin; multi-functional monomer; photoinitiator; pigment and solvent. The amount (parts by weight (pbw)) of multi-functional monomer is 10-600, amount of pigment is 0.1-300, and amount of solvent is 50-300, based on 100 pbw of alkaline soluble resin. The amount of photoinitiator is 1-300 pbw based on 100 parts by weight of multi-functional monomer. The alkaline soluble resin is a copolymer obtained from copolymerization of monomer and ethylenically unsaturated monomer containing at least one carboxy group. | As a photosensitive resin composition (claimed), useful as a photosensitive material, a photoresist, an ink, or a coating in the manufacture of color filters for liquid crystal displays. | The photosensitive resin composition provides a pixel-containing coloring layer that has good heat resistance and chemistry resistance without pigment aggregates, exhibits excellent development and adhesion properties. The photosensitive resin composition can be developed more rapidly and has a more smooth pattern after being developed, thus can solve the problem associated with the slow development encountered using color resists and enhances the fineness of the pattern, avoiding the necessity of a chemical mechanical polishing (CMP) process and thus reducing the costs.
US7619032B2 | 2009-11-17 | Aqueous composition for primers, comprises dispersed particles comprising copolymer(s) formed from ethylenically unsaturated nonionic monomer(s) and monomer(s) bearing pendant functionality, and unsaturated flow promoter(s) | Aqueous polymer dispersions with high unsaturated flow promoter content | Rohm and Haas Company,Philadelphia,CA,US | Brown, Steven C. ¦ Finegan, Catherine A. ¦ Rohrbach, William D. ¦ Zhang, Wei | An aqueous composition comprises dispersed particles (in wt.%) (5-60). The particles comprise copolymer(s) (A), and unsaturated flow promoter(s) (15-100) with a segmental polarity difference of no greater than 8 relative to the polymer. The copolymer (A) is formed by the polymerization of ethylenically unsaturated nonionic monomer(s) and monomer(s) bearing a pendant functionality which is capable of reacting with the unsaturated flow promoter upon drying and exposure to oxygen. 75-100 wt% of the copolymer (A) has a weight average molecular weight (Mw) of 1000-100000. Useful in formation of primers for porous and friable surfaces, formation of sealers and stains for use on masonry substrates (such as concrete, brick, cement, block, stucco, mortar, grout, and unglazed tile), and formation of compositions for protective and decorative finishes, such as water repellants, semitransparent stains, clear varnishes and solid color stains, for use on porous wood substrate (such as wood). The composition has excellent coating property, and enters the pores of wood to limit the subsequent penetration of water into the treated surface. The composition provides semi-transparent stains with excellent exterior exposure resistance, and cold crack adhesion resistance. Preferred Properties: 5-100 wt.% of the copolymer has number average molecular weight (Mn) of 1000-40000. Preferred Composition: The copolymer (A) comprises 0.5-20 wt.%, based on the total weight of copolymer, of copolymerized monomer(s) bearing pendant functionality which reacts with unsaturated flow promoters upon drying and exposure to oxygen. Alternately, the composition comprises an aqueous dispersion of polymer particles (a), where the particles comprises 75-100 wt.%, based on the total weight of polymer, polymer having Mw of 1000-100000, 15-100 wt.%, based on the weight of the polymer, of unsaturated flow promoter(s) (b), and 0.1-20 wt.%, based on the total weight of flow promoter, of macromolecular organic compound(s) (c) having a hydrophobic cavity, and further comprises auto oxidation catalyst(s). Preferred Compound: The pendant functionality is acetoacetate. The compounds (a-c) are maintained at 40-90°C for at least 15 minutes. | An aqueous composition comprising dispersed particles comprising: at least one unsaturated flow promoter and at least one copolymer formed by the polymerization of at least one ethylenically unsaturated nonionic monomer and at least one monomer bearing a pendant functionality which can react with the unsaturated flow promoter upon drying and exposure to oxygen. | US2005749424P | 2005-12-12 | US7619032B2 ¦ AU2006246464A1 ¦ AU2006246464B2 ¦ CN100540601C ¦ CN1982368A ¦ DE602006001831D1 ¦ EP1795546A1 ¦ EP1795546B1 ¦ JP04965236B2 ¦ JP2007162022A ¦ US20070135557A1 | US20070135557A1 ¦ EP1795546A1 ¦ JP2007162022A ¦ AU2006246464A1 ¦ IN200602565I1 ¦ CN1982368A ¦ EP1795546B1 ¦ DE602006001831D1 ¦ US7619032B2 ¦ CN100540601C ¦ AU2006246464B2 ¦ IN250359B ¦ JP04965236B2 | We claim: 1. An aqueous composition comprising from 5 to 60% by weight dispersed particles, the particles comprising: (1) at least one copolymer A; and (2) from about 15 to 100% by weight, based on the weight of the copolymer, of at least one unsaturated flow promoter with a segmental polarity difference of no greater than 8 relative to the polymer; wherein copolymer A is formed by the polymerization of at least one ethylenically unsaturated nonionic monomer and at least one monomer bearing a pendant functionality which can react with the unsaturated flow promoter upon drying and exposure to oxygen, wherein from about 75 to 100% by weight of the copolymer has a Mw of from about 1,000 to 100,000. 2. A composition of claim 1 wherein from about 5 to 100% by weight of the copolymer has a Mn of from 1,000 to 40,000. 3. A composition of claim 2 wherein the copolymer comprises from 0.5 to 20% by weight, based on the total weight of copolymer, at least one copolymerized monomer bearing pendant functionality which reacts with unsaturated flow promoters upon drying and exposure to oxygen. 4. A composition of claim 1 wherein the composition comprises from 0.1 to 20% by weight, based on the total weight of unsaturated flow promoter, of at least one macromolecular organic compound having a hydrophobic cavity, wherein the macromolecular organic compound is added after formation of the copolymer. 5. A composition of claim 2 wherein the composition comprises from 0.1 to 20% by weight, based on the total weight of unsaturated flow promoter, of at lest one macromolecular organic compound having a hydrophobic cavity, wherein the macromolecular organic compound is added after formation of the copolymer. 6. A composition of claim 3 wherein the pendant functionality is acetoacetate. 7. A composition of claim 1 further comprising at least one auto oxidation catalyst. 8. A composition, comprising: (a) an aqueous dispersion of polymer particles, said particles comprising from 75 to 100% by weight, based on the total weight of polymer, and said polymer having a Mw of from 1,000 to 100,000; (b) from 15 to 100% by weight, based on the weight of said polymer, at least one unsaturated flow promoter, and (c) from 0.1 to 20% by weight, based on the total weight of flow promoter, at least one macromolecular organic compound having a hydrophobic cavity, wherein the macromolecular organic compound is added after formation of the copolymer. 9. A composition of claim 8 wherein a, b, and c are maintained at a temperature of from 40 to 90° C. for at least 15 minutes. 10. A composition of claim 1 wherein the unsaturated flow promoter is derived from corn oil, cottonseed oil, peanut oil, olive oil, dehydrated castor oil, wheat germ oil, poppy seed oil, safflower oil, soybean oil, sunflower seed oil, fish oil, or a combination comprising one or more of the foregoing oils. 11. A composition of claim 1 wherein the unsaturated flow promoter is a propylene glycol monoester of sunflower oil, corn oil, or a combination of sunflower oil and corn oil. 12. A process for making an aqueous composition comprising from 5 to 60% by weight dispersed particles, comprising: combining water, a surfactant, and an unsaturated flow promoter, and applying mixing to form dispersed droplets of flow promoter; combining the dispersed droplets of flow promoter with from 0.1 to 20% by weight, based on the total weight of flow promoter, of a macroscopic organic compound having a hydrophobic cavity and an aqueous dispersion of polymer particles, said particles comprising from 75 to 100% by weight, based on the total weight of polymer, and said polymer having a Mw of from 1,000 to 100,000, with mixing at a temperature of 20 to 100° C.; and mixing at a temperature from 40 to 100° C. for at least 15 minutes. | C08K0005101 | 2013-03-07 FPAY FEE PAYMENT + ¦ 2009-10-06 AS ASSIGNMENT ROHM AND HAAS COMPANY, PENNSYLVANIA ASSIGNMENT OF ASSIGNORS INTEREST;ASSIGNORS:BROWN, STEVEN C.;FINEGAN, CATHERINE A.;ROHRBACH, WILLIAMD.;AND OTHERS;REEL/FRAME:023335/0142 2006-09-20 | An aqueous composition comprises dispersed particles (in wt.%) (5-60). The particles comprise copolymer(s) (A), and unsaturated flow promoter(s) (15-100) with a segmental polarity difference of no greater than 8 relative to the polymer. The copolymer (A) is formed by the polymerization of ethylenically unsaturated nonionic monomer(s) and monomer(s) bearing a pendant functionality which is capable of reacting with the unsaturated flow promoter upon drying and exposure to oxygen. 75-100 wt% of the copolymer (A) has a weight average molecular weight (Mw) of 1000-100000. | Useful in formation of primers for porous and friable surfaces, formation of sealers and stains for use on masonry substrates (such as concrete, brick, cement, block, stucco, mortar, grout, and unglazed tile), and formation of compositions for protective and decorative finishes, such as water repellants, semitransparent stains, clear varnishes and solid color stains, for use on porous wood substrate (such as wood). | The composition has excellent coating property, and enters the pores of wood to limit the subsequent penetration of water into the treated surface. The composition provides semi-transparent stains with excellent exterior exposure resistance, and cold crack adhesion resistance.
US7629407B2 | 2009-12-08 | Pigmented powder slurry, e.g. for painting cars, obtained by mixing liquid components in a static mixer, emulsifying with aqueous pigment suspension in a disperser and cooling the emulsion | Pigmented powder paint suspensions (pigmented powder slurries), production method and utilization thereof | BASF Coatings AG,Muenster,DE | Berg, Jan ¦ Jung, Werner-Alfons ¦ Mauss, Michael ¦ Weintz, Hans-Joachim ¦ Polke, Reinhard ¦ Stang, Michael ¦ Wolf, Heiko ¦ Bayer, Robert | Pigmented powder slurries obtained by mixing at least two liquid starting components in a static mixer, emulsifying the liquid mixture with an aqueous medium in a disperser to give an emulsion of liquid particles and cooling to form a suspension of dimensionally stable particles, the aqueous medium being a suspension of at least one pigment. An INDEPENDENT CLAIM is also included for a method as described above for the production of pigmented coating powder slurries. As (or for the production of) coating materials, adhesives and sealants, especially for painting, bonding and sealing car bodies and body parts, motor vehicles (inside and out), buildings (inside and out) or doors, windows and furniture, and for industrial applications such as small parts, coils, containers, packaging, electrical components and white goods (claimed). New pigmented powder slurries obtained by a simple, reliable and reproducible method enabling rapid production according to specification, by emulsifying liquid or molten components using short residence times, i.e. without damaging the pigments. This method also overcomes other disadvantages of prior-art methods, e.g. premature crosslinking, agglomeration, high energy consumption by extruders used for dispersion, and sensitivity to slight changes in process conditions. These products form hard, flexible coatings etc. with excellent optical properties, high abrasion resistance, very high light-, chemical-, water- and weather-resistance, very good reflow properties and excellent long-term adhesion to other layers etc. Preferred Components: At least one of the liquid components is a binder melt, and/or at least one of the melts is a crosslinker melt, and the liquid components contain liquid and solid additives. The aqueous medium also contains at least one emulsifier.Preferred Pigments: Colored and/or effect-giving, fluorescent, electrically conductive and magnetically screening pigments, metal powders, organic and inorganic transparent or opaque fillers and nano-particles Preferred Emulsifiers: Copolymers obtained by single- or multi-stage radical copolymerisation in aqueous medium of (a) olefinically unsaturated monomer(s) and (b) other unsaturated monomer(s) of formula R 1 R 2 C=CR 3 R 4 (I), in whichR 1 -R 4H or optionally substituted alkyl, cycloalkyl, alkylcycloalkyl, cycloalkyl-alkyl, aryl, alkylaryl, cycloalkylaryl, aralkyl or arylcycloalkyl, with the proviso that at least two of these R groups are optionally substituted aryl, aralkyl or arylcycloalkyl, preferably optionally substituted aryl.At least one monomer (a) is a monomer with carboxyl groups. Aqueous solutions of these emulsifiers show a surface tension of more than 30 mN/m at the critical micelle-forming concentration.Preferred Method: The residence time of the liquid components and liquid mixture in the static mixer is 0.5-20 seconds and the residence time of the liquid mixture and the aqueous medium in the disperser is 0.5-20 seconds.Preferred Products: Physically-hardening or heat-curable and/or heat- and light-curable (dual cure) powder slurries.Preferred Dispersers: In-line dissolvers, especially toothed-ring dispersers with at least one cylindrical arrangement of at least two enclosed, contra-rotating pulverising rings (stator and rotor) on supports, in which the working gap resulting from the relative motion between stator and rotor has non-parallel walls. | Pigmented powder coating suspensions (pigmented powder slurries) preparable by (1) mixing at least two liquid components comprising in each case at least one liquid starting product in a static mixer, to give a liquid, (2) emulsifying the liquid (1) in an aqueous medium in a dispersing unit, to give an aqueous emulsion of liquid particles, and (3) cooling the emulsion (2) so that a suspension of dimensionally stable particles is formed, wherein said aqueous medium comprises the suspension of at least one pigment; and also processes for preparing them and their use as coating materials, adhesives, and sealing compounds or to prepare such compositions. L'invention concerne des suspensions de peinture en poudre pigmentées (mélanges de poudre pigmentés), pouvant être obtenues par (1) mélange d'au moins deux composants liquides, contenant chacun au moins un produit de départ liquide, dans un mélangeur statique de façon à obtenir un liquide, (2) émulsion du liquide (1) dans un agrégat dispersant dans un milieu aqueux de façon à obtenir une émulsion aqueuse de particules liquides et (3) refroidissement de l'émulsion (2) de façon à obtenir une suspension de particules présentant une stabilité dimensionnelle, le milieu aqueux représentant une suspension d'au moins un pigment. L'invention concerne en outre un procédé de production de ces suspensions, ainsi que leur utilisation comme enduits, adhésifs et mélanges d'étanchéité ou pour produire ceux-ci. Pigmentierte Pulverlackdispersionen (pigmentierte Pulverslurries, herstellbar, indem man (1) mindestens flüssige Komponenten, die jeweils mindestens ein flüssiges Ausgangsprodukt enthalten, in einem statischen Mischer vermischt, wodurch eine Flüssigkeit resultiert, (2) die Flüssigkeit (1) in einem Dispergieraggregat in einem wäßrigen Medium emulgiert, wodurch eine wäßrige Emulsion flüssiger Partikel resultiert, und (3) die Emulsion (2) abkühlen läßt, so daß sich eine Suspension dimensionsstabiler Partikel bildet, wobei das wäßrigen Medium die Suspension mindestens eines Pigments darstellt;sowie Verfahren zu ihrer Herstellung und ihre Verwendung als Beschichtungsstoffe, Klebstoffe und Dichtungsmassen oder zur deren Herstellung. Pigmentierte Pulverlackdispersionen (pigmentierte Pulverslurries, herstellbar, indem man (1) mindestens flüssige Komponenten, die jeweils mindestens ein flüssiges Ausgangsprodukt enthalten, in einem statischen Mischer vermischt, wodurch eine Flüssigkeit resultiert, (2) die Flüssigkeit (1) in einem Dispergieraggregat in einem wässrigen Medium emulgiert, wodurch eine wässrige Emulsion flüssiger Partikel resultiert, und (3) die Emulsion (2) abkühlen lässt, so dass sich eine Suspension dimensionsstabiler Partikel bildet, wobei das wässrigen Medium die Suspension mindestens eines Pigments darstellt;sowie Verfahren zu ihrer Herstellung und ihre Verwendung als Beschichtungsstoffe, Klebstoffe und Dichtungsmassen oder zur deren Herstellung. | DE10126653A ¦ WO2002EP5437A | 2001-06-01 ¦ 2002-05-17 | US7629407B2 ¦ AT300583T ¦ CA2443982A1 ¦ DE10126653A1 ¦ DE50203768D1 ¦ EP1397441A1 ¦ EP1397441B1 ¦ ES2246404T3 ¦ JP2004530025A ¦ US20040110892A1 ¦ WO2002098993A1 | DE10126653A1 ¦ WO2002098993A1 ¦ EP1397441A1 ¦ US20040110892A1 ¦ AU2002344352A1 ¦ JP2004530025A ¦ EP1397441B1 ¦ DE50203768D1 ¦ ES2246404T3 ¦ US7629407B2 | What is claimed is: 1. A process for preparing a pigmented powder coating suspension (pigmented powder slurry) by melt emulsification comprising (1) mixing at least two liquid components said components comprising a binder melt and a crosslinking agent melt, in a static mixer to give a liquid mixture, (2) emulsifying the liquid mixture in an aqueous medium in a dispersing unit to give an aqueous emulsion of liquid particles, and (3) cooling the emulsion so that a suspension of dimensionally stable particles is formed, wherein said aqueous medium comprises a suspension of at least one pigment and wherein the binder and crosslinker are solid at room temperature and the melt of each is obtained by heating said binder and crosslinker to temperatures between 50° C. and 250° C. and said coating is curable by one of physically, thermally, or with actinic radiation, or thermally and with actinic radiation and upon curing said coating provides corrosion resistance, adhesion and absorption of mechanical energy. 2. The process of claim 1 further comprising applying the slurry to one of a motor vehicle body, a motor vehicle part, a building, a door, a window, furniture, a part, a coil, a container, an electrical component, or a white good. 3. The process of claim 1, wherein the residence time of the liquid components in the static mixer is from 0.5 to 20 seconds. 4. The process of claim 1, wherein the dispersing unit is an inline dissolver. 5. The process of claim 1, wherein the dispersing unit is an inline dissolver comprising a toothed-ring dispersing unit comprising at least one cylindrical arrangement of at least two comminutor rings (stator and rotor) that are seated on holders, are in mutual embrace, and are rotatable in opposite directions relative to one another, the working gap produced by the relative movement between stator and rotor having walls that extend nonparallelwise with respect to one another. 6. The process of claim 1, wherein the residence time of the liquid and the aqueous medium in the dispersing unit is from 0.5 to 20 seconds. | C08F028300 ¦ C09K000310 ¦ C04B002802 ¦ C08F000216 ¦ C08J0003205 ¦ C09D000502 ¦ C09D000503 ¦ C09D000546 ¦ C09D000712 ¦ C09D000714 ¦ C09D012502 ¦ C09D020100 ¦ C09J001100 ¦ C09J012502 ¦ C09J020100 | 2014-01-28 FP EXPIRED DUE TO FAILURE TO PAY MAINTENANCE FEE - 2013-12-08 ¦ 2013-12-08 LAPS LAPSE FOR FAILURE TO PAY MAINTENANCE FEES - ¦ 2013-07-19 REMI MAINTENANCE FEE REMINDER MAILED ¦ 2003-10-25 AS ASSIGNMENT BASF COATINGS AKTIENGESELLSCHAFT, GERMANY ASSIGNMENT OF ASSIGNORS INTEREST;ASSIGNORS:BERG, JAN;JUNG, WERNER-ALFONS;MAUSS, MICHAEL;AND OTHERS;REEL/FRAME:014895/0872;SIGNING DATES FROM 20030820 TO 20031017 | Pigmented powder slurries obtained by mixing at least two liquid starting components in a static mixer, emulsifying the liquid mixture with an aqueous medium in a disperser to give an emulsion of liquid particles and cooling to form a suspension of dimensionally stable particles, the aqueous medium being a suspension of at least one pigment. | As (or for the production of) coating materials, adhesives and sealants, especially for painting, bonding and sealing car bodies and body parts, motor vehicles (inside and out), buildings (inside and out) or doors, windows and furniture, and for industrial applications such as small parts, coils, containers, packaging, electrical components and white goods (claimed). | New pigmented powder slurries obtained by a simple, reliable and reproducible method enabling rapid production according to specification, by emulsifying liquid or molten components using short residence times, i.e. without damaging the pigments. This method also overcomes other disadvantages of prior-art methods, e.g. premature crosslinking, agglomeration, high energy consumption by extruders used for dispersion, and sensitivity to slight changes in process conditions. These products form hard, flexible coatings etc. with excellent optical properties, high abrasion resistance, very high light-, chemical-, water- and weather-resistance, very good reflow properties and excellent long-term adhesion to other layers etc.
US7629400B2 | 2009-12-08 | Composition for making an art, design or architectural image comprises transparent or translucent synthetic polymers and stabilizers, or polymers of specified absorbency or refractive index | Image making medium | HYMAN SYDNEY | Hyman, Sydney | A transparent or translucent composition for use as a medium for making an image (e.g. of art, design or architecture) comprises synthetic polymer(s) and stabilizer(s). INDEPENDENT CLAIMS are also included for:A composition for use as a medium for making an image comprising synthetic absorbent polymer(s).A composition for use as a medium for making an image comprising polymer(s) of refractive index ≥ 1.55.A method of making an image comprisingforming a polymerization reaction mixture comprising (i) monomer(s) capable of forming a transparent or translucent polymer and (ii) stabilizer(s);shaping the mixture andinitiating polymerization.A composition for use as a medium for making an image comprising synthetic polymer(s) capable of bonding to at least one superimposed medium selected from paints, dyes, inks, primers, binders or photographic emulsions.An image support comprising a substrate formed on a first, synthetic non-absorbent polymer layer bonded to a layer of a second, synthetic absorbent polymer having hydroxyl, amide, ester or ether functional groups.A method of making an image comprising:placing a polymerization reaction mixture capable of forming a synthetic absorbent polymer on a support surface; andpolymerizing.A method of making an image comprising:applying a layer of synthetic absorbent polymer penetrable by an oil-soluble dye to a support surface;mixing an oil-soluble dye with a solvent; andapplying the mixture to the absorbent polymer. The compositions are used to provide images of art, design or architecture e.g. paintings, sculptures, collages, stage sets, crafts or architectural, furniture, fashion, graphic, jewelry, product, interior or costume design. The compositions provide a medium for a work in progress or an image of art or design that can be formed, reworked and controlled as desired. Preferred Compositions: In the transparent or translucent composition, the synthetic polymer is a polyester, polycarbonate, polystyrene or polyacrylic. The polymer preferably has (i) refractive index ≥ 1.4, (ii) yellowness index ≯ 3.0, (iii) haze value ≯ 3% and/or (iv) light transmittance ≥ 88%.In composition (1) the polymer can absorb more than 20% of its weight of water.In composition (4), the synthetic polymer is absorbent.In image support (5) the second polymer comprises alkyl acrylates, alkyl alkacrylates or their functionalized derivatives, especially 2-hydroxyethyl methacrylate (HEMA) or 2-(acetoacetoxy)ethyl methacrylate containing ≯ 4 volume% HEMA. The non-absorbent polymer may comprise about 10 volume% of absorbent polymer.Preferred Methods: In method (3), the reaction mixture is shaped in a mold. Colorant(s) selected from pigments, dyes, light-reflective particles and colored particles are applied to portion(s) of the polymeric support to form an image. The colored image is then exposed to light (either visible or capable of inducing fluorescence, phosphorescence or iridescence). At least part of the light passes through or into the image.In method (6) the support surface is a mold or made of wood, paper, stone, ceramic, metal, fabric, polymer or glass. An ingredient that modifies the absorbency of the polymer may be present. Paints, dyes, inks, primers, binders or photographic emulsions may be placed on the absorbent polymer.In method (7) the absorbent polymer is polyvinyl chloride or polystyrene. it may be plasticized with a stabilizer to accelerate penetration of the dye.Preferred Stabilizer(s): One of the stabilizer is an ultraviolet light stabilizer, a fiber, a surfacing veil fiberglass, an antioxidant or a hindered amine light stabilizer. It preferably has a refractive index substantially the same as that of the polymer. | The invention relates to an image support medium for creation of an aesthetic image that is an work or object for display. This support medium includes a polymer in an amount sufficient to enable the image to have at least one aesthetic element. In different embodiments, the image support medium is an image support stabilizer, the polymer is a synthetic absorbent or conductive polymer, or the polymer is a transparent or synthetic translucent polymer and a property of this transparent or translucent polymer is enhanced to facilitate the creation or preservation of the image by at least one stabilizer. The invention also relates to a method for preparing this image support medium. The method includes forming a reaction mixture comprising a monomer in an amount sufficient to provide or enable the image to have an aesthetic element, and processing the reaction mixture into a 2- or 3-dimensional shape. | US1999138694P ¦ WO2000US16111A ¦ US200212259A | 1999-06-11 ¦ 2000-06-12 ¦ 2002-06-14 | US7629400B2 ¦ AU200058715A ¦ CA2394645A1 ¦ EP1208150A1 ¦ EP1208150A4 ¦ EP1777255A2 ¦ EP1777255A3 ¦ US20030035917A1 ¦ US20140186646A1 ¦ US20150125829A1 ¦ US8669325B1 ¦ US8921473B1 ¦ WO2000077085A1 | WO2000077085A1 ¦ AU200058715A ¦ EP1208150A1 ¦ US20030035917A1 ¦ EP1777255A2 ¦ US7629400B2 ¦ US8669325B1 ¦ US20140186646A1 ¦ US20150125829A1 | What is claimed is: 1. A method for making a synthetic fine-artist's image-making canvas support medium as a new reinvented version of the conventional utilitarian fine artist's canvas, wherein the new reinvented canvas support medium facilitates the creation of art, design or architecture therewith, thereupon or therefrom, referred to herein as an image, which method comprises: preparing the canvas support medium with at least one non-conductive or poorly conductive polymer and forming the canvas support medium so that it can support its own weight or be free standing and the method requires one or more of A)-(F): (A) the at least one polymer is non-absorbent, the canvas support medium is formed with a visible surface that is transparent, translucent or both to allow light to pass into it or through it, the canvas support medium is made with at least one fine-art stabilizer present to provide or enhance a property of the polymer, and the canvas support medium is made with polymer or with polymer and a fine-art stabilizer providing sufficient mechanical or structural properties so that the canvas support medium can support its own weight or be freestanding, and additionally, the canvas support medium is prepared according to A-1 or A-2: A-1 the at least one polymer is partially or entirely poly(methyl methacrylate) or acrylic, or it is partially or entirely a polymer made with a methacrylate ester or methacrylamide derivative, and (i) an impact modifier stabilizer is present; a stabilizer is present that affects surface flow or leveling, or a stabilizer is present that facilitates superimposing applications; a stabilizer is present to further enhance the ability of the formed canvas support medium or the image to remain color stable or to remain unchanged with exposure to ultraviolet light; or a stabilizer is present that enhances bonding or that is a surface preparation stabilizer layer, (ii) the at least one polymer is: (a) partially or entirely 2D planar; or (b) partially but not completely poly(methyl methacrylate) or acrylic, or it is partially but not completely polymer made with a methacrylate ester or methacrylamide derivative; or (iii) the canvas support medium has: deckled edges, irregularities throughout resembling the texture of handmade paper, texture resembling conventional canvas, or a polymer form that is partially rigid and partially flexible, or, A-2 when the at least one polymer is a different non-absorbent polymer than that described in A-1 above, it has a stabilizer present to enhance the ability of the formed polymer, the canvas support medium or the image to remain color stable or to remain unchanged with exposure to ultraviolet light, and the canvas support medium also has one or more of (i)-(iii): (i) the at least one polymer is made with only one monomer or one polymer and this at least one polymer is: (i-a) consistently rigid, 2D planar polyvinyl chloride with a stabilizer to enhance bonding, or (i-b) one that differs from polyvinyl chloride, (ii) the at least one polymer is a copolymer, the at least one polymer is a mixture with more than one polymer, or the at least one polymer is superimposed by a second polymer that differs from it, (iii) the canvas support medium has a stabilizer present that enhances bonding or that is a surface preparation stabilizer layer; it has a stabilizer present that affects surface flow or leveling, or it has a stabilizer present that facilitates superimposing applications; it has deckled edges, irregularities throughout resembling the texture of handmade paper, or texture resembling conventional canvas, (B) making at least part of the canvas support medium with: its at least one polymer being a synthetic absorbent polymer; one or more conductive polymers in addition to its at least one polymer; or an organic light emitting diode (OLED) made with one or more conductive polymers; (C) enhancing the ability to develop the aesthetic image by additive processes, or providing this development by: (i) making the canvas support medium as a transparent or translucent form with a surface preparation stabilizer layer or other stabilizer in or on it's surface that enhances or enables bonding to at least one conventional artist's medium; (ii) forming the canvas support medium with a polymer surface made with a stabilizer ingredient in it that bonds or fortifies the bond between it and one or more superimposed conventional artist's mediums, wherein this stabilizer ingredient is at least one conventional artist's painting medium, primer or binder; or (iii) developing the aesthetic image by using the at least one polymer to prepare one or more transparent or translucent separating layers separating applications, layers or attachments of one or more other kinds of aesthetic, design or pictorial elements on it's or on their opposing sides, and, the method requires at least one of (iii-1)-(iii-5) plus at least one of (iii-a)-(iii-f): (iii-1) two or more of these transparent or translucent polymeric layers separate applications or layers of one or more kinds of conventional artist's mediums from this group: oil paint, encaustic, other oil based artist's mediums, paint stick, casein paint, vinyl paint, alkyd paint, watercolor, gouache, tempera, egg tempera, ink, pastel, charcoal, conte crayon, pencil, graphite, collage, photographic transparencies, and photographic emulsions; (iii-2) one or more of these polymeric layers separate applications, layers or attachments of one or more kinds of aesthetic elements in (D) (i)-(iv) below, either with one or more applications described above in (iii-1) or free of them; (iii-3) two or more of these polymeric layers separate applications, layers or attachments of one or more elements in (iii-1) or (iii-2) above, from an application or layer of acrylic paint; (iii-4) two or more of these polymeric layers separate one or more kinds of applications, layers or attachments in (iii-1)-(iii-3) above from carving or incising that is free or nearly free of legible text; or (iii-5) two or more of these polymeric layers separate one or more kinds of applications, layers or attachments in (iii-1)-(iii-4) above from at least one LED, OLED or light source; moreover, in addition, the method requires that all of these layers bond to one another or that they be bonded to one another to make one whole form, and one or more of (iii-a)-(iii-f): (iii-a) the form is made according to (iii-2) above; (iii-b) the polymeric separating layers are: poly(methyl methacrylate) or acrylic and also non uniform, irregular, perforated or with a negative space; they are made with a methacrylate ester or methacrylamide derivative and also non uniform, irregular, perforated or with a negative space; they are made with polymer according to section (A) above; they are a polymer that is different from these; or they are a combination of these; (iii-c) a stabilizer or surface preparation stabilizer is added to enhance or enable bonding; (iii-d) both opposing sides of each polymeric separating layer are cleaned sufficiently to render them receptive to a conventional artist's medium named in (iii-1) above and to provide enhanced bond strength and permanence to facilitate development of the aesthetic image; (iii-e) the canvas support medium or image is accompanied by instructions for the development or further development of the aesthetic image; or (iii-f) the work is prepared with a means or a key part of a means of installation or display; (D) preparing the canvas support medium or image with a polymeric, visible, aesthetic element: (i) at least part of the positive or negative form of which functions as a lens, a Fresnel lens, a grating, a diffraction grating or a prism; a transparent or translucent lenticular lens or form; or two or more of these; (ii) with a photochromic effect and a form made for viewing apart from the human face, unsuitable or uncomfortable to wear on the human face or incapable of fitting on the human face, or with a dichroic effect; or (iii) with an electrochromic effect whereby it responds to changes in electrical current by changing or by changing it's state of or it's level of: transparency, translucency, reflectivity, light emission employing conductive polymer, it changes the path or color of the light passing through it, or a combination of these; (iv) one or more of (i)-(iii) that serves as part or all of an image support, an image support stabilizer or an underlayer; and this canvas support medium prepared according to (i), (ii), (iii), or (iv) is also prepared with one or more of (1)-(4): (1) a conductive polymer or an absorbent polymer, (2) a stabilizer that provides or enhances it's color stability or it's ability to remain unchanged with exposure to ultraviolet light; (3) it is cleaned sufficiently to render it receptive to artist's paint and to provide enhanced bond strength and permanence to facilitate development of the aesthetic image; or (4) it is developed into an aesthetic image by being used as an underlayer, as an image support, or as an image support stabilizer for a work with painting, drawing, a photographic transparency or collage; it is developed into an aesthetic image by the addition of a pictorial or a design element free of visible legible text or it is developed into an image of fine art; or the photochromic, dichroic or eletrochromic effect of (ii) or (iii) above provides a pictorial or design element, a picture or a drawing thereby developing the aesthetic image; (E) preparing the canvas support medium according to (a) or (b): (a) with a form that is transparent, translucent or both and with a strengthening stabilizer that is internal or on it's underside that is invisible or largely invisible to viewers, wherein it is also prepared with (1) or (3) below; or (b) preparing the at least one polymer so that it is at least partially poly(methyl methacrylate) or acrylic, or it is at least partially polymer made with a methacrylate ester or methacrylamide derivative, and also this polymer is stiffened with one or more of: a different second polymer, an impact modifier stabilizer, a strengthening stabilizer of a different, stronger or more rigid polymer; or the fiber strengthening stabilizer in (3) below; moreover this canvas support medium prepared according to (a) or (b) is also prepared with at least one of (1)-(4): (1) a stabilizer that provides or enhances it's color stability or it's ability to remains unchanged with exposure to ultraviolet light or alternately, a stabilizer that enables or enhances bonding to conventional artist's mediums; (2) it is cleaned sufficiently to render it receptive to artist's paint and to provide enhanced bond strength and permanence facilitating development of the aesthetic image; (3) a strengthening stabilizer that is a surfacing veil fiberglass or a fiber that becomes largely invisible or invisible to the unaided human eye when used within or under transparent colorless polymer or when used within or under transparent colorless polymer that penetrates it, that is at least about a quarter of an inch thick, or both, or (4) it is developed into an image by the application a conventional artist's drawing or painting medium to which it bonds, or it is developed into an image of fine art; or (F) preparing the canvas support medium or aesthetic image as or with a visible display device that includes multiple non-light-emissive colorants capable of changing their visibility, their color or both, with energy from a source that is part of the canvas support medium or image, or with energy conducted by the canvas support medium or image, so that the overall visual effect is sufficient to enable at least a portion of the canvas support medium or the aesthetic image to have a display that is a visible aesthetic, design or pictorial element, and the canvas support medium prepared with one or more of (A)-(F) above, is made with it's at least one polymer, or with one or more conductive polymers in an amount sufficient to provide or enable the image to have at least one aesthetic element, so that the reinvented canvas support medium facilitates artistic expression, and the creation and display of an aesthetic image that is art, design or architecture made therewith, thereupon or therefrom that is a work or object for visual observation or display and a whole in and of itself with distinct boundaries or edges; and the method also requires one or more of a)-h) below: a) developing the canvas support medium into an aesthetic image that is art, design or architecture, wherein the canvas support medium has polymer providing or enabling at least one aesthetic element, and at least one of (a-i)-(a-iv): (a-i) the at least one aesthetic element is provided or enabled by an absorbent polymer; (a-ii) the at least one aesthetic element is provided or enabled by at least one non-conductive or poorly conductive polymer and: (a-ii-a) the image is made according to (A), (C), (D), or (E) above, or alternately, it is made according to (B) above with a conductive polymer OLED or free of the specifications of (F) above, or (a-ii-b) the image is made according to (F) above wherein the display device has conductive polymer or is free of conductive polymer and wherein the image is otherwise free of the specifications in (B) above and it is free of the specifications in (A), and (C)-(E) above, moreover, this image is fine art, it is architecture, or it is a work of design for viewing or display apart from direct contact with the human body rather than worn on it as fashion design; (a-iii) making the canvas support medium into an image of fine art with a flexible, 2D planar, light-sensitive photographic recording material that has conductive polymer, wherein the canvas support medium also has conductive polymer that is separate from this photographic recording material which provides or enables at least one aesthetic element; or making the canvas support medium into an image of fine art free of this photographic recording material wherein the canvas support medium has conductive polymer that provides or enables at least one aesthetic element; (a-iv) developing the canvas support medium into another kind of aesthetic image, or an image of design or architecture using a conductive polymer that provides or enables at least one aesthetic element and (1) or (2): (1) conductive polymer that is separate from that in the canvas support medium's photographic recording material (above) or conductive polymer in a canvas support medium free of this photographic recording material provides or enables at least one aesthetic element and this conductive polymer: (1-i) leaves the thermal and static electrical properties of canvas support medium and the image substantially unchanged or constant; (1-ii) provides or enables an aesthetic element by conducting electricity, or by its use with electrical current, with electricity that flows or that can flow, or with non-static electricity, or (1-iii) provides or enables at least one visible aesthetic element; or alternately, (2) the conductive polymer provides or enables the canvas support medium and the image to have at least one aesthetic element that is audible, interactive or a light emitting; b) accompanying the canvas support medium with instructions on developing it into an aesthetic image that is art, design or architecture and (i), (ii) or (iii): (i) making the canvas support medium with a flexible, 2D planar, light-sensitive photographic recording material having conductive polymer and at least one other ingredient and accompanying it with instructions on how it's other ingredient or ingredients might be further developed to form an aesthetic image for viewing; (ii) making the canvas support medium according to (F) above wherein the display device has conductive polymer or is free of conductive polymer and wherein the canvas support medium is otherwise free of the specifications in (B) above and it is free of the specifications in (A), (C)-(E) above, and wherein the canvas support medium is made for forming an image of fine art, an image of architecture, or an image of design for viewing or display apart from direct contact with the human body rather than worn on it as fashion design; or alternately, (iii) making the canvas support medium entirely free of the photographic recording medium, and: (iii-1) free of the specifications of (F) above; (iii-2) according to (A), (C), (D), or (E) above; or (iii-3) according to (B) above with absorbent polymer, or with conductive polymer that is separate from it's display made according to (F) above; c) forming the canvas support medium with a polymer surface made with a stabilizer ingredient in it that bonds or fortifies the bond between it and one or more superimposed conventional artist's mediums, wherein this stabilizer ingredient is at least one conventional artist's painting medium, primer or binder; d) forming the canvas support medium with an aesthetic texture made by taking one or more negative or positive impressions from one or more organic or natural materials, to make texture on the canvas support medium that resembles the organic or natural material's texture or each organic or natural materials' texture, a negative impression of it or them, or a combination of these, or such a texture made on the canvas support medium from at least part of a Nymphaeaceae Victoria also known as an Amazon Water-lily, however when the canvas medium is formed only according to (A) above and is free from the specifications in (B)-(F), the method requires making the canvas support medium in an overall form that is abstract or geometric, that appears unnatural, inorganic and nonhuman, or that is otherwise free from looking like the real natural or organic form or forms from which the texture was made, and therefore free from being: a realistic portrayal; a human, animal or plant form; or a specimen or model that looks like the real, natural or organic form or forms, e) forming the canvas support medium with: deckled edges, irregularities throughout resembling the texture of handmade paper, or texture resembling conventional canvas, or forming the canvas support medium with an aesthetic texture and a display having conductive polymer, an OLED having conductive polymer or with the display in (F) above, such that the aesthetic texture is deeper than small surface irregularities, or an ordinary sandblasted or sanded surface; (f) preparing the canvas support medium with a means or a key part of the means of installation or display as an aesthetic image wherein the canvas support medium is formed: (i) according to (A), (C), (D) or (E) above, or with an absorbent polymer; (ii) with either a conductive polymer OLED or with the display in (F) above whereupon it is free or nearly free of visible legible text; or (iii) with conductive polymer that is not part of any OLED or display in (F) above; g) preparing the canvas support medium with conductive polymer, with an OLED made with conductive polymer, or according to (C) or (F) above, and also cleaning it sufficiently to render it receptive to a superimposed artist's medium and to enhance the strength and permanence of the bond formed between that surface and an artist's medium; or h) the canvas support medium is prepared according to D (ii) or D (iii) above and the photochromic, dichroic or eletrochromic effect provides a pictorial or design element, a picture or a drawing thereby developing it into an aesthetic image. 2. A method for making a synthetic fine-artist's image-making canvas support medium as a new reinvented version of the conventional utilitarian fine artist's canvas, wherein the new reinvented canvas support medium facilitates the creation of art, design or architecture therewith, thereupon or therefrom, referred to herein as an image, which method comprises: preparing the canvas support medium with at least one non-conductive or poorly conductive polymer and making the canvas support medium into a plurality of associated sheets arranged in a pad or book for image-making, or in a pad or a book with a form of or similar to a conventional blank paper pad or blank book for image-making, and one or more of (A)-(F): (A) the at least one polymer is non-absorbent, the canvas support medium is made with at least one fine-art stabilizer present to provide or enhance a property of the polymer, the canvas support medium is made with a visible surface that is transparent, translucent or both to allow light to pass into it or through it, and the canvas support medium has at least one of these specifications marked (i)-(vi): (i) the at least one polymer is flexible cellulose acetate, flexible polyester or polyvinyl chloride that is thicker than 2D planar, or it is flexible cellulose acetate, flexible polyester or polyvinyl chloride made with a stabilizer to enable or enhance bonding that is a conventional image making paint, size, or primer or a binder used in a conventional image making medium or material; alternately, the at least one polymer is made with a different polymer and: (a) a stabilizer to enhance or provide the ability of the formed canvas medium or the image to remain color stable or to remain unchanged with exposure to ultraviolet light, (b) a stabilizer to enhance or provide the ability to bond, or (c) both (a) and (b), (ii) the at least one polymer is a co-polymer, or a mixture of more than one polymer; or the at least one polymer is partially or entirely poly(methyl methacrylate) or acrylic, or it is partially or entirely made with a methacrylate ester or methacrylamide derivative; or preparing the at least one polymer so that it is at least partially poly(methyl methacrylate) or acrylic, or it is at least partially made with a methacrylate ester or methacrylamide derivative, and also stiffening this polymer with one or more of: a different second polymer, an impact modifier stabilizer, a strengthening stabilizer of a different, stronger or more rigid polymer; or the fiber strengthening stabilizer in (iv-c) below; (iii) the canvas support medium is partially or entirely thicker than 2D planar; or it is 2D planar with a strengthening stabilizer on or in it's polymer that is one or more of: a rigid layer, part or area; a layer or a part that is or that functions as a crossbar, as a reinforcing rib or strut, as a frame, as a stretcher, as a mat, or as a framework to enhance strength or as reinforcement; a partial or discontinuous layer to enhance strength or reinforce; a strengthening stabilizer that is not visible to viewers in its use within the polymer form; or a strengthening stabilizer that is fiber, (iv) the canvas support medium's form is made transparent, translucent or both with a strengthening stabilizer that is internal or on its underside, which is invisible or largely invisible to viewers; additionally, the canvas support medium is prepared with one or more of: (iv-a) a stabilizer that enables or enhances bonding to conventional artist's mediums, (iv-b) it is made color stable or so that it remains unchanged with exposure to ultraviolet light or it is made with a stabilizer providing or enhancing this feature, or (iv-c) a strengthening stabilizer that is a surfacing veil fiberglass or a fiber that becomes largely invisible or invisible to the unaided human eye when used within or under transparent colorless polymer or when used within or under transparent colorless polymer that penetrates it, that is at least about a quaffer of an inch thick, or both, (v) the canvas support medium has: at least one substantially inflexible curve, angle or other feature; it is non-planar; it has or it is accompanied by a means of display or a key part thereof; it has texture resembling conventional canvas; it has a surface, form or underlayer that is irregular or non-uniform; it has deckled edges; it has irregularities throughout resembling the texture of handmade paper; its transparent or translucent surface is textured with a texture deeper than small surface irregularities, or an ordinary sandblasted or sanded surface; or the canvas support medium is either consistently rigid 2D planar polyvinyl chloride with a stabilizer to enhance bonding, or it is made with another specification and it is (a) rigid or partially rigid, (b) capable of self support or freestanding, or (c) both (a) and (b), or (vi) preparing the canvas support medium as a form with one or more of: a dichroic or photochromic effect; a lens, a prism or a grating; embedded air bubbles; embedding, or at least two different light properties in separate locations, (B) making at least part of the canvas support medium with: its at least one polymer being a synthetic absorbent polymer; one or more conductive polymers in addition to its at least one polymer; or an OLED made with one or more conductive polymers; (C) forming the canvas support medium with a polymer surface made with a stabilizer ingredient in it that bonds or fortifies the bond between it and one or more superimposed conventional artist's mediums, wherein this stabilizer ingredient is at least one conventional artist's painting medium, primer or binder; or preparing the canvas support medium with a stabilizer that affects surface flow or leveling, or with a stabilizer that facilitates superimposing applications; (D) preparing the canvas support medium or aesthetic image as or with a visible display device that includes multiple non-light-emissive colorants capable of changing their visibility, their color or both, with energy from a source that is part of the canvas support medium or image or with energy conducted by the canvas support medium or image, so that the overall visual effect is sufficient to enable at least a portion of the canvas support medium or the aesthetic image to have a display that is a visible aesthetic, design or pictorial element, (E) preparing the canvas support medium or image with a polymeric, visible, aesthetic element: (i) at least part of the positive or negative form of which functions as a lens, a Fresnel lens, a lenticular lens or form; a grating, a diffraction grating or a prism; or two or more of these; (ii) with a dichroic effect, or with a photochromic effect; (iii) with an electrochromic effect whereby it responds to changes in electrical current by changing or changing it's state of or it's level of: transparency, translucency, reflectivity, light emission employing conductive polymer, it changes the path or color of the light passing through it, or a combination of these; or (iv) one or more of (i)-(iii) that serves as part or all of an image support, an image support stabilizer or an underlayer; (F) forming the canvas support medium with an aesthetic texture made by taking one or more negative or positive impressions from one or more organic or natural materials, to make texture on the canvas support medium that resembles the organic or natural material's texture or each organic or natural materials' texture, a negative impression of it or them, or a combination of these, or such a texture made on the canvas support medium from at least part of a Nymphaeaceae Victoria also known as an Amazon Water-lily, and the canvas support medium prepared according to one or more of (A)-(F) above, is made with it's at least one polymer, or with one or more conductive polymers in an amount sufficient to provide or enable the image to have at least one aesthetic element, so that the reinvented canvas support medium facilitates artistic expression, and the creation and support of an aesthetic image that is art, design or architecture made therewith, thereupon or therefrom that is a work or object for visual observation or display and a whole in and of itself with distinct boundaries or edges. 3. A method for making a synthetic fine-artist's image-making canvas support medium as a new reinvented version of the conventional utilitarian fine artist's canvas, wherein the new reinvented canvas support medium facilitates the creation of art, design or architecture therewith, thereupon or therefrom, referred to herein as an image, which method comprises: preparing the canvas support medium with at least one non-conductive or poorly conductive polymer and making the canvas support medium in a form that is sufficiently flexible so that it is incapable of supporting its own weight or so that it is drapable, and is: (I) non-uniform, irregular, or both, (II) a nonplanar, uniform, regular form, or (III) a planar, uniform, regular form that is partially or entirely thicker than 2D planar, and the method also requires one or more of (A)-(F): (A) the at least one polymer is non-absorbent, the canvas support medium is made with at least one fine-art stabilizer present to provide or enhance a property of the polymer, the canvas support medium is formed with a visible surface that is transparent, translucent or both to allow light to pass into it or through it, and the canvas support medium has at least one of these 7 specifications marked (i)-(vii): (i) it has a stabilizer present to enhance the ability of the formed canvas medium or the image made therewith, thereupon or therefrom to remain color stable or to remain unchanged with exposure to ultraviolet light, and: it is polyvinyl chloride and made with the specifications of (I) above; it is polyvinyl chloride made according to (II) or (III) above with a stabilizer present to enhance bonding; or it is made with another polymer; (ii) it has a stabilizer present to enhance or enable bonding, or that is a surface preparation stabilizer layer; (iii) it has: deckled edges; irregularities throughout resembling the texture of handmade paper; texture on its main surface resembling conventional canvas; it's transparent or translucent surface is textured more deeply than small surface irregularities, or an ordinary sandblasted or sanded surface; it has embedded air bubbles or pockets; it has at least one substantially inflexible curve or angle; it has a rigid part or area; or it is made according to (I) above and it has: (a) a surface or an underlayer that is irregular and non-uniform or (b) a form that is uneven and non-uniform in thickness; (iv) the at least one polymer is partially or entirely poly(methyl methacrylate) or acrylic, or partially or entirely made with a methacrylate ester or methacrylamide derivative; (v) the canvas support medium has a strengthening stabilizer on or in it's polymer; the canvas support medium is made according to (I) above with a mount, a means of display or installation or a key part thereof; the nonplanar canvas support medium is made according to (II) above with a mount, another means of display or installation, or a key part thereof that may maintain it's uniformity and its regularity or that may interrupt it; or the canvas support medium is made according to (III) above with a means of display or part thereof that may maintain its uniformity and regularity, or that may interrupt it which is: embedded; one or more rigid or inflexible areas that enhances or enables its display; part of the canvas support medium's form; or a supportive rigid or inflexible part for another part of the canvas support medium that folds, unfolds, rolls out or scrolls, (vi) the canvas support medium has a dichroic or photochromic effect; a lens, a prism a grating or two or more of these; at least two different light properties in separate locations; or it has ... | C08K00053445 ¦ B41M000130 ¦ B41M000536 ¦ B44C000304 ¦ C08K000500 ¦ D06N000704 ¦ G03C000500 ¦ B41M000524 ¦ B41M000526 | 2013-05-09 FPAY FEE PAYMENT + | A transparent or translucent composition for use as a medium for making an image (e.g. of art, design or architecture) comprises synthetic polymer(s) and stabilizer(s). | The compositions are used to provide images of art, design or architecture e.g. paintings, sculptures, collages, stage sets, crafts or architectural, furniture, fashion, graphic, jewelry, product, interior or costume design. | The compositions provide a medium for a work in progress or an image of art or design that can be formed, reworked and controlled as desired.
CN1302060C | 2007-02-28 | New flame-retarding compound for imparting light stability and flame retardancy to organic polymer comprises sterically hindered nitroxyl, hydroxylamine or hydrocarbyloxyamine group and organohalogen or organophosphorus group | Novel flame retarding compounds ¦ New inflaming retarding composition | CIBA SC HOLDING AG,CH | RAMANATHAN R ¦ REDINA K ¦ TROUTMAN M V | A new flame-retarding compound comprises a sterically hindered nitroxyl, hydroxylamine or hydrocarboxylamine group linked to an organohalogen or organophosphorus flame-retardant moiety. A flame-retarding compound of formula (I) is new.(HA) x -(L) y -(FRM) z (I)HAsterically hindered nitroxyl, hydroxylamine or hydrocarbyloxyamine moiety;Ldirect bond or chemical linking group;FRMorganohalogen or organophosphorus flame retardant moiety;x, y, z1 or more.An INDEPENDENT CLAIM is also included for a flame retardant composition comprising an organic polymer substrate and the flame-retarding compound. (I) imparts light stability and flame retardancy to an organic polymer substrate or a molded polymer article (claimed). (I) reduces or replaces antimony compounds and fillers. Since the compound is active as stabilizer, the polymer composition is efficiently protected from the deleterious effects of light, oxygen and/or heat. Preferred Compounds: The flame-retarding compound is of formula (I)-(III).RH or methyl;either G 1 , G 21-4C alkyl; orG 1 G 2pentamethylene;Ldirect bond, divalent hydrocarbylene or polyvalent polymeric group;either Z 1 , Z 2H, hydrocarbyl, -OR 1 , -OCOR 1 , -COOR 1 , -CONR 1 R 2 , -NR 1 COR 2 , -COR 1 or -NR 1 R 2 ; orZ 1 Z 2hydrocarbylene;either R 1 , R 2H or hydrocarbyl; orR 1 R 2hydrocarbylene;Eoxyl, hydroxyl, alkoxy (preferably 1-24C), cycloalkoxy (preferably 5-7C), aralkoxy (preferably 7-9C), -O-CO-OG, -O-Si(G) 3 , -O-CH 2 -OG or -O-T-(OH) b ;GH, aliphatic, araliphatic or aromatic;Tstraight or branched 1-18C alkylene, 5-18C cycloalkylene, 5-18C cycloalkenylene or 1-4C alkylene substituted by phenyl optionally substituted by 1 or 2 1-4C alkyl;b1-3, provided that b cannot exceed the number of C atoms in T and when b is 2 or 3, each hydroxyl group is attached to different C atoms in T.The flame-retarding compound has a molecular weight of 170-10000 g/mole.Preferred Composition: The composition further comprises a halogenated flame retardant which is an aromatic, aliphatic or (poly)cycloaliphatic halogenated compound, preferably chloroalkyl phosphate ester, polybrominated diphenyl oxide, decabromodiphenyl oxide, tris[3-bromo-2,2-bis(bromomethyl)propyl] phosphate, bis(2,3-dibromopropyl ether) of bisphenol A, brominated epoxy resin, ethylene-bis(tetrabromophthalimide), bis(hexachlorocyclopentadieno)cyclooctane, chlorinated paraffin, 1,2-bis(tribromophenoxy)ethane, tetrabromo-bisphenol A, ethylene bis-(dibromo-norbornanedicarboximide), bis-(hexachlorocyclopentadieno) cyclooctane, tris-(2,3-dibromopropyl)-isocyanurate, or ethylene-bis-tetrabromophthalimide.The composition may further comprise pigments, dyes, plasticizers, phenolic antioxidants, thixotropic agents, leveling assistants, basic co-stabilizers, calcium stearate, zinc stearate, nitrone stabilizers, amine oxide stabilizers, benzofuranone stabilizers, UV absorbers including 2-(2'-hydroxyphenyl)benzotriazole and 2-(2-hydroxyphenyl)-1,3,5-triazine classes, sterically hindered amines, metal passivators, metal oxides, organophosphorus compounds including phosphite and phosphonite stabilizers, hydroxylamines, and/or non-halogenated flame retardants.Preferred Composition: The polymer substrate is a thermoplastic polymer. The composition may contain less than 1 wt.% antimony compounds and less than 3 wt.% flame-retardant filler based on the weight of the polymer component. It comprises 0.1-10 wt.% flame-retarding compound and 0.5-40 wt.% halogenated flame retardant. | Novel flame retarding compounds that comprise at least one sterically hindered nitroxyl, hydroxylamine or hydrocarbyloxyamine moiety and at least one conventional organohalogen or organophosphorus flame retardant moiety, represented by (I) where HA is independently of each other a sterically hindered nitroxyl, sterically hindered hydroxylamine or sterically hindered hydrocarbyloxyamine moiety, L is independently of each other a direct bond or chemical linking group, FRM is independently of each other an organohalogen or an organophosphorus flame reatardant moiety, and x, y and z are each independently greater than or equal to 1, are especially effective towards providing flame retardancy to organic polymer substrates. Contain at least one of the sterically hindered nitroxyl, hydroxy amine or alkoxy amine structure part and at least one common organic halogen or organic phosphorous flame retardant structure part of new communication cable for flame retardant compound capable of particularly effective organic polymer base material provide fire resistance, the compound represented by general formula (I), wherein HA is independently sterically hindered nitroxyl, sterically hindered-amine or sterically hindered alkoxy amine structure part, L independently is a direct bond or a linking group, FRM is independently organic halogen or organic phosphorous flame retardant moiety, and x, y and z are independently greater than or equal to 1. (HA)x-(L)y-(FRM)z (I) L'invention concerne de nouveaux composés ignifuges contenant au moins un groupe fonctionnel nitroxyle, hydroxylamine ou hydrocarbyloxyamine à encombrement stérique et au moins un groupe fonctionnel ignifuge organohalogéné ou organophosphoré classique, représentés par la formule (I), dans laquelle: HA représente indépendamment un groupe fonctionnel nitroxyle à encombrement stérique, un groupe fonctionnel hydroxylamine à encombrement stérique ou un groupe fonctionnel hydrocarbyloxyamine à encombrement stérique; L représente indépendamment une liaison directe ou un groupe de liaison chimique; FMR représente indépendamment un groupe fonctionnel ignifuge organohalogéné ou organophosphoré; et x, y et z sont indépendamment supérieurs ou égaux à 1. Les composés selon l'invention présentent des propriétés ignifuges particulièrement efficaces sur des substrats polymères organiques. | US2001342331P ¦ US2002416556P | 2001-12-21 ¦ 2002-10-07 | CN1302060C ¦ AT439401T ¦ AU2002358127A1 ¦ CA2467119A1 ¦ CA2467119C ¦ CN1606592A ¦ DE60233349D1 ¦ EP1461384A1 ¦ EP1461384B1 ¦ JP04243761B2 ¦ JP2005513229A ¦ KR1029863B1 ¦ KR2004071718A ¦ TW200302247A ¦ TWI317368B ¦ US20030191213A1 ¦ US20060135659A1 ¦ US6967252B2 ¦ US7531664B2 ¦ WO2003054073A1 | WO2003054073A1 ¦ US20030191213A1 ¦ AU2002358127A1 ¦ EP1461384A1 ¦ KR2004071718A ¦ JP2005513229A ¦ CN1606592A ¦ TW200302247A ¦ US6967252B2 ¦ IN200401587P4 ¦ US20060135659A1 ¦ CN1302060C ¦ JP04243761B2 ¦ US7531664B2 ¦ EP1461384B1 ¦ DE60233349D1 ¦ TWI317368B ¦ IN240510B ¦ KR1029863B1 ¦ CA2467119C | WHAT IS CLAIMED IS: 1. A compound of the formula (HA)- ( ) - -(FRM) where HA is independently of each other a sterically hindered nitroxyl, sterically hindered hydroxylamine or sterically hindered hydrocarbyloxyamine moiety, L is independently of each other a direct bond or chemical linking group, FRM is independently of each other an organohalogen or an organophosphorus flame reatardant moiety, and x, y and z are each independently greater than or equal to 1. 2. A compound according to claim 1 , which compound is represented by formula I, II or III where R is hydrogen or methyl, G and G2 are independently alkyl of 1 to 4 carbon atoms or are together pentamethylene, x, y and z are each independently greater than or equal to 1 , L is independently of each other a direct bond or a divalent hydrocarbylene group or a polyvalent polymeric group, Z and Z2 are independently hydrogen or hydrocarbyl, or together form a hydrocarbylene group, or are independently -ORi , -OCORL -COORI , -CONR1R2, -NRTCOR2, -CORι or -NR^a, Ri and R2 are independently of each other hydrogen or hydrocarbyl, or R, and R2 together form a hydrocarbylene group, E is oxyl, hydroxyl, alkoxy, cycloalkoxy, aralkoxy, aryloxy, -O-CO-OG, -O-Si(G)3, or -O-CH2-OG where G is selected from the group consisting of hydrogen, an aliphatic, araliphatic and aromatic moiety; or E is -O-T-(OH) , T is a straight or branched chain alkylene of 1 to 18 carbon atoms, cycloalkylene of 5 to 18 carbon atoms, cycloalkenylene of 5 to 18 carbon atoms, a straight or branched chain alkylene of 1 to 4 carbon atoms substituted by phenyl or by phenyl substituted by one or two alkyl groups of 1 to 4 carbon atoms, b is 1 , 2 or 3 with the proviso that b cannot exceed the number of carbon atoms in T, and when b is 2 or 3, each hydroxyl group is attached to a different carbon atoms of T, and FRM is independently of each other an organohalogen or an organophosphorus flame retardant moiety. 3. A compound according to claim 2 in which E is oxyl, hydroxyl, CrC24alkoxy, C5- C7cycloalkoxy or C7-C9aralkoxy; L is a direct bond, a divalent group derived from Cι-C24alkyl, C2-C24alkenyl, phenyl, naphthyl, biphenyl, C -Cgalkylaryl, or a polyvalent polymeric group; and the flame retardant moiety FRM is selected from the group consisting of alkyl of 1 to 18 carbon atoms substituted by 1 to 37 bromine or chlorine atoms; cycloalkyl of 5 to 12 carbon atoms substituted by 1 to 23 bromine or chlorine atoms; aralkyl of 7 to 15 carbon atoms substituted by 1 to 5 bromine or chlorine atoms; aryl of 6 to 12 carbon atoms substituted by 5 to 9 bromine or chlorine atoms; wherein TT and T2 are independently CrC24alkyl, phenyl, naphthyl, biphenylyl, d- C2 alkoxy, C7-C9aralkoxy or di(CrCi8alkyl)amino; or said alkyl, aryl, alkoxy, aralkoxy or dialkylamino substituted by 1 to 8 halogen atoms; or FRM is or where X is chloro or bromo; P^O where one of the open bonds may be bonded to Ti defined above; where one of the open bonds may be bonded to T^ defined above; where one to three of the open bonds may be bonded to T1 ( defined above; where one to three of the open bonds may be bonded to T^ defined above; where one to three of the open bonds may be bonded to T^ defined above; where one of the open bonds may be bound to alkyl or aryl; or said alkyl or aryl substituted by 1 to 8 halogen atoms; where one of the open bonds may be bound to alkyl or aryl; or said alkyl or aryl substituted by 1 to 8 halogen atoms; where X is chlorine or bromine; and where one of the open bonds may be bonded to TL defined above; and -(phosphazene flame retardant) 4. A compound according to claim 1 that comprises a sterically hindered nitroxyl, sterically hindered hydroxylamine or sterically hindered hydrocarbyloxyamine moiety selected from the group consisting of 5. A compound according to claim 2 selected from the group consisting of 6. A flame retardant composition which comprises (A) an organic polymer substrate and (B) an effective flame retarding amount of at least one compound of claim 1. 7. A composition according to claim 6 containing no antimony compounds or antimony compounds in an amount less than about 1% by weight based on the weight of the polymer component (A). 8. A composition according to claim 6 containing no flame-retardant filler or a flame- retardant filler in an amount less than about 3% by weight based on the weight of the polymer component (A). 9. A composition according to claim 6 in which the polymer component (A) is a thermoplastic polymer. 10. A composition according to claim 6 in which the molecular weight of the compound of component (B) is in the range 170 - 10000 g/mol. 11. A composition according to claim 6 in which the compound of component (B) is present from about 0.1 to about 10% by weight based on the weight of the polymer substrate (A). 12. A composition according to claim 6 which comprises as further component a halogenated flame retardant selected from the group consisting of organic aromatic halogenated compounds; organic cycloaliphatic or polycycloaliphatic halogenated compounds; and organic aliphatic halogenated compounds; especially chloroalkyl phosphate esters, polybrominated diphenyl oxide, decabromodiphenyl oxide, tris[3-bromo-2,2-bis(bromomethyl)propyl] phosphate, bis(2,3-dibromopropyl ether) of bisphenol A, brominated epoxy resin, ethylene-bis(tetrabromophthalimide), bis(hexachlorocyclopentadieno)cyclooctane, chlorinated paraffins, 1 ,2-bis(tribromophenoxy)ethane, tetrabromo-bisphenol A, ethylene bis-(dibromo-norbornanedicarboximide), bis-(hexachlorocyclopentadieno) cyclooctane, tris-(2,3-dibromopropyl)-isocyanurate, and ethylene-bis-tetrabromophthalimide. 13. A composition according to claim 12 in which the the halogenated flame retardant of component is from about 0.5 to about 40% by weight based on the weight of the polymer substrate (A). 14. A composition according to claim 6 comprising a further component selected from the group consisting of pigments, dyes, plasticizers, phenolic antioxidants, thixotropic agents, levelling assistants, basic costabilizers, calcium stearate, zinc stearate, nitrone stabilizers, amine oxide stabilizers, benzofuranone stabilizers, UV absorbers such as those of the 2-(2'-hydroxyphenyl)benzotriazole and 2-(2-hydroxyphenyl)-1 ,3,5-triazine classes, sterically hindered amines, metal passivators, metal oxides, organophosphorus compounds such as phosphite and phosphonite stabilizers, hydroxylamines, non-halogenated flame retardants, and mixtures thereof. 15. A process for imparting light stability and flame retardancy to an organic polymer substrate, which process comprises adding to said polymer substrate an effective flame retarding amount of at least one compound according to claim 1. 16. A molded polymer article comprising at least one compound according to claim 1. 17. Use of a compound according to claim 1 for imparting light stability and flame retardancy to an organic polymer substrate. 1. Compound of the formula: (HA) x-(L) y- (FRM), wherein the compound selected from the group consisting of formula I, II or compound of formula II compound is represented by *** + " 640 " + " 663 " FORMULA " C028254930002C1.tif " *** = " FORMULA " *** wherein R is hydrogen or methyl, G1 and G2 are independently alkyl with 1-4 carbon atoms or are together pentamethylene, x, y and z are each independently greater than or equal to 1, L independently from each other are a direct bond or a divalent or polyvalent hydrocarbylene polymerizable group, Z1 and Z2 are independently hydrogen or alkyl, or together form alkylene, or independently is -OR1, -OCOR1, -COOR1, -CONR1R2, -NR1COR2, -COR1 or -NR1R2, R1 and R2 independently from each other are hydrogen or alkyl, or R1 and R2 together form alkylene, E is oxyl, hydroxyl, alkoxy, cycloalkoxy, aralkyloxy, aryloxy,-O-CO-OG,-O-Si (G) 3, or -O-CH2-OG, wherein G is selected from hydrogen, aliphatic, araliphatic and aromatic moiety, or E is ***-(OH) b, T is a 1-18 straight-chain or branched alkylene having 5-18 carbon atoms, cycloalkylene having 5-18 carbon atoms, cycloalkylene groups, phenyl unsubstituted or substituted with 1-4 carbon atoms substituted by an alkyl having 1-4 carbon atoms substituted by straight-chain or branched alkylene group, b is 1, 2 or 3, with the proviso that b cannot exceed the number of carbon atoms T, when b is 2 or 3, each connected to the different carbon atoms, and FRM is independently is organic halogen or organic phosphorous flame retardant moiety, selected from the group consisting of 1-37 a bromine or chlorine atom substituted alkyl with 1-18 carbon atoms, 1-23 is a bromine or chlorine atom substituted 5-12 cycloalkyl group, 1-5 is a bromine or chlorine atom with 7-15 carbon atoms, or 5-9 is a bromine or chlorine atom substituted 6-12 carbon atoms aryl, *** + " 234 " FORMULA " 320 " FORMULA " C028254930003C1.tif " *** = " FORMULA " *** wherein T1 and T2 are independently C1-C24 alkyl, phenyl, naphthyl, biphenyl, a C1-C24 alkoxy group, a C7-C9 aralkyloxy or di (C1-C18 alkyl) amino, or 1-8 substituted with a halogen atom of said alkyl, aryl, alkoxyl, aralkyloxo or dialkylamino, or FRM is *** + " 426 " FORMULA " 848 " FORMULA " C028254930004C1.tif " *** = " FORMULA " *** wherein X is chlorine or bromine atom; *** + " 376 " FORMULA " 693 " FORMULA " C028254930005C1.tif " *** = " FORMULA " *** wherein the open key $num can be bonded to more than T1, *** + " 322 " FORMULA " 526 " FORMULA " C028254930006C1.tif " *** = " FORMULA " *** wherein the open key $num can be bonded to more than T1, *** + " 594 " FORMULA " 162 " FORMULA " C028254930006C2.tif " *** = " FORMULA " *** wherein 1-3 open key can be bonded to more than T1, *** + " 564 " FORMULA " 133 " FORMULA " C028254930006C3.tif " *** = " FORMULA " *** wherein 1-3 open key can be bonded to more than T1, *** + " 538 " FORMULA " 123 " FORMULA " C028254930007C1.tif " *** = " FORMULA " *** wherein 1-3 open key can be bonded to more than T1, *** + " 325 " FORMULA " 129 " FORMULA " C028254930007C2.tif " *** = " FORMULA " *** wherein the open key can be bonded to alkyl or aryl, or is 1-8 halogen atoms of the alkyl group or an aryl group, *** + " 286 " FORMULA " 124 " FORMULA " C028254930007C3.tif " *** = " FORMULA " *** wherein the open key can be bonded to alkyl or aryl, or is 1-8 halogen atoms of the alkyl group or an aryl group, and *** + " 266 " FORMULA " 93 " FORMULA " C028254930007C4.tif " *** = " FORMULA " *** wherein X is chloro or bromo, and wherein the open key bonded to a defined according to T1. 2. Compound according to claim 1, it comprises at least one selected from the group consisting of sterically hindered alkoxy amine structure parts: &lt;img + " 275 " + " 649 " FORMULA " C028254930008C1.tif " img-format is " FORMULA " /&gt; &lt;img + " 264 " + " 344 " FORMULA " C028254930009C1.tif " img-format is " FORMULA " /&gt; 3. Compound according to claim 2, wherein the acid is selected from the following group of compounds: &lt;img + " 425 " + " 377 " FORMULA " C028254930009C2.tif " img-format = " FORMULA " /&gt; &lt;img + " 472 " + " 334 " FORMULA " C028254930010C1.tif " img-format = " FORMULA " /&gt; 4. Inflaming retarding composition, comprising the following steps: (A) organic polymer base material and (B) an effective flame retarding amount of at least one kind of the compound according to claim 1. 5. Composition according to claim 4, wherein the polymer component (A) is a thermoplastic polymer. 6. Composition according to claim 4, wherein the compound of component (B) based on the weight of the polymer matrix (A) in an amount of 0.1 to 10wt%. 7. Composition according to claim 4, it includes as an additional component selected from the group consisting of organic aromatic halide, organic cyclic aliphatic or halogenated flame retardant in multi-ring aliphatic halide, and organic aliphatic halide. 8. Composition according to claim 7, wherein the halogenated flame retardant component based on the weight of the polymer matrix (A) is 0.5 to 40wt%. 9. Composition according to claim 7, comprises at least one selected from the group consisting of pigments, dyes, plasticizers, phenols antioxidant, thixotropic agent, flatting agent, alkali auxiliary agent, calcium stearate, zinc stearate, nitrone stabilizers and amine oxide stabilizers, benzofuranone stabilizers, UV absorbers, hindered amine, metal deactivator, metal oxide, organic phosphorous compound, hydroxy amine, halogenated flame retardant and the mixture of them to other components. 10. Endow organic polymer base material with flame retardance, the flame retardance comprising administering an effective amount of at least one kind of compound according to claim 1 is added to the polymer substrate. 11. Comprising at least one kind of compound according to claim 1 moulded polymer product. | C08K000534 ¦ C07D021194 ¦ C07D040104 ¦ C07F000909 ¦ C07F000959 ¦ C07F00096574 ¦ C08G008500 ¦ C08K000500 ¦ C08K0005529 ¦ C08L010100 ¦ C08L010102 ¦ C09K002114 | 2016-01-27 EXPY TERMINATION OF PATENT RIGHT OR UTILITY MODEL - ¦ 2007-02-28 C14 GRANT OF PATENT OR UTILITY MODEL + ¦ 2005-06-22 C10 ENTRY INTO SUBSTANTIVE EXAMINATION ¦ 2005-04-13 C06 PUBLICATION + | A new flame-retarding compound comprises a sterically hindered nitroxyl, hydroxylamine or hydrocarboxylamine group linked to an organohalogen or organophosphorus flame-retardant moiety. | (I) imparts light stability and flame retardancy to an organic polymer substrate or a molded polymer article (claimed). | (I) reduces or replaces antimony compounds and fillers. Since the compound is active as stabilizer, the polymer composition is efficiently protected from the deleterious effects of light, oxygen and/or heat.
US7549742B2 | 2009-06-23 | Article, for use as tinted contact lenses, comprises polymer and digitally encoded images made with ink | Tinted lenses and methods of manufacture | DOSHI PRAFUL | Doshi, Praful | An article, comprises a polymer and a digitally encoded image made with ink. INDEPENDENT CLAIMS are also included for:methods of making the article, comprises printing a digitally encoded image on a composition comprising either a polymer lens, a polymer and subsequently forming into a lens, or a monomer, polymerizing to form a polymer, and then forming the lens;a method of forming the article by printing onto a first surface, transferring onto a second monomer or polymer surface, and forming a lens from the second surface;an article comprising at least one information storage medium, and at least one digital image;a system comprising the article of (3) and a printing device;a composition comprising an ink, vat dye, particle, pigment, reactive or diazo dye and a binder or bonding agent, a monomer, polymer, homopolymer, heteropolymer or copolymer, and UV initiator, a thermal initiator, solvent, a dispersant, an anti-bacterial agent, an anti-fungal agent, a disinfectant, a thickener anti-kogating agent or humectant; anda method of doing business, comprises obtaining a digital image from a person, database or image, and printing the image onto a lens. Tinted contact lenses. The image provided on or within a contact lens is of superior quality resulting in natural appearance of the lens. Preferred Lens: The polymer used for the lens is preferably a hydrogel, comprising 0-80% water and permeable to oxygen. The lens is preferably a contact lens. The digitally encoded image is on at least one surface, or is within the polymer.Preferred Polymer: The polymer is selected from acrylics, silicones and polycarbonates. The polymer is in a dry or wet state, and has at least one indentation.Preferred Process: The lens forming is performed using fabrication, cast-molding and/or spin-casting.Preferred Article: The information storage medium is an electronic medium, preferably a machine readable database, associated with a central processing unit, and at least one image is stored within a database.Preferred Image: The digitally encoded image is applied to the polymer by piezo or thermal ink-jet printing, pad transfer printing, impregnation, photolithography or laser printing. It forms a chemical bond, self-adhesion bond, or polymer-polymer bond with the polymer. The image comprises at least one pattern or color, and is in the form of an iris of an eye. The image is derived from at least one color, preferably at least four separate colors.Preferred Ink: The ink comprises: at least one dye, vat dye, particle, pigment, reactive or diazo dye; water or a solvent; a binder or bonding agent; a monomer, polymer, homopolymer, heteropolymer or copolymer; a UV or thermal initiator; a dispersant; an anti-bacterial agent; an anti-fungal agent; and a disinfectant and/or humectant. The composition is provided on a printing device. The drawing shows a schematic diagram of a method of printing digitally encoded images. | The present invention recognizes that lenses, such as contact lenses, can be pigmented using ink that includes polymers or polymerizable monomers, preferably the same monomers used to make the lens. The ink can be used to make images on or within the lens. Images made using these inks are preferably digital and can be used in a variety of printing methods, including ink-jet printing. | US1999162695P ¦ US2000218710P ¦ WO2000US41454A ¦ US2000696933A ¦ US2001949520A ¦ US2002128064A ¦ US2003679645A ¦ US2004960366A | 1999-11-01 ¦ 2000-07-17 ¦ 2000-10-23 ¦ 2000-10-25 ¦ 2001-09-07 ¦ 2002-04-23 ¦ 2003-10-06 ¦ 2004-10-06 | US7549742B2 ¦ AT315795T ¦ AU200147046A ¦ AU2003228543A1 ¦ AU2004280967A1 ¦ AU782256B2 ¦ CA2388655A1 ¦ CA2388655C ¦ CA2483379A1 ¦ CA2483379C ¦ CA2539736A1 ¦ CA2539736C ¦ DE60025539D1 ¦ DE60025539T2 ¦ EP1226465A2 ¦ EP1226465A4 ¦ EP1226465B1 ¦ EP1497688A2 ¦ EP1497688A4 ¦ EP1680701A2 ¦ EP1680701A4 ¦ ES2256088T3 ¦ JP04994844B2 ¦ JP2003515787A ¦ JP2005524099A ¦ JP2007507758A ¦ JP2011076105A ¦ MX2002004157A ¦ MX2006003767A ¦ NZ518516A ¦ NZ535954A ¦ US20020030788A1 ¦ US20030071964A1 ¦ US20040130676A1 ¦ US20050168688A1 ¦ US20050272833A1 ¦ US6315410B1 ¦ US6834955B2 ¦ US6880932B2 ¦ US7048375B2 ¦ US7267846B2 ¦ WO2001040846A2 ¦ WO2001040846A3 ¦ WO2003091785A2 ¦ WO2003091785A3 ¦ WO2005036236A2 ¦ WO2005036236A3 | WO2001040846A2 ¦ AU200147046A ¦ US20020030788A1 ¦ EP1226465A2 ¦ JP2003515787A ¦ US6315410C1 ¦ US20040130676A1 ¦ NZ518516A ¦ US6834955B2 ¦ US6880932B2 ¦ US20050168688A1 ¦ AU782256B2 ¦ MX2002004157A ¦ US20050272833A1 ¦ EP1226465B1 ¦ DE60025539D1 ¦ US7048375B2 ¦ MX233307B ¦ ES2256088T3 ¦ DE60025539T2 ¦ US7267846B2 ¦ US7549742B2 ¦ CA2388655C ¦ WO2001040846A3 | What is claimed is: 1. A polymer lens comprising: at least a first printed image printed at least one of: on the polymer lens, on a polymer from which the lens is formed and on a mould in which the lens is formed; characterised in that the at least a first printed image is from a digitally encoded image and at least partially formed of a multicolour inkjet image by at least one of a thermal inkjet printer image and a piezo inkjet printer image such that the at least a first printed image forms a chemical bond, self-adhesion bond or polymer-polymer bond with the polymer lens; wherein said at least a first printed image is formed from an ink having viscosity in a range 1 cP to 200 cP and surface tension in a range 20×10-3 N/m (20 dynes/cm) to 70×10-3 N/m (70 dynes/cm). 2. The polymer lens of claim 1, wherein the lens is a contact lens. 3. The polymer lens of claim 2, wherein the contact lens is formed of a hydrogel which is swellable in an aqueous solution and swelling of the printed image matches that of the polymer lens. 4. The polymer lens of claim 1, wherein a first printed image is located on a first surface of the lens. 5. The polymer lens of claim 1, wherein a second printed image at least partially formed by the multicolour inkjet printer from a digitally encoded image is located on a second surface of the lens. 6. The polymer lens of claim 1, wherein the at least a first printed image is formed by ink-jet printing and pad transfer printing in combination. 7. The polymer lens of claim 1, wherein the at least a first printed image is printed on a composition comprising the polymer lens. 8. The polymer lens of claim 1, wherein the at least a first printed image is located within the lens. 9. The polymer lens of claim 1, wherein an ink of the at least a first printed image comprises a colorant of at least one of a pigment, a dye and a reactive dye. 10. The polymer lens of claim 1, wherein an ink of the at least a first printed image comprises an anti-bacterial agent. 11. The polymer lens of claim 1, wherein an ink of the at least a first printed image comprises an anti-fungal agent and an anti-kogating agent. 12. The polymer lens of claim 1, wherein an ink of the at least a first printed image comprises at least one of a disinfectant and a humectant agent. 13. The polymer lens of claim 1, wherein the at least a first printed image comprises an image of an iris of an eye. 14. A method of manufacturing a polymer lens including at least a first printed image, the method comprising the steps of: a) providing a digitally encoded image; and b) forming the at least a first printed image from the digitally encoded image, at least partially by printing a multicolour inkjet printer image at least one of on the lens, on a polymer from which the lens is formed and on a mould in which the lens is formed using at least one of thermal inkjet printing and piezo inkjet printing such that the printed image forms a chemical bond, self-adhesion bond or polymer-polymer bond with the polymer lens; wherein the step of forming said at least a first printed image comprises forming the image with an ink having viscosity in a range of 1 cP to 200 cP and a surface tension in a range of 20×10-3 N/m (20 dynes/cm) to 70×10-3 N/m (70 dynes/cm). 15. The method of claim 14, comprising manufacturing a polymer contact lens. 16. The method of claim 15, comprising manufacturing a polymer contact lens formed of a hydrogel which is swellable in an aqueous solution and the step of forming the at least a first printed image comprises forming an at least a first printed image swelling of which matches swelling of the polymer lens. 17. The method of claim 14, wherein the step of forming the at least a first printed image comprises forming the at least a first printed image by ink-jet printing and pad transfer printing in combination. 18. The method of claim 14, wherein the step of forming the at least a first printed image comprises forming the at least a first printed image on a composition comprising the polymer lens. 19. The method of claim 14, wherein the step of at least partially forming the at least a first printed image comprises: a) providing an at least partially polymerised monomer or polymer; b) at least partially forming the at least a first printed image on the partially polymerised monomer or polymer; and c) forming the lens from the partially polymerised monomer or polymer. 20. The method of claim 19, wherein the step of at least partially forming the at least a first printed image comprises: a) providing a monomer; b) partially polymizing the monomer; c) at least partially forming the at least a first printed image on the partially polymized monomer; d) polymerising the partially polymized monomer to form a polymer; and e) forming the lens from the polymer. 21. The method of claim 19 wherein the step of forming the lens comprises at least one of fabrication, cast-moulding and spin-casting. 22. The method of claim 14, wherein the step of at least partially forming the at least a first printed image comprises at least partially forming the at least a first printed image on a first surface and transferring the image from the first surface to the lens or polymer from which the lens is formed. 23. The method of claim 14, wherein the step of providing a digitally encoded image includes scanning or otherwise translating an image of an iris to form the digital encoded image or retrieving the digitally encoded image from a database. 24. The method of claim 14, wherein the step of at least partially forming the at least a first printed image includes printing with one of an ink, dye, vat dye, particles, a pigment, reactive dye or diazo dye and one of a binder, a bonding agent, a monomer, a polymer, a homopolymer, a heteropolymer, a copolymer, an initiator, a UV initiator, a thermal initiator, a solvent, a dispersant, an anti-bacterial agent, an anti-microbial agent, an anti-fungal agent, a disinfectant, a thickener, an anti-kogating agent and a humectant. 25. The method of claim 14, wherein the step of at least partially forming the at least a first printed image further comprises using pad transfer printing partially to form the at least a first printed image. 26. The method of claim 14, wherein the step of at least partially forming the at least a first printed image comprises at least partially forming the at least a first printed image within the lens. 27. The method of claim 26, wherein the step of at least partially forming the at least a first printed image comprises laminating the at least a first printed image within the lens. | G02C000702 ¦ A61F000214 ¦ B29D001100 ¦ C03C001700 ¦ C09D001100 ¦ C09D001110 ¦ G02B000104 ¦ G02C000704 | 2012-10-02 FPAY FEE PAYMENT + | An article, comprises a polymer and a digitally encoded image made with ink. | Tinted contact lenses. | The image provided on or within a contact lens is of superior quality resulting in natural appearance of the lens.
US7455944B2 | 2008-11-25 | Toner for developing electrostatic latent images, comprises resin particles containing amorphous polymer and crystalline polymer, where the difference in solubility parameter between the two polymers is controlled | Toner for developing electrostatic latent images and manufacturing method thereof, developer for developing electrostatic latent images, image forming method, and method for manufacturing dispersion of resin particles | Fuji Xerox Co. Ltd.,Tokyo,JP | Maehata, Hideo ¦ Yamamoto, Yasuo ¦ Hiraoka, Satoshi ¦ Matsumura, Yasuo ¦ Matsuoka, Hirotaka ¦ Sasaki, Yuki ¦ Mera, Fumiaki | A toner for developing electrostatic latent images, comprises resin particles containing an amorphous polymer and a crystalline polymer, where the difference between the solubility parameters of the amorphous polymer and the crystalline polymer, (δa - δc), is ≥1.05 [(cal/ml) 1/2 (25°C)]. INDEPENDENT CLAIMS are also included for:manufacturing the toner for developing electrostatic latent mages, comprising coalescing the crystalline polymer and the amorphous polymer in an aqueous medium to form resin particles; and mixing at least a dispersion of resin particles and a colorant dispersion, aggregating the resin particles and the colorant to a toner particle diameter in the aqueous medium, and heating the obtained aggregate for coalescence;developer for electrostatic latent images comprising the inventive toner and a carrier;image forming method, comprising forming an electrostatic latent image on a latent image-holding member surface; developing the electrostatic latent image formed on the latent image-holding member surface with a developer containing a toner to form a toner image; transferring the toner image formed on the latent image-holding member surface onto a transfer material surface; and heat-fixing the toner image transferred onto the transfer material surface; andmanufacturing a dispersion of resin particles comprising emulsifying or dispersing a polycondensable polyester monomer and a radical polymerizable monomer in an aqueous medium, and then carrying out polycondensation and radical polymerization, where the absolute value ¦δv - δpe¦ of the difference between a weight-average solubility parameter δpe of the whole of the polycondensable polyester monomer and a weight-average solubility parameter δv of the whole of the radical polymerizable monomer is ≥1.05 [(cal/ml) 1/2 (25°C)], and a hydrophobic parameter Log (P) of the polycondensable polyester monomer and the radical polymerizable monomer is -0.5-20. The toner is used for a developer used for developing electrostatic latent images to form images (claimed). It is used in electrophotographic apparatuses, such as copying machines, printers or facsimiles. The toner has excellent particle size distribution characteristics and charging characteristic. Fixing can be carried out at a low temperature. The degree of energy saving in image formation is excellent, and a satisfactory image can be formed, while occurrence of toner scattering is prevented. Preferred Properties: The crystalline polymer has a melt viscosity of 10-10000 Pa.s at 20°C higher than its melting point. Preferred Compositions: A mass ratio between the crystalline polymer and the amorphous polymer is 50:50-90:10. Preferred Components: At least one component contained in the amorphous polymer is selected from a radical polymerizable unsaturated acid monomer having a solubility in water of ≤80 (g/100g H 2 O) at 25°C or its acid anhydride. The radical polymerizable unsaturated acid monomer or its acid anhydride is fumaric acid, maleic acid, maleic anhydride, itaconic acid, itaconic anhydride, or its derivatives. A vinyl monomer is used as the radical polymerizable monomer. The obtained resin particles have a core/shell structure, in which the periphery of a core is covered with a shell, the core being made up of a polyester resulting from polycondensation of the polycondensable polyester monomer and the shell being made up of a radical polymer resulting from radical polymerization of the radical polymerizable monomer. The carrier has a resin coating layer. A polyester obtained by polycondensing the polycondensable polyester monomer is a crystalline resin. Preferred Method: The resin particles are resin particles obtained by mixing the crystalline polymer and a radical polymerizable monomer for forming the amorphous polymer to prepare a mixture, and then emulsification-dispersing the mixture in an aqueous medium for radical polymerization of the radical polymerizable monomer. The radical polymerization is polymerization by the mini-emulsion method. The polycondensable polyester monomer and the radical polymerizable monomer are emulsified or dispersed in the aqueous medium after the polycondensable polyester monomer is previously dissolved in the radical polymerizable monomer. The polycondensation uses a catalyst selected from a Bronsted acid type catalyst or an enzyme catalyst, where the catalyst has surface activity. | The present invention provides a toner for developing electrostatic latent images, including resin particles containing a crystalline polymer and an amorphous polymer, wherein the amorphous polymer and the crystalline polymer satisfy the relationship represented by the following formula (1), and a method for manufacturing the toner of the invention. The present invention also provides a developer for electrostatic latent images including the toner of the invention and a carrier; and an image forming method using the toner of the invention. Further the invention provides a method for manufacturing a dispersion of resin particles. <?in-line-formulae description="In-line Formulae" end="lead"?>deltaa-deltac>=1.05[(cal/ml)<SUP>1/2</SUP>(25 C.)] Formula (1)<?in-line-formulae description="In-line Formulae" end="tail"?> In formula (1), deltaa represents a solubility parameter of the amorphous polymer, and deltac represents a solubility parameter of the crystalline polymer. The present invention provides a toner for developing electrostatic latent images, including resin particles containing a crystalline polymer and an amorphous polymer, wherein the amorphous polymer and the crystalline polymer satisfy the relationship represented by the following formula (1), and a method for manufacturing the toner of the invention. The present invention also provides a developer for electrostatic latent images including the toner of the invention and a carrier; and an image forming method using the toner of the invention. Further the invention provides a method for manufacturing a dispersion of resin particles. δ a−δc≧1.05[(cal/ml)1/2(25° C.)] Formula (1) In formula (1), δa represents a solubility parameter of the amorphous polymer, and δc represents a solubility parameter of the crystalline polymer. | JP200590274A ¦ JP200593332A | 2005-03-25 ¦ 2005-03-28 | US7455944B2 ¦ CN100487589C ¦ CN1837966A ¦ DE602005007574D1 ¦ EP1705523A1 ¦ EP1705523B1 ¦ JP04609143B2 ¦ JP2006276072A ¦ JP2006276308A ¦ US20060216625A1 | EP1705523A1 ¦ JP2006276072A ¦ JP2006276308A ¦ US20060216625A1 ¦ CN1837966A ¦ EP1705523B1 ¦ DE602005007574D1 ¦ US7455944B2 ¦ CN100487589C ¦ JP04609143B2 | What is claimed is: 1. A toner for developing electrostatic latent images, comprising resin particles containing an amorphous polymer and a crystalline polymer, wherein: a mass ratio between the crystalline polymer and the amorphous polymer is 60:40 to 90:10, and the amorphous polymer and the crystalline polymer satisfy the relationship represented by the following formula (1): δ a−δc≧1.05[(cal/ml)1/2(2520 C.)] Formula (1) wherein δa represents a solubility parameter of the amorphous polymer, and &amp; represents a solubility parameter of the crystalline polymer. 2. The toner according to claim 1, wherein the crystalline polymer has a melt viscosity of 10 Pa·S to 10,000 Pa·S at a temperature that is 20° C. higher than a melting point thereof. 3. The toner according to claim 1, wherein at least one component contained in the amorphous polymer is selected from a radical polymerizable unsaturated acid monomer having a solubility in water of 80 (g/100 g-H2O) or less at 25° C. and an acid anhydride thereof. 4. The toner according to claim 3, wherein the radical polymerizable unsaturated acid monomer or acid anhyciride thereof is at least one monomer selected from the group consisting of fumaric acid, maleic acid, maleic anhydride, itaconic acid, itaconic anhydride, and derivatives thereof. 5. A method for manufacturing the toner for developing electrostatic latent images according to claim 1, comprising: coalescing the crystalline polymer and the amorphous polymer in an aqueous medium to form resin particles; and mixing at least a dispersion of resin particles in which the resin particles are dispersed, and a colorant dispersion in which a colorant is dispersed, aggregating the resin particles and the colorant to a toner particle diameter in the aqueous medium, and heating the obtained aggregate for coalescence thereof. 6. The method according to claim 5, wherein the resin particles are resin particles obtained by mixing the crystalline polymer and a radical polymerizable monomer for forming the amorphous polymer to prepare a mixture, and then emulsification-dispersing the mixture in an aqueous medium for radical polymerization of the radical polymerizable monomer. 7. The method according to claim 6, wherein the radical polymerization is polymerization by the mini-emulsion method. 8. The method according to claim 5, wherein the resin particles are resin particles obtained by emulsifying or dispersing a polycondensable polyester monomer and a radical polymerizable monomer in an aqueous medium, and then carrying out polycondensation and radical polymerization; wherein the absolute value ¦δv−δpe ¦ of the difference between a weight-average solubility parameter δpe of the whole of the polycondensable polyester monomer and a weight-average solubility parameter δv of the whole of the radical polymerizable monomer is 1.05 [(cal/ml)1/2 (25°C.)] or more, and a hydrophobic parameter Log (P) of the polycondensable polyester monomer and the radical polymerizable monomer is in a range of −0.5 to 20. 9. The method according to claim 8, wherein a vinyl monomer is used as the radical polymerizable monomer. 10. The method according to claim 8, wherein a radical polymerizable unsaturated acid monomer having a solubility in water of 80% at 25° C. or less or the acid anhydride thereof is used as the radical polymerizable monomer together with the vinyl monomer. 11. The method according to claim 8, wherein the polycondensable polyester monomer and the radical polymerizable monomer are emulsified or dispersed in the aqueous medium after the polycondensable polyester monomer is previously dissolved in the radical polymerizable monomer. 12. The method according to claim 8, wherein the obtained resin particles have a core/shell structure, in which the periphery of a core is covered with a shell, the core being made up of a polyester resulting from polycondensation of the polycondensable polyester monomer and the shell being made up of a radical polymer resulting from radical polymerization of the radical polymerizable monomer. 13. A developer for electrostatic latent images comprising a toner and a carrier, wherein the toner is the toner for developing electrostatic latent images according to claim 1. 14. The developer according to claim 13, wherein the carrier has a resin coating layer. 15. An image forming method, comprising forming an electrostatic latent image on a latent image-holding member surface; developing the electrostatic latent image formed on the latent image-holding member surface with a developer containing a toner to form a toner image; transferring the toner image formed on the latent image-holding member surface onto a transfer material surface; and heat-fixing the toner image transferred onto the transfer material surface, wherein the toner used is the toner for developing electrostatic latent images according to claim 1. 16. The image forming method according to claim 15, wherein the crystalline polymer comprised in the toner for developing electrostatic latent images has a melt viscosity of 10 Pa·S to 10,000 Pa·S at a melting point temperature that is 20° C. higher than a melting point thereof. 17. The image forming method according to claim 15, wherein a mass ratio between the crystalline polymer and the amorphous polymer which are comprised in the toner for developing electrostatic latent images is 70:30 to 80:20. | G03G0009087 | 2016-05-12 FPAY FEE PAYMENT + ¦ 2012-04-25 FPAY FEE PAYMENT + ¦ 2005-09-09 AS ASSIGNMENT FUJI XEROX CO., LTD., JAPAN ASSIGNMENT OF ASSIGNORS INTEREST;ASSIGNORS:MAEHATA, HIDEO;YAMAMOTO, YASUO;HIRAOKA, SATOSHI;AND OTHERS;REEL/FRAME:016986/0955 2005-08-30 | A toner for developing electrostatic latent images, comprises resin particles containing an amorphous polymer and a crystalline polymer, where the difference between the solubility parameters of the amorphous polymer and the crystalline polymer, (δa - δc), is ≥1.05 [(cal/ml) 1/2 (25°C)]. | The toner is used for a developer used for developing electrostatic latent images to form images (claimed). It is used in electrophotographic apparatuses, such as copying machines, printers or facsimiles. | The toner has excellent particle size distribution characteristics and charging characteristic. Fixing can be carried out at a low temperature. The degree of energy saving in image formation is excellent, and a satisfactory image can be formed, while occurrence of toner scattering is prevented.
US7479524B2 | 2009-01-20 | Manufacture of aqueous resin dispersion for aqueous resin composition, involves mixing fatty acid modified polymerizable unsaturated monomer and another polymerizable unsaturated monomer in aqueous solution, and polymerizing | Process for producing aqueous resin dispersions | Kansai Paint Co. Ltd.,Hyogo,JP | Kitamura, Takashi ¦ Saikawa, Keiichiro ¦ Tomita, Kenichi ¦ Inoue, Takeshi ¦ Suzuki, Kenya ¦ Harakawa, Hiromi ¦ Sugishima, Masami | Fatty acid modified polymerizable unsaturated monomer (A) and another polymerizable unsaturated monomer (B) copolymerizable with monomer (A) are dispersed in an aqueous solution such that average particle diameter is 500 nm or less. The mixture is polymerized to obtain an aqueous resin dispersion. INDEPENDENT CLAIMS are included for the following:aqueous resin dispersion;aqueous resin composition, which comprises aqueous resin dispersion;water paint composition, which comprises the aqueous resin composition;coating film formation method, which involves coating the water paint composition on the surface; andcoated components. For manufacturing of aqueous resin dispersion used in aqueous resin composition for preparing water paint composition for forming coating film on components such as iron-based components (all claimed). The aqueous resin dispersion has excellent drying property, and provides the components having excellent water resistance, weather resistance, durability and corrosion resistance. Preferred Monomers: Fatty acid modified polymerizable unsaturated monomer (A) is a reaction product of fatty acid (a1), and epoxy group-containing polymerizable unsaturated monomer (a2) or hydroxyl containing unsaturated monomer (a3). The polymerizable unsaturated monomer (B) has glass transition temperature of 0-100°C. The monomer (B) mixture comprises carboxyl group-containing unsaturated monomer (b1) (in weight%) (0.1-5), polymerizable unsaturated monomer (b2) (45-80) having 4C or more linear or branched hydrocarbon group, polymerizable unsaturated monomer (b3) (1-30) having 6C or more linear or branched hydrocarbon group, cycloalkyl group unsaturated monomer (b4) (1-70), polymerizable unsaturated monomer (b5) (1-50), carbonyl-containing polymerizable unsaturated monomer (b6), polymerizable unsaturated monomer (b7) (0-49.9), polymerizable unsaturated monomer (b8) (0-93), and compound which does not contain a polymerizable unsaturated monomer, based on monomer (A) (5-50). Preferred Composition: The aqueous resin composition further comprises a hydrazine derivative. Preferred Compound: The compound which does not contain a polymerizable unsaturated group, is ultraviolet (UV) absorber, UV stabilizer are metal dryer. Preferred Property: A hardened film formed using the aqueous resin composition has haze of 5 or less.The water paint composition contains titanium white pigment (in vol.%) (5-25) phosphoric acid group pigment (1-10), nitrite phytic acid salt, tannate, and/or polyamine compound. Preferred Component: The water paint composition is coated on an iron-based component. | This invention provides a process for producing an aqueous resin dispersion in which the average particle diameter of the dispersed resin is not more than 500 nm, comprising finely dispersing a monomeric mixture (I) containing (A) fatty acid-modified polymerizable unsaturated monomer and (B) other polymerizable unsaturated monomer which is copolymerizable with the monomer (A) in an aqueous medium in such a manner that the dispersed particles have an average particle diameter not more than 500 nm, and polymerizing the resulting emulsified product. The invention also provides aqueous resin compositions which comprise the aqueous resin dispersions, and water-based paint compositions which comprise the aqueous resin compositions. L'invention concerne un procédé destiné à produire une dispersion de résine aqueuse dans laquelle la résine dispersée possède un diamètre particulaire moyen de 500 nm ou moins. Ce procédé est caractérisé par la dispersion fine d'un mélange monomère (I) comprenant (A) un monomère non saturé polymérisable à acides gras modifiés et (B) un monomère non saturé polymérisable pouvant être copolymérisé avec le monomère (A) dans un milieu aqueux pour obtenir un diamètre particulaire moyen de 500 nm ou moins et par la polymérisation de l'émulsion obtenue. L' invention concerne également une composition de résine aqueuse contenant la dispersion de résine aqueuse et une composition de revêtement à base d'eau contenant la composition de résine aqueuse. | JP200341376A ¦ JP200361341A ¦ WO2004JP1781A | 2003-02-19 ¦ 2003-03-07 ¦ 2004-02-18 | US7479524B2 ¦ CN100422218C ¦ CN1751067A ¦ EP1598373A1 ¦ EP1598373A4 ¦ JP05016817B2 ¦ KR2005111328A ¦ TW200427796A ¦ TWI267538B ¦ US20060167178A1 ¦ WO2004074327A1 | WO2004074327A1 ¦ EP1598373A1 ¦ TW200427796A ¦ JP2005502729X ¦ CN1751067A ¦ US20060167178A1 ¦ KR2005111328A ¦ TWI267538B ¦ IN200501983P4 ¦ CN100422218C ¦ US7479524B2 ¦ IN224024B ¦ JP05016817B2 | The invention claimed is: 1. A process for producing an aqueous resin dispersion in which the average particle diameter of the dispersed resin is not more than 500 nm, comprising finely dispersing a monomeric mixture (I) containing (A) fatty acid-modified polymerizable unsaturated monomer and (B) other polymerizable unsaturated monomer which is copolymerizable with the monomer (A) in an aqueous medium in such a manner that the dispersed particles have an average particle diameter not more than 500 nm, and polymerizing the resulting emulsified product and wherein the other polymerizable unsaturated monomer (B) contains polymerizable unsaturated monomer (b3) which contains straight chain or branched chain hydrocarbon group having at least 6 carbon atoms, at a ratio within a range of 1-30% by weight, based on the combined weight of the fatty acid-modified polymerizable unsaturated monomer (A) and other polymerizable unsaturated monomer (B). 2. A process for producing an aqueous resin dispersion in which the average particle diameter of the dispersed resin is not more than 500 nm, comprising mini-emulsion polymerizing a monomeric mixture (I) containing (A) fatty acid-modified polymerizable unsaturated monomer and (B) other polymerizable unsaturated monomer which is copolymerizable with the monomer (A) and wherein the other polymerizable unsaturated monomer (B) contains polymerizable unsaturated monomer (b3) which contains straight chain or branched chain hydrocarbon group having at least 6 carbon atoms, at a ratio within a range of 1-30% by weight, based on the combined weight of the fatty acid-modified polymerizable unsaturated monomer (A) and other polymerizable unsaturated monomer (B). 3. A process as set forth in claim 1, in which the fatty acid-modified polymerizable unsaturated monomer (A) is a reaction product of fatty acid (a1) with epoxy-containing polymerizable unsaturated monomer (a2) or hydroxyl-containing polymerizable unsaturated monomer (a3). 4. A process as set forth in claim 1, in which the composition of the other polymerizable unsaturated monomer (B) is so selected that the theoretical glass transition temperature of the (co)polymer of all the other polymerizable unsaturated monomer or monomers constituting the monomer (B) falls within a range of 0-100° C. 5. A process as set forth in claim 1, in which the other polymerizable unsaturated monomer (B) contains carboxyl-containing polymerizable unsaturated monomer (b1) at a ratio within a range of 0.1-5% by weight, based on the combined weight of the fatty acid-modified polymerizable unsaturated monomer (A) and other polymerizable unsaturated monomer (B). 6. A process as set forth in claim 1, in which the other polymerizable unsaturated monomer (B) comprises carboxyl-containing polymerizable unsaturated monomer (b1), polymerizable unsaturated monomer (b2) which contains a hydrocarbon group of at least 4 carbon atoms, and polymerizable unsaturated monomer (b7) other than the fatty acid-modified polymerizable unsaturated monomer (A), above monomer (b 1) and monomer (b2), and in which the monomeric mixture (I) contains, based on the combined weight of the monomers (A) and (B), 5-50% by weight of monomer (A), 0.1-5% by weight of monomer (b 1), 45-80% by weight of monomer (b2) and 0-49.9% by weight of the other polymerizable unsaturated monomer (b7), said polymerizable unsaturated monomer (b2) having a hydrocarbon group of at least 4 carbon atoms containing polymerizable unsaturated monomer (b3) having a straight chain or branched chain hydrocarbon group of at least 6 carbon atoms within a range of 1-30% by weight based on the combined weight of the monomers A and B. 7. A process as set forth in claim 1, in which the other polymerizable unsaturated monomer (B) comprises cycloalkyl-containing polymerizable unsaturated monomer (b4). 8. A process as set forth in claim 1, in which the other polymerizable unsaturated monomer (B) comprises cycloalkyl-containing polymerizable unsaturated monomer (b4), aromatic vinyl monomer (b5), and other polymerizable unsaturated monomer (b8) other than above monomer (A), monomer (b4) and monomer (b5): and in which the monomeric mixture (I) contains, based on the combined weight of the monomers (A) and (B), 5-50% by weight of monomer (A), 1-70% by weight of monomer (b4), 1-50% by weight of monomer (b5), and 0-93% by weight of the other polymerizable unsaturated monomer (b8). 9. A process as set forth in claim 1, in which the other polymerizable unsaturated monomer (B) comprises carbonyl-containing polymerizable unsaturated monomer (b6). 10. A process as set forth in claim 3, in which the fatty acid (a1) is selected from semi-drying oil fatty acid and non-drying oil fatty acid. 11. A process as set forth in claim 1, in which the monomeric mixture (I) further comprises a compound which contains substantially no polymerizable unsaturated group. 12. A process as set forth in claim 11, in which the compound containing substantially no polymerizable unsaturated group is at least one selected from ultraviolet absorber, ultraviolet stabilizer and metallic dryer. 13. Aqueous resin dispersions prepared by a process as set forth in claim 1. 14. Aqueous resin compositions which comprise the aqueous resin dispersions as set forth in claim 13. 15. Aqueous resin compositions as set forth in claim 14, which further comprise hydrazine derivatives. 16. Aqueous resin compositions as set forth in claim 14, which form hardened coating film having a transmission haze value not higher than 5. 17. Water-based paint compositions which comprise the aqueous resin compositions as set forth in claim 14. 18. Water-based paint compositions as set forth in claim 17, which further comprise titanium white at a pigment volumetric concentration within a range of 5-25%. 19. Water-based paint compositions as set forth in claim 17, which further comprise phosphoric acid-derived pigment at a pigment volumetric concentration within a range of 1-10%. 20. Water-based paint compositions as set forth in claim 17, which further comprise at least one kind of compound selected from the group consisting of nitrous acid salt, phytic acid salt, tannic acid salt and polyamine compound. 21. A coating film-forming method which comprises applying a water-based paint composition as set forth in claim 17 onto a substrate surface to be coated. 22. A coating film-forming method as set forth in claim 21, in which the surface to be coated is that of an iron substrate or a coated surface of an iron substrate. 23. Coated articles formed by the method as set forth in claim 21. 24. A process as set forth in claim 2, in which the fatty acid-modified polymerizable unsaturated monomer (A) is a reaction product of fatty acid (a1) with epoxy-containing polymerizable unsaturated monomer (a2) or hydroxyl-containing polymerizable unsaturated monomer (a3). 25. A process as set forth in claim 2, in which the composition of the other polymerizable unsaturated monomer (B) is so selected that the theoretical glass transition temperature of the (co)polymer of all the other polymerizable unsaturated monomer or monomers constituting the monomer (B) falls within a range of 0-100° C. 26. A process as set forth in claim 2, in which the other polymerizable unsaturated monomer (B) contains carboxyl-containing polymerizable unsaturated monomer (b1) at a ratio within a range of 0.1-5% by weight, based on the combined weight of the fatty acid-modified polymerizable unsaturated monomer (A) and other polymerizable unsaturated monomer (B). 27. A process as set forth in claim 2, in which the other polymerizable unsaturated monomer (B) comprises carboxyl-containing polymerizable unsaturated monomer (b1), polymerizable unsaturated monomer (b2) which contains a hydrocarbon group of at least 4 carbon atoms, and polymerizable unsaturated monomer (b7) other than the fatty acid-modified polymerizable unsaturated monomer (A), above monomer (b 1) and monomer (b2), and in which the monomeric mixture (I) contains, based on the combined weight of the monomers (A) and (B), 5-50% by weight of monomer (A), 0.1-5% by weight of monomer (b 1), 45-80% by weight of monomer (b2) and 0-49.9% by weight of the other polymerizable unsaturated monomer (b7), said polymerizable unsaturated monomer (b2) having a hydrocarbon group of at least 4 carbon atoms containing polymerizable unsaturated monomer (b3) having a straight chain or branched chain hydrocarbon group of at least 6 carbon atoms within a range of 1-30% by weight based on the combined weight of the monomers A and B. 28. A process as set forth in claim 2, in which the other polymerizable unsaturated monomer (B) comprises cycloalkyl-containing polymerizable unsaturated monomer (b4). 29. A process as set forth in claim 2, in which the other polymerizable unsaturated monomer (B) comprises cycloalkyl-containing polymerizable unsaturated monomer (b4), aromatic vinyl monomer (b5), and other polymerizable unsaturated monomer (b8) other than above monomer (A), monomer (b4) and monomer (b5): and in which the monomeric mixture (I) contains, based on the combined weight of the monomers (A) and (B), 5-50% by weight of monomer (A), 1-70% by weight of monomer (b4), 1-50% by weight of monomer (b5), and 0-93% by weight of the other polymerizable unsaturated monomer (b8). 30. A process as set forth in claim 2, in which the other polymerizable unsaturated monomer (B) comprises carbonyl-containing polymerizable unsaturated monomer (b6). 31. A process as set forth in claim 2, in which the monomeric mixture (I) further comprises a compound which contains substantially no polymerizable unsaturated group. 32. Aqueous resin dispersions prepared by a process as set forth in claim 2. 33. Aqueous resin compositions which comprise the aqueous resin dispersions as set forth in claim 32. 34. Aqueous resin compositions as set forth in claim 33, which further comprise hydrazine derivatives. 35. Aqueous resin compositions as set forth in claim 33, which form hardened coating film having a transmission haze value not higher than 5. 36. Water-based paint compositions which comprise the aqueous resin compositions as set forth in claim 33. 37. Water-based paint compositions as set forth in claim 36, which further comprise titanium white at a pigment volumetric concentration within a range of 5-25%. 38. Water-based paint compositions as set forth in claim 36, which further comprise phosphoric acid-derived pigment at a pigment volumetric concentration within a range of 1-10%. 39. Water-based paint compositions as set forth in claim 36, which further comprise at least one kind of compound selected from the group consisting of nitrous acid salt, phytic acid salt, tannic acid salt and polyamine compound. 40. A coating film-forming method which comprises applying a water-based paint composition as set forth in claim 36 onto a substrate surface to be coated. 41. A coating film-forming method as set forth in claim 40, in which the surface to be coated is that of an iron substrate or a coated surface of an iron substrate. 42. Coated articles formed by the method as set forth in claim 40. | C08L003300 ¦ C08F000222 ¦ C08F022064 | 2013-03-12 FP EXPIRED DUE TO FAILURE TO PAY MAINTENANCE FEE - 2013-01-20 ¦ 2013-01-20 LAPS LAPSE FOR FAILURE TO PAY MAINTENANCE FEES - ¦ 2012-09-03 REMI MAINTENANCE FEE REMINDER MAILED ¦ 2005-08-18 AS ASSIGNMENT KANSAI PAINT CO., LTD., JAPAN ASSIGNMENT OF ASSIGNORS INTEREST;ASSIGNORS:KITAMURA, TAKASHI;SAIKAWA, KEIICHIRO;TOMITA, KENICHI;ANDOTHERS;REEL/FRAME:017450/0305 2005-08-11 | Fatty acid modified polymerizable unsaturated monomer (A) and another polymerizable unsaturated monomer (B) copolymerizable with monomer (A) are dispersed in an aqueous solution such that average particle diameter is 500 nm or less. The mixture is polymerized to obtain an aqueous resin dispersion. | For manufacturing of aqueous resin dispersion used in aqueous resin composition for preparing water paint composition for forming coating film on components such as iron-based components (all claimed). | The aqueous resin dispersion has excellent drying property, and provides the components having excellent water resistance, weather resistance, durability and corrosion resistance.
US7408017B2 | 2008-08-05 | New polyhydroxyalkanoate used as charge control agent in, e.g. toner binder | Polyhydroxyalkanoate containing unit with phenylsulfanyl structure in the side chain, process for its production, charge control agent, toner binder and toner which contain novel polyhydroxyalkanoate, and image forming method and image-forming apparatus which make use of the toner | Canon Kabushiki Kaisha,Tokyo,JP | Imamura, Takeshi ¦ Sugawa, Etsuko ¦ Yano, Tetsuya ¦ Nomoto, Tsuyoshi ¦ Suzuki, Tomohiro ¦ Honma, Tsutomu ¦ Kenmoku, Takashi ¦ Fukui, Tatsuki | A polyhydroxyalkanoate (PHA) is new. A PHA having in the molecule a unit of formula (1), is new.RH, halo, CN, NO 2 , COOR', SO 2 R, CH 3 , C 2 H 5 , C 3 H 7 , C(CH 3 ) 2 H, or C(CH 3 ) 3 ;R'H, Na, K, CH 3 , or C 2 H 5 ;ROH, ONa, OK, halo, OCH 3 , or OC 2 H 5 ;andx1-8.Provided, a PHA is excluded which has a hydrogen atom as R and x in all the units is 2 or 4. INDEPENDENT CLAIMS are included for the following:A process for producing the above PHA, comprising preparing a culture medium containing compound(s) of formula (14), and culturing a microorganism in the culture medium;A process for producing a PHA having in the molecule the unit of formula (20), comprising preparing a PHA having in the molecule a unit of formula (19), and sulfonating the PHA with chlorosulfuric acid;A tone for developing electrostatic latent images, comprising a binder resin, a colorant a charge control agent;An image-forming method, comprising applying a voltage to a charging member from its outside to charge an electrostatic-latent-image-bearing member electrostatically, forming an electrostatic latent image on the charged electrostatic-latent-image-bearing member, developing the electrostatic latent image using a toner to form a toner image on the electrostatic-latent-image-bearing member, transferring the toner image to a recording medium, and fixing by heat the toner image held on the recording medium;andAn image-forming apparatus.xsame as above. The inventive PHA is used as a charge control agent to control the state of charge of a powder. Particularly, it is used in a toner binder used in a toner for developing electrostatic latent images (all claimed). The inventive PHA has very good properties as a charge control agent and has a high safety to human bodies and environment. It does not require any disposal by combustion, and is an effective material for prevention of air pollution and global warming. Preferred Compound: The PHA has a number-average molecular weight of 1000-500000, and may further contains unit of formula (2) and/or unit of formula (3). Preferably, unit (I) is a 3-hydroxy-5-phenysulfanyl valeric acid unit of formula (4), a 3-hydroxy-4-phenylsulfanyl butyric acid unit of formula (5), a 3-hydroxy-5-[(4-methylphenyl)sulfanyl] valeric acid unit of formula (6), a 3-hydroxy-5-[(4-fluorophenyl)sulfanyl] valeric acid unit of formula (7), a 3-hydroxy-4-[(4-fluorophenyl)sulfanyl] butyric acid unit of formula (8), a 3-hydroxy-5-[(4-sulfophenyl)sulfanyl] valeric acid unit of formula (9), a 3-hydroxy-8-[(4-carboxyphenyl)sulfanyl] octanoic acid unit of formula (10), or a 3-hydroxy-6-[(4-carboxyphenyl)sulfanyl] hexanoic acid unit of formula (11). In addition to acid unit (10) or (11), it contains a 3-hydroxy-5-phenylvaleric acid unit of formula (12).y0-8;andz3 or 5.Preferred Preparation: The PHA is prepared by culturing a microorganism in a first culture medium; and further culturing the microorganism in a second culture medium which may be the same or different from the first culture medium. Preferably, the second culture medium does not contain nitrogen source. PHA having in the molecule acid unit (10) and/or acid unit (11) is produced by allowing a PHA having a 3-hydroxy-8-bromooctanoic acid unit of formula (25) and/or a 3-hydroxy-6-bromohexanoic acid unit of formula (26) to react with 4-mercaptobenzoic acid of formula (27). Alternatively, the PHA is prepared by allowing a PHA having in the molecule a 3-hydroxy-ω-bromoalkanoic acid unit of formula (22) or a 3-hydroxy-ω-alkenoic acid unit of formula (28) to react with a substituted benzenethiol of formula (23). PHA having in the molecule acid unit (22) is produced by culturing a microorganism in a culture medium containing ω-bromoalkanoic acid of formula Br-(CH 2 ) x -CH 2 -CH 2 -C(=O)-OH (24). PHA having in the molecule acid unit (28) is produced by culturing a microorganism in a culture medium containing Ω-alkenoic acid(s) of formula H 2 C=CH-(CH 2 ) p -CH 2 -CH 2 -C(=O)-OH (29). Compound (19) is produced by culturing a microorganism in a culture medium containing compound(s) (21).p0-6;andxsame as above.Preferred Components: Compound (14) is a 5-[(4-fluorophenyl)sulfanyl]valeric acid of formula (13), a 5-phenylsulfanyl valeric acid of formula (15), a 4-phenylsulfanyl butyric acid of formula (16), a 5-[(4-methylphenyl)sulfanyl]valeric acid of formula (17), or a 4-[(4-fluorophenyl)sulfanyl]butyric acid of formula (18). The culture medium may also contain, aside from compounds (14), a saccharide, an organic acid or its salt, an amino acid or its salt, or a straight-chain 4-12C alkanoic acid or its salt. Preferred saccharide is glyceraldehyde, erythrose, arabinose, xylose, glucose, galactose, mannose, fructose, glycerol, erythritol, xylitol, gluconic acid, glucuronic acid, galacturonic acid, maltose, sucrose, and/or lactose. Preferred organic acid is pyruvic acid, malic acid, lactic acid, citric acid, and/or succinic acid. Preferred amino acid is glutamic acid and/or aspertic acid.Preferred Components: The culture medium may contain, aside from compounds (14), a polypeptone or a yeast extract. Preferred Microorganism: The microorganism belongs to genus Pseudomonas. Preferably, the microorganism is Psedomonas cichorii YN2 (FERM BP-7375), Pseudomonas cichorii H45 (FERM BP-7374), Pseudomonas jessenii P161 (FERM BP-7376), and/or Pseudomonas putida P91 (FERM BP-7373). | A polyhydroxyalkanoate is disclosed which has in the molecule a unit represented by Chemical Formula (1). wherein R is arbitrarily selected from a hydrogen atom, a halogen atom, CN, NO<SUB>2</SUB>, COOR', SO<SUB>2</SUB>R'', CH<SUB>3</SUB>, C<SUB>2</SUB>H<SUB>5</SUB>, C<SUB>3</SUB>H<SUB>7</SUB>, C(CH<SUB>3</SUB>)<SUB>2</SUB>H and C(CH<SUB>3</SUB>)<SUB>3</SUB>; where R' is H, Na, K, CH<SUB>3 </SUB>or C<SUB>2</SUB>H<SUB>5</SUB>, and R'' is OH, ONa, OK, a halogen atom, OCH<SUB>3 </SUB>or OC<SUB>2</SUB>H<SUB>5</SUB>; and x is an integer arbitrarily selected from 1 to 8; with the proviso that a polyhydroxyalkanoate is excluded which has a hydrogen atom as R and x in all the units is 2 or 4. Also disclosed is a process for producing the polyhydroxyalkanoate by the use of a microorganism having the ability to produce the polyhydroxyalkanoate and accumulate it in the bacterial body. A polyhydroxyalkanoate is disclosed which has in the molecule a unit represented by Chemical Formula (1). wherein R is arbitrarily selected from a hydrogen atom, a halogen atom, CN, NO 2, COOR′, SO2R″, CH3, C2H5, C3H7, C(CH3)2H and C(CH3)3; where R′ is H, Na, K, CH3 or C2H5, and R″ is OH, ONa, OK, a halogen atom, OCH3 or OC2H5; and x is an integer arbitrarily selected from 1 to 8; with the proviso that a polyhydroxyalkanoate is excluded which has a hydrogen atom as R and x in all the units is 2 or 4. Also disclosed is a process for producing the polyhydroxyalkanoate by the use of a microorganism having the ability to produce the polyhydroxyalkanoate and accumulate it in the bacterial body. | JP200157145A ¦ JP200157142A ¦ JP2001164774A ¦ JP2001210049A ¦ JP2001210037A ¦ JP200239254A ¦ US200284172A | 2001-03-01 ¦ 2001-03-01 ¦ 2001-05-31 ¦ 2001-07-10 ¦ 2001-07-10 ¦ 2002-02-15 ¦ 2002-02-28 | US7408017B2 ¦ EP1236755A2 ¦ EP1236755A3 ¦ JP03592306B2 ¦ JP2003306534A ¦ KR2002070871A ¦ KR522483B1 ¦ US20030013841A1 ¦ US20050250191A1 ¦ US7045321B2 | EP1236755A2 ¦ KR2002070871A ¦ US20030013841A1 ¦ JP2003306534A ¦ JP03592306B2 ¦ US20050250191A1 ¦ US7045321B2 ¦ KR522483B ¦ US7408017B2 | What is claimed is: 1. A polyhydroxyalkanoate polymer having a repeating unit represented by Chemical Formula (1) wherein R is arbitrarily selected from a hydrogen atom, a halogen atom, CN, NO 2, COOR′, SO2R″, CH3, C2H5, C3H7, C(CH3)2H and C(CH3)3; where R′ is H, Na, K, CH3 or C2H5, and R″ is OH, ONa, OK, a halogen atom, OCH3 or OC2H5; and x is an integer arbitrarily selected from 1 to 8; with the proviso that a polyhydroxyalkanoate is excluded which has a hydrogen atom as R and x in all the units is 2 or 4. 2. The polyhydroxyalkanoate polymer according to claim 1, which has a number average molecular weight in the range of from 1,000 to 500,000. 3. The polyhydroxyalkanoate polymer according to claim 1, which contains a repeating 3-hydroxy-5-phenylsulfanyl valeric acid unit represented by Chemical Formula (4) 4. The polyhydroxyalkanoate polymer according to claim 1, which contains a repeating 3-hydroxy-4-phenylsulfanyl butyric acid unit represented by Chemical Formula (5) 5. The polyhydroxyalkanoate polymer according to claim 1, which contains a repeating 3-hydroxy-5-[(4-methylphenyl)sulfanyl]valeric acid unit represented by Chemical Formula (6) 6. The polyhydroxyalkanoate polymer according to claim 1, which contains a repeating 3-hydroxy-5-[(4-fluorophenyl)sulfanyl]valeric acid unit represented by Chemical Formula (7) 7. The polyhydroxyalkanoate polymer according to claim 1, which contains a repeating 3-hydroxy-4-[(4-fluorophenyl)sulfanyl]butyric acid unit represented by Chemical Formula (8) 8. The polyhydroxyalkanoate polymer according to claim 1, which contains a repeating 3-hydroxy-5-[(4-sulfophenyl)sulfanyl]valeric acid unit represented by Chemical Formula (9) 9. The polyhydroxyalkanoate polymer according to claim 1, which contains a repeating 3-hydroxy-8-[(4-carboxyphenyl)sulfanyl]octanoic acid unit represented by Chemical Formula (10) 10. The polyhydroxyalkanoate polymer according to claim 1, which contains a repeating 3-hydroxy-6-[(4-carboxyphenyl)sulfanyl]hexanoic acid unit represented by Chemical Formula (11) | C08G0063688 ¦ C12P000762 ¦ C12P001100 ¦ G03G0009087 ¦ G03G0009097 | 2016-03-18 REMI MAINTENANCE FEE REMINDER MAILED ¦ 2012-01-04 FPAY FEE PAYMENT + ¦ 2009-02-24 CC CERTIFICATE OF CORRECTION | A polyhydroxyalkanoate (PHA) is new. | The inventive PHA is used as a charge control agent to control the state of charge of a powder. Particularly, it is used in a toner binder used in a toner for developing electrostatic latent images (all claimed). | The inventive PHA has very good properties as a charge control agent and has a high safety to human bodies and environment. It does not require any disposal by combustion, and is an effective material for prevention of air pollution and global warming.
US7449516B2 | 2008-11-11 | Coating powder, e.g. for painting cars, obtained by mixing liquid components in a static mixer, emulsifying with an aqueous solution of special emulsifier in a disperser, cooling, and isolating the solid particles | Powder paints, method for production and use thereof | BASF Coatings AG,Munster,DE | Bayer, Robert ¦ Jung, Werner-Alfons ¦ Mauss, Michael ¦ Weintz, Hans-Joachim ¦ Berg, Jan ¦ Polke, Reinhard ¦ Wolf, Heiko ¦ Stang, Michael | Coating powder obtained by mixing at least two liquid starting components in a static mixer to give a molecular-disperse or finely dispersed liquid mixture, emulsifying this in aqueous medium in a disperser to give an emulsion of liquid particles, cooling to form a suspension of dimensionally stable particles and isolating these from the suspension or directly from the emulsion. An INDEPENDENT CLAIM is also included for a method as described above for the production of pigmented coating powder. As (or for the production of) coating materials, adhesives and sealants in the form of physically hardening, heat-curable or dual-cure systems, especially for painting, bonding and sealing car bodies and body parts, motor vehicles (inside and out), buildings (inside and out) or doors, windows and furniture, and for industrial applications such as small parts, coils, containers, packaging, electrical components and white goods (claimed). Coating powders obtained by a simple, reliable and reproducible method enabling the rapid production of coating powders according to specification, by emulsifying their liquid or molten components using short residence times. This method overcomes other disadvantages of prior-art methods, e.g. premature crosslinking, agglomeration, high energy consumption by extruders used for dispersion, sensitivity to slight changes in process conditions, high-cost equipment, etc. These products form hard, flexible coatings etc. with excellent optical properties, high abrasion resistance, very high light-, chemical-, water- and weather-resistance, very good reflow properties and excellent long-term adhesion to other layers, etc.. Preferred Components: At least one of the liquid components is a melt, and/or at least one of the liquid components contains or consists of a binder melt, and/or at least one of the melts contains or consists of a crosslinker melt, and/or at least one of the liquid components contains liquid or solid additives. At least one of the liquid components and/or the aqueous medium contains an emulsifier; preferably, the emulsifier is in the aqueous medium.Preferred Emulsifiers: Copolymers obtained by single- or multi-stage radical copolymerization in aqueous medium of (a) olefinically unsaturated monomer(s) and (b) other unsaturated monomer(s) of formula R1R2C=CR3R4 (I), in whichR1-R4H or optionally substituted alkyl, cycloalkyl, alkylcycloalkyl, cycloalkyl-alkyl, aryl, alkylaryl, cycloalkylaryl, aralkyl or arylcycloalkyl, with the proviso that at least two of these R groups are optionally substituted aryl, aralkyl or arylcycloalkyl, preferably optionally substituted aryl.At least one monomer (a) is a monomer with carboxyl groups. An aqueous solution of the emulsifier shows a surface tension of more than 30 mN/m at the critical micelle-forming concentration.Preferred Method: The residence time of the melts in the static mixer is 0.5-20 seconds and the residence time of the liquid mixture and the aqueous medium in the disperser is 0.5-20 seconds. The stable particles are isolated from the suspension by spray-drying or freeze-drying, or from the emulsion by releasing the pressure. The aqueous medium used for emulsification consists partly or entirely of an aqueous pigment paste.Preferred Products: Physically-hardening or heat-curable and/or heat- and light-curable (dual cure) powders, preferably in the form of pigmented, one-component systems.Preferred Dispersers: In-line dissolvers, especially toothed-ring dispersers with at least one cylindrical arrangement of at least two enclosed, counter-rotatable pulverising rings (stator and rotor) on supports, in which the working gap resulting from the relative motion between stator and rotor has non-parallel walls. | Powder coating materials preparable by (1) mixing at least two liquid components comprising in each case at least one liquid starting product in a static mixer, to give a molecularly disperse and/or finely dispersed liquid mixture, (2) emulsifying the liquid mixture (1) in an aqueous medium in a dispersing unit, to give an aqueous emulsion of liquid particles, (3) cooling the emulsion (2) so that a suspension of dimensionally stable particles is formed, (4) isolating the dimensionally stable particles from the suspension (3) or alternatively (3) isolating the dimensionally stable particles directly from the emulsion (2); and also processes for preparing them and their use as coating materials, adhesives, and sealing compounds or to prepare such compositions. L'invention concerne des peintures en poudre, produites selon un procédé consistant (1) à mélanger dans un mélangeur statique au moins deux composants liquides, contenant chacun au moins un produit de départ liquide, de manière à obtenir un mélange liquide à dispersion moléculaire et/ou à dispersion fine, (2) à émulsionner ce mélange liquide (1) dans une unité de dispersion dans un milieu aqueux, de manière à obtenir une émulsion aqueuse de particules liquides, (3) à refroidir cette émulsion (2), de sorte qu'une suspension de particules à stabilité dimensionnelle se forme, et (4) à isoler ces particules à stabilité dimensionnelle de la suspension (3) ou, de manière alternative, (3) à isoler ces particules à stabilité dimensionnelle directement de l'émulsion (2). Cette invention concerne également un procédé de production desdites peintures et leur utilisation comme substances de revêtement, adhésifs et masses d'étanchéité ou dans la production de ces derniers. Pulverlacke, herstellbar, indem man (1) mindestens zwei flüssige Komponenten, die jeweils mindestens ein flüssiges Ausgangsprodukt enthalten, in einem statischen Mischer vermischt, wodurch eine molekulardisperse und/oder fein dispergierte flüssige Mischung resultiert, (2) die flüssige Mischung (1) in einem Dispergieraggregat in einem wäßrigen Medium emulgiert, wodurch eine wäßrige Emulsion flüssiger Partikel resultiert,(3) die Emulsion (2) abkühlen läßt, so daß sich eine Suspension dimensionstabiler Partikel bildet, und(4) die dimensionstabilen Partikel aus der Suspension (3) isoliertoder alternativ(3) die dimensionstabilen Partikel direkt aus der Emulsion (2) isoliert;sowie Verfahren zu ihrer Herstellung und ihre Verwendung als Beschichtungsstoffe, Klebstoffe und Dichtungsmassen oder zur deren Herstellung. Pulverlacke, herstellbar, indem man (1) mindestens zwei flüssige Komponenten, die jeweils mindestens ein flüssiges Ausgangsprodukt enthalten, in einem statischen Mischer vermischt, wodurch eine molekulardisperse und/oder fein dispergierte flüssige Mischung resultiert,(2) die flüssige Mischung (1) in einem Dispergieraggregat in einem wässrigen Medium emulgiert, wodurch eine wässrige Emulsion flüssiger Partikel resultiert,(3) die Emulsion (2) abkühlen lässt, so dass sich eine Suspension dimensionstabiler Partikel bildet, und(4) die dimensionstabilen Partikel aus der Suspension (3) isoliertoder alternativ(3) die dimensionstabilen Partikel direkt aus der Emulsion (2) isoliert;sowie Verfahren zu ihrer Herstellung und ihre Verwendung als Beschichtungsstoffe, Klebstoffe und Dichtungsmassen oder zur deren Herstellung. | DE10126652A ¦ WO2002EP5703A | 2001-06-01 ¦ 2002-05-24 | US7449516B2 ¦ CA2443994A1 ¦ CA2443994C ¦ DE10126652A1 ¦ EP1397442A1 ¦ JP2004532343A ¦ US20040082715A1 ¦ WO2002098995A1 | DE10126652A1 ¦ WO2002098995A1 ¦ EP1397442A1 ¦ US20040082715A1 ¦ AU2002314107A1 ¦ JP2004532343A ¦ CA2443994C ¦ US7449516B2 | What is claimed is: 1. A process for preparing a powder coating material comprising (1) mixing at least two liquid components in a static mixer to give a molecularly disperse and/or finely dispersed liquid mixture, (2) emulsifying the liquid mixture in an aqueous medium in a dispersing unit to give an aqueous emulsion of liquid particles, and (3) one of (i) cooling the emulsion so that a suspension of dimensionally stable particles is formed, and isolating the dimensionally stable particles from the suspension, or (ii) isolating dimensionally stable particles directly from the emulsion. 2. The process as claimed in claim 1, wherein the aqueous medium at least partially comprises an aqueous pigment preparation. 3. The process of claim 1 further comprising applying the powder coating material to one of a motor vehicle body, a motor vehicle part, a door, a window, furniture, a part, a coil, a container, a packaging, an electrical component, and a white good. 4. The process of claim 1, wherein the residence time of the liquid components in the static mixer is from 0.5 to 20 seconds. 5. The process of claim 1, wherein the dispersing unit comprises an inline dissolver. 6. The process of claim 5, wherein the inline dissolver comprises a toothed-ring dispersing unit comprising at least one cylindrical arrangement of at least two comminutor rings (stator and rotor) that are seated on holders, are in mutual embrace, and are rotatable in opposite directions relative to one another, the working gap produced by the relative movement between stator and rotor having walls that extend nonparallelwise with respect to one another. 7. The process of claim 1, wherein the residence time of the liquid mixture and the aqueous medium in the dispersing unit is from 0.5 to 20 seconds. 8. The process of claim 1, wherein the dimensionally stable particles are isolated from the suspension by spray drying or freeze drying. 9. The process of claim 1, wherein the dimensionally stable particles are isolated from the emulsion by pressure relief. | B05D000724 ¦ C08F000216 ¦ C08J000316 ¦ C09D000502 ¦ C09D000503 ¦ C09D000546 ¦ C09D012300 ¦ C09D012500 ¦ C09D020100 ¦ C09J020100 | 2013-01-01 FP EXPIRED DUE TO FAILURE TO PAY MAINTENANCE FEE - 2012-11-11 ¦ 2012-11-11 LAPS LAPSE FOR FAILURE TO PAY MAINTENANCE FEES - ¦ 2012-06-25 REMI MAINTENANCE FEE REMINDER MAILED ¦ 2003-10-24 AS ASSIGNMENT BASF COATINGS AKTIENGESELLSCHAFT, GERMANY ASSIGNMENT OF ASSIGNORS INTEREST;ASSIGNORS:BAYER, ROBERT;JUNG, WERNER-ALFONS;MAUSS, MICHAEL;AND OTHERS;REEL/FRAME:014881/0364;SIGNING DATES FROM 20030820 TO 20031017 | Coating powder obtained by mixing at least two liquid starting components in a static mixer to give a molecular-disperse or finely dispersed liquid mixture, emulsifying this in aqueous medium in a disperser to give an emulsion of liquid particles, cooling to form a suspension of dimensionally stable particles and isolating these from the suspension or directly from the emulsion. | As (or for the production of) coating materials, adhesives and sealants in the form of physically hardening, heat-curable or dual-cure systems, especially for painting, bonding and sealing car bodies and body parts, motor vehicles (inside and out), buildings (inside and out) or doors, windows and furniture, and for industrial applications such as small parts, coils, containers, packaging, electrical components and white goods (claimed). | Coating powders obtained by a simple, reliable and reproducible method enabling the rapid production of coating powders according to specification, by emulsifying their liquid or molten components using short residence times. This method overcomes other disadvantages of prior-art methods, e.g. premature crosslinking, agglomeration, high energy consumption by extruders used for dispersion, sensitivity to slight changes in process conditions, high-cost equipment, etc. These products form hard, flexible coatings etc. with excellent optical properties, high abrasion resistance, very high light-, chemical-, water- and weather-resistance, very good reflow properties and excellent long-term adhesion to other layers, etc..
US7381842B2 | 2008-06-03 | Photopolymerizable composition containing new or known oxime ester as thermally stable photosensitizer, useful e.g. in paints, lacquers, printing inks or photoresists for production of electronic components | Oxime ester photoinitiators | Ciba Specialty Chemicals Corporation,Tarrytown,NY,US | Kunimoto, Kazuhiko ¦ Oka, Hidetaka ¦ Ohwa, Masaki ¦ Tanabe, Junichi ¦ Kura, Hisatoshi ¦ Birbaum, Jean-Luc | A photopolymerizable composition (PPC) comprises a photopolymerizable ethylenically unsaturated compound and contains an oxime ester derivative (I) as photoinitiator. Some compounds (I) are new. A photopolymerizable composition (PPC) comprises:at least one ethylenically unsaturated photopolymerizable compound one alkali-soluble binder resin, prepolymer or monomer component; andat least one oxime ester derivative of formula (I)-(V) as photoinitiator.The full definitions are given in the DEFINITIONS (Full Definitions) Field.INDEPENDENT CLAIMS are included for:a photopolymerization method involving irradiating the PSC with electromagnetic radiation of wavelength 150-600 nm or with electron rays or X-rays;substrates coated with the PSC;the photographic production of relief images by imagewise exposure of a substrate coated wth the PSC to electromagnetic radiation, followed by dissolution of the non-exposed regions with a developer; anda color filter, obtained by forming red, green and blue color elements and a black matrix (all of photosensitive resin containing a pigment) on a transparent substrate and forming a transparent electrode on the surface of the substrate or of the color filter layer, where the resin comprises a polyfunctional acrylate monomer, an organic polymeric binder and an initiator (I). Use of the PPC's is claimed in the preparation of pigmented or non-pigmented paints or lacquers, powder coatings, printing inks, printing plates, adhesives, dental compositions, photoresists for electronics (e.g. electroplating resists, etching resists (for dry or wet films) or soldering resists, e.g. for the production of color filters for display devices or in production of plasma image screens, electroluminescent displays or liquid crystal displays), for encapsulation of electrical or electronic components, for production of magnetic recording materials, micromechanical parts, wave guides, optical circuits, plating or etching masks, color testing systems, glass fiber cable coatings, screen printing patterns, for production of 3-dimensional articles using microlithography, plating or stereolithiography, production of image recording materials (especially for holography), microelectronic circuitry or decolorizing materials for imaging materials using microcapsules. The photoinitiators (I) are highly reactive; are easy to prepare and handle; and have good thermal and storage stability and low volatility. Photopolymerization can be carried out in air and causes very little yellowing. Preferred Composition: The PPC additionally contains one or more of photoinitiators (C), other additives (D) (specifically photosensitizers, especially selected from benzophenone, thioxanthone, anthraquinone, coumarin and their derivatives) and/or polymeric binders (E) (specifically (meth)acrylate/(meth)acrylic acid copolymers). The PPC contains (B) (or (B) plus a further photoinitiator (C)) at 0.05-25 wt. %.Preparation: (I) are prepared e.g. by esterifying the corresponding oxime (having R 1 replaced by H) with R 1 -Cl or R 1 -O-R 1 . | Compounds of the formulae I, II, III, IV and V wherein R<SUB>1 </SUB>i.a. is C<SUB>4</SUB>-C<SUB>9</SUB>cycloalkanoyl, C<SUB>1</SUB>-C<SUB>12</SUB>alkanoyl, C<SUB>4</SUB>-C<SUB>6</SUB>alkenoyl, or benzoyl; R<SUB>2 </SUB>is for example phenyl, C<SUB>1</SUB>-C<SUB>20</SUB>alkyl, C<SUB>3</SUB>-C<SUB>8</SUB>cycloalkyl, C<SUB>2</SUB>-C<SUB>20</SUB>alkanoyl, or benzoyl; Ar<SUB>1 </SUB>is R<SUB>4</SUB>S-phenyl or NR<SUB>5</SUB>R<SUB>6</SUB>-phenyl, each of which optionally is substituted; or Ar<SUB>1 </SUB>i.a. is optionally substituted; or Ar<SUB>1 </SUB>is naphthyl or anthracyl each of which is unsubstituted or substituted; or Ar<SUB>1 </SUB>is benzoyl, naphthalenecarbonyl, phenanthrenecarbonyl, anthracenecarbonyl or pyrenecarbonyl, each of which is unsubstituted or substituted, or Ar<SUB>1 </SUB>is 3,4,5-trimethoxyphenyl, phenoxyphenyl or biphenyl; Ar<SUB>2 </SUB>i.a. is optionally substituted, or naphthyl or anthracyl, each of which is unsubstituted or substituted, x is 2 or 3; M<SUB>1 </SUB>when x is 2, for example is phenylene, naphthalene, anthracylene, each of which optionally is substituted; M<SUB>1</SUB>, when x is 3, is a trivalent radical; M<SUB>2 </SUB>for example is M<SUB>3 </SUB>is for example C<SUB>1</SUB>-C<SUB>12</SUB>alkylene, cyclohexylene, or phenylene; n is 1-20; R<SUB>3 </SUB>is for example hydrogen or C<SUB>1</SUB>-C<SUB>12</SUB>alkyl; R<SUB>3</SUB>' i.a. is C<SUB>1</SUB>-C<SUB>12</SUB>alkyl; substituted or -O-interrupted C<SUB>2</SUB>-C<SUB>6</SUB>alkyl; R<SUB>4 </SUB>is for example hydrogen, or C<SUB>1</SUB>-C<SUB>12</SUB>alkyl; and R<SUB>5 </SUB>and R<SUB>6 </SUB>independently of each other i.a. are hydrogen, C<SUB>1</SUB>-C<SUB>12</SUB>alkyl, or phenyl; are suitable as photoinitiators in particular in resist applications. Compounds of the formulae I, II, III, IV and V wherein * R1 i.a. is C4-C9cycloalkanoyl, C1-C12alkanoyl, C4-C6alkenoyl, or benzoyl; R2 is for example phenyl, C1-C20alkyl, C3-C8cycloalkyl, C2-C20alkanoyl, or benzoyl; Ar1 is R4S-phenyl or NR5R6-phenyl, each of which optionally is substituted; or Ar1 i.a. is optionally substituted; or Ar 1 is naphthyl or anthracyl each of which is unsubstituted or substituted; or Ar1 is benzoyl, naphthalenecarbonyl, phenanthrenecarbonyl, anthracenecarbonyl or pyrenecarbonyl, each of which is unsubstituted or substituted, or Ar1 is 3,4,5-trimethoxyphenyl, phenoxyphenyl or biphenyl; Ar2 i.a. is optionally substituted, or naphthyl or anthracyl, each of which is unsubstituted or substituted, x is 2 or 3; M 1 when x is 2, for example is phenylene, naphthalene, anthracylene, each of which optionally is substituted; M1, when x is 3, is a trivalent radical; M2 for example is M 3 is for example C1-C12alkylene, cyclohexylene, or phenylene; n is 1-20; R3 is for example hydrogen or C1-C12alkyl; R3′ i.a. is C1-C12alkyl; substituted or —O-interrupted C2-C6alkyl; R4 is for example hydrogen, or C1-C12alkyl; and R5 and R6 independently of each other i.a. are hydrogen, C1-C12alkyl, or phenyl; are suitable as photoinitiators in particular in resist applications. | EP1999811160A ¦ EP2000810629A ¦ US2000734625A | 1999-12-15 ¦ 2000-07-17 ¦ 2000-12-12 | US7381842B2 ¦ AT500127A1 ¦ AU200072267A ¦ AU782837B2 ¦ BE1013872A5 ¦ BR200006379A ¦ CA2328376A1 ¦ CH694731A5 ¦ CN1252042C ¦ CN1299812A ¦ CZ200004636A3 ¦ DE10061947A1 ¦ DK200001878A ¦ ES2177438A1 ¦ ES2177438B1 ¦ FI200002730A ¦ FI20002730A0 ¦ FR2802528A1 ¦ GB200029793D0 ¦ GB2358017A ¦ GB2358017B ¦ IT1319688B1 ¦ IT2000MI2676A1 ¦ JP05289649B2 ¦ JP2001233842A ¦ KR2001082580A ¦ KR680729B1 ¦ MY120488A ¦ NL1016815A1 ¦ NL1016815C2 ¦ SE200004564D0 ¦ SE200004564L ¦ SE522774C2 ¦ TW499411B ¦ US20010012596A1 ¦ US20050191567A1 ¦ US6949678B2 | DE10061947A1 ¦ AU200072267A ¦ BR200006379A ¦ CA2328376A1 ¦ CN1299812A ¦ CZ200004636A3 ¦ FI200002730A ¦ FR2802528A1 ¦ GB2358017A ¦ US20010012596A1 ¦ JP2001233842A ¦ KR2001082580A ¦ GB2358017B ¦ DK200001878A ¦ NL1016815C2 ¦ SE200004564A ¦ BE1013872A5 ¦ ES2177438A1 ¦ TW499411B ¦ IT1319688B ¦ SE522774C2 ¦ ES2177438B1 ¦ CH694731A5 ¦ US20050191567A1 ¦ US6949678B2 ¦ AU782837B2 ¦ AT500127A1 ¦ CN1252042C ¦ US7381842B2 ¦ KR680729B1 ¦ MY120488A ¦ JP05289649B2 | The invention claimed is: 1. Compounds of the formulae I and II wherein R 1 is C4-C9cycloalkanoyl, or C1-C12alkanoyl which is unsubstituted or substituted by one or more halogen, phenyl or CN; or R1 is C4-C6alkenoyl, provided that the double bond is not conjugated with the carbonyl group; or R1 is benzoyl which is unsubstituted or substituted by one or more C1-C6alkyl, halogen, CN, OR3, SR4 or NR5R6; or R1 is C2-C6alkoxycarbonyl, benzyloxycarbonyl; or phenoxycarbonyl which is unsubstituted or substituted by one or more C1-C6alkyl or halogen; Ar 1 is both optionally substituted 1 to 4 times by halogen, C1-C12alkyl, C3-C8cycloalkyl, benzyl, OR3, SR4 or NR5R6, wherein the substituents OR3, SR4 or NR5R6 optionally form 5- or 6-membered rings via the radicals R3, R4, R5 and/or R6 with further substituents on the phenyl ring or with one of the carbon atoms of the phenyl ring or with the substituent R8; x is 2 or 3; M 1 when x is 2, is each of which optionally is substituted 1 to 8 times by halogen, C1-C12alkyl, C3-C8cycloalkyl; phenyl which is unsubstituted or substituted by one or more OR3, SR4 or NR5R6; or each of which is substituted by benzyl, benzoyl, C2-C12alkanoyl; C2-C12alkoxycarbonyl optionally interrupted by one or more —O— and/or optionally substituted by one or more hydroxyl groups; or each of which is substituted by phenoxycarbonyl, OR3, SR4, SOR4, SO2R4 or NR5R6;provided that (xix) M 1 is not 1,3-phenylene, 1,4-phenylene, 1-acetoxy-2-methoxy-4,6-phenylene or 1-methoxy-2-hydroxy-3,5-phenylene; M 1, when x is 3, is each of which optionally is substituted 1 to 12 times by halogen, C1-C12alkyl, C3-C8cycloalkyl; phenyl which is unsubstituted or substituted by one or more OR3, SR4 or NR5R6; or each of which is substituted by benzyl, benzoyl, C2-C12alkanoyl; C2-C12alkoxycarbonyl optionally interrupted by one or more —O— and/or optionally substituted by one or more hydroxyl groups; or each of which is substituted by phenoxycarbonyl, OR3, SR4, SOR4, SO2R4 or NR5R6; n is 1-20; M 4 is a direct bond, —O—, —S—, —SS—, —NR3—, —(CO)—, C1-C12alkylene, cyclohexylene, phenylene, naphthylene, C2-C12alkylenedioxy, C2-C12alkylenedisulfanyl, —(CO)O—(C2-C12alkylene)—O(CO)—, —(CO)O—(CH2CH2O)n—(CO)— or —(CO)—(C2-C12-alkylene)—(CO)—; or M4 is C4-C12alkylene or C4-C12alkylenedioxy, each of which is optionally interrupted by 1 to 5 —O—, —S— and/or —NR3—; M 5 is a direct bond, —CH2—, —O—, —S—, —SS—, —NR3— or —(CO)—; M 6 is R 3 is hydrogen or C1-C20alkyl; or R3 is C2-C8alkyl which is substituted by —OH, —SH, —CH, C3-C6alkenoxy, —OCH2CH2CN, —OCH2CH2(CO)O(C1-C4alkyl), —O(CO)-C1-C4alkyl, —O(CO)-phenyl, —(CO)OH or —(CO)O(C1-C4alkyl); or R3 is C2-C12alkyl which is interrupted by one or more —O—; or R3 is —(CH2CH2O)n+1H, —(CH2CH2O)n(CO)—C1-C8alkanoyl, C3-C12alkenyl, C3-C6alkenoyl, C3-C8cycloalkyl; or R3 is benzoyl which is unsubstituted or substituted by one or more C1-C6alkyl, halogen, —OH or C1-C4alkoxy; or R3 is phenyl or naphthyl each of which is unsubstituted or substituted by halogen —OH, C1-C12alkyl, C1-C12alkoxy, or —(CO)R7; or R3 is phenyl-C1-C3alkyl, or Si(C1-C6alkyl)r(phenyl)3−r; r is 0, 1, 2 or 3; R 4 is hydrogen, C1-C20alkyl, C3-C12alkenyl, C3-C8cycloalkyl, phenyl-C1-C3alkyl; C2-C8alkyl which is substituted by —OH, —SH, —CN, C3-C6alkenoxy, —OCH2CH2CN, —OCH2CH2(CO)O(C1-C4alkyl), —O(CO)-C1-C4alkyl, —O(CO)-phenyl, —CO)OH or —(CO)O(C1-C4alkyl); or R4 is C2-C12alkyl which is interrupted by one or more —O— or —S—; or R4 is —(CH2CH2O)n+1H, —(CH2CH2O)n(CO)-C1-C8alkyl, C2-C8alkanoyl, benzoyl, C3-C12alkenyl, C3-C6-alkenoyl; or R4 is phenyl or naphthyl, each of which is unsubstituted or substituted by halogen, C1-C12alkyl, C1-C12alkoxy, phenyl-C1-C3alkyloxy, phenoxy, C1-C12alkylsulfanyl, phenylsulfanyl, —N(C1-C12alkyl)2, diphenylamino, —(CO)R7, —(CO)OR7 or (CO)N(R7)2; R 5 and R6 independently of each other are hydrogen, C1-C20alkyl, C2-C4hydroxyalkyl, C2-C10-alkoxyalkyl, C3-C5alkenyl, C3-C8cycloalkyl, phenyl-C1-C3alkyl, C2-C8alkanoyl, C3-C12alkenoyl, benzoyl; or R5 and R6 are phenyl or naphthyl each of which is unsubstituted or substituted by C1-C12alkyl, C1-C12alkoxy or —(CO)R7; or R5 and R6 together are C2-C6alkylene optionally interrupted by —O— or —NR3— and/or optionally substituted by hydroxyl, C1-C4alkoxy, C2-C4alkanoyloxy or benzoyloxy; and R 7 is hydrogen, C1-C20alkyl; C2-C8alkyl which is substituted by halogen, phenyl, —OH, —SH, —CN, C3-C6alkenoxy, —OCH2CH2CN, —OCH2CH2(CO)O(C1-C4alkyl), —O(CO)-C1-C4alkyl, —O(CO)-phenyl, —(CO)OH or —(CO)O(C1-C4alkyl); or R7 is C2-C12alkyl which is interrupted by one or more —O—; or R7 is —(CH2CH2O)n+1H, —(CH2CH2O)n(CO)-C1-C8alkyl, C3-C12alkenyl, C3-C8cycloalkyl; or is phenyl optionally substituted by one or more halogen, —OH, C1-C12alkyl, C1-C12alkoxy, phenoxy, C1-C12alkylsulfanyl, phenylsulfanyl, —N(C1-C12alkyl)2 or diphenylamino; R 8 is C1-C12alkyl optionally substituted by one or more halogen, phenyl, CN, —OH, —SH, C1-C4-alkoxy, —(CO)OH or —(CO)O(C1-C4alkyl); or R8 is C3-C6alkenyl; or phenyl optionally substituted by one or more C1-C6alkyl, halogen, CN, OR3, SR4 or NR5R6. 2. Compounds of the formula II according to claim 1, wherein R 1 is C2-C6alkoxycarbonyl or benzyloxycarbonyl; C1-C12alkanoyl which is unsubstituted or substituted by one or more halogen or phenyl; or R1 is C4-C6alkenoyl, provided that the double bond is not conjugated with the carbonyl group; or R1 is benzoyl which is unsubstituted or substituted by one or more C1-C6alkyl or halogen; M 1 is each of which optionally is substituted 1 to 8 times by halogen, C1-C12alkyl, phenyl, OR3, SR4 or NR5R6. 3. Compounds of the formula II according to claim 1, wherein R 1 is C1-C12alkanoyl, benzoyl or C2-C6alkoxycarbonyl; x is 2; M 1 is which optionally is substituted by OR3; M 4 is a direct bond, —O—, —S—, —SS—, or C2-C12alkylenedioxy; R 3 is C1-C8alkyl, phenyl or phenyl-C1-C3alkyl; R 3′ is C1-C8alkyl, C3-C12alkenyl or phenyl-C1-C3alkyl; R 4 is C1-C20alkyl, phenyl-C1-C3alkyl, benzoyl; or is phenyl or naphthyl, both of which are unsubstituted or substituted by C1-C12alkyl, phenyl-C1-C3alkyloxy, —(CO)R7 or —(CO)OR7; R 5 and R6 independently of each other are hydrogen, phenyl-C1-C3alkyl, C2-C8alkanoyl, or phenyl; R 7 is C1-C20alkyl or phenyl; R 8 is phenyl optionally substituted by OR3. 4. Compounds of the formula I according to claim 1, wherein R 1 is C4-C9cycloalkanoyl, or C1-C12alkanoyl which is unsubstituted or substituted by one or more halogen, phenyl or CN; or R1 is C4-C6alkenoyl, provided that the double bond is not conjugated with the carbonyl group; or R1 is benzoyl which is unsubstituted or substituted by one or more C1-C6alkyl, halogen, CN, OR3, SR4 or NR5R8; Ar 1 is both optionally substituted 1 to 4 times by halogen, C1-C12alkyl, C3-C8cycloalkyl or benzyl. 5. Compounds of the formula I according to claim 4, wherein R 1 is C4-C9cycloalkanoyl, or C1-C12alkanoyl which is unsubstituted or substituted by one or more halogen, phenyl or CN; and Ar 1 is | C07C025160 ¦ G03F0007027 ¦ A61K0006083 ¦ C07C025150 ¦ C07C025162 ¦ C07C025166 ¦ C07C025168 ¦ C07C031728 ¦ C07C031732 ¦ C07C032347 ¦ C07C032730 ¦ C07D0207335 ¦ C07D020986 ¦ C07D033320 ¦ C07D033516 ¦ C07D033908 ¦ C08F000250 ¦ G02B000520 ¦ G03F000700 ¦ G03F0007004 ¦ G03F0007029 ¦ G03F0007031 ¦ B41M000300 ¦ C07D020732 | 2015-11-27 FPAY FEE PAYMENT + ¦ 2011-09-22 FPAY FEE PAYMENT + | A photopolymerizable composition (PPC) comprises a photopolymerizable ethylenically unsaturated compound and contains an oxime ester derivative (I) as photoinitiator. Some compounds (I) are new. | Use of the PPC's is claimed in the preparation of pigmented or non-pigmented paints or lacquers, powder coatings, printing inks, printing plates, adhesives, dental compositions, photoresists for electronics (e.g. electroplating resists, etching resists (for dry or wet films) or soldering resists, e.g. for the production of color filters for display devices or in production of plasma image screens, electroluminescent displays or liquid crystal displays), for encapsulation of electrical or electronic components, for production of magnetic recording materials, micromechanical parts, wave guides, optical circuits, plating or etching masks, color testing systems, glass fiber cable coatings, screen printing patterns, for production of 3-dimensional articles using microlithography, plating or stereolithiography, production of image recording materials (especially for holography), microelectronic circuitry or decolorizing materials for imaging materials using microcapsules. | The photoinitiators (I) are highly reactive; are easy to prepare and handle; and have good thermal and storage stability and low volatility. Photopolymerization can be carried out in air and causes very little yellowing.
US7399801B2 | 2008-07-15 | Curable composition for sealing, molding, coating, etc. contains polymer having mercapto group at molecule terminal derived from thiocarbonylthio group-containing polymer, compound having mercapto groups and oxidizing agent | Curable composition | Kaneka Corporation,Osaka,JP | Tsuji, Ryotaro ¦ Hiiro, Tomoki | Curable composition contains (A) a polymer having a ≥1 mercapto group at a molecule terminal derived from a thiocarbonylthio group-containing polymer (a2); (B) a compound having ≥2 mercapto groups per molecule; and (C) an oxidizing agent. Curable composition contains (A) a polymer having a ≥1 mercapto group at a molecule terminal derived from a thiocarbonylthio group-containing polymer (a2) obtained by polymerizing a monomer (a1) based on acrylate including ≥50 weight% acrylate and ≤50 weight% copolymerizable monomer, in the presence of a compound having thiocarbonylthio groups; (B) a compound having ≥2 mercapto groups per molecule; and (C) an oxidizing agent. The composition is used as a coating material, sealing material, lining material, hose material, packing material, gasket, printing roll, cold casting material, adhesive, molding material, resin modifying agent, fiber modifying agent, paint modifying agent and softening imparting material. The composition can be easily regulated so as to give a cured object having the desired properties. Hardly discolored cured objects can be obtained. The composition has a high curing rate on the inside. Preferred Composition: Monomer (a1) comprises ≥80 weight% acrylate and ≤20 weight% copolymerizable monomer. The number average molecular weight of the polymer (A) by gel permeation chromatography is 2000-100000, and the molecular weight distribution is ≤1.8. The polymer (A) contains ≥50 weight% of a telechelic polymer having mercapto groups at the molecule terminal. The compound having thiocarbonylthio groups is of formula (Z1-C(=S)-S-)p-R1 (I) and/or Z2-(-C(=S)-S-R2)q (II)R1≥1C p-valent organic group optionally including ≥1 among N atom, O atom, S atom, halogen atom, silicon atom, phosphorus atom and metal atom;Z1H, halogen or ≥1C monovalent organic group optionally including ≥1 among N atom, O atom, S atom, halogen atom, silicon atom and phosphorus atom;p≥1;R2≥1C monovalent organic group optionally including ≥1 among N atom, O atom, S atom, halogen atom, silicon atom, phosphorus atom and metal atom;Z2S atom when q is 2, O atom when q is 2, N atom when q is 3, ≥1C q-valent organic group optionally including ≥1 among N atom, O atom, S atom, halogen atom, silicon atom and phosphorus atom;q≥2.The compound is of formula Z1-C(=S)-S-R3-S-C(=S)-Z1 (III)R3≥1C di-valent organic group optionally including ≥1 among N atom, O atom, S atom, halogen atom, silicon atom, phosphorus atom and metal atom.The acrylate is an acrylate of a 1-10C alcohol. The copolymerizable monomer is a methacrylate, styrene, acrylonitrile, methacrylonitrile, vinyl chloride, vinylidene chloride, vinyl acetate, butadiene, isoprene and/or chloroprene. (C) is lead dioxide, zinc peroxide, calcium peroxide, barium peroxide, manganese dioxide and/or a dichromate. | Provided is a curable composition which can easily regulate the properties of a cured object prepared therefrom, which can prepare a cured object that does not substantially discolor or soften a finishing agent or coating material applied to the surface thereof, and which has a high curing rate in the inner regions. The curable composition contains (A) a polymer having at least one mercapto group at the molecular ends, the polymer being derived from a thiocarbonylthio group-containing polymer (a2) prepared by polymerizing a monomer (a1) which contains an acrylic ester as a principal component and which contains 50% by weight or more of the acrylic ester and less than 50% by weight of a monomer copolymerizable with the acrylic ester in the presence of a thiocarbonylthio group-containing compound; (B) a compound having at least two mercapto groups per molecule; and (C) an oxidizing agent. Cette invention concerne une composition durcissable dont la fabrication peut être facilement régulée de manière à permettre la production d'un objet durci doté des propriétés requises qui ne se colore ou ne se ramollit que très peu, sur la surface duquel peut être appliqué un agent de finition ou de revêtement, et dont les régions intérieures présentent un taux de durcissement élevé. Cette composition durcissable comprend les éléments suivants : (A) polymère tiré d'un polymère renfermant un groupe thiocarbonylthio (a2) et obtenu par polymérisation d'un ingrédient monomère (a1) renfermant au moins 50 % en poids d'un ester acrylique comme composant principal et moins de 50 % en poids d'un monomère polymérisable avec l'ester acrylique en présence d'un composé qui renferme un groupe thiocarbonylthio et qui comporte un ou plusieurs groupes mercapto à ses extrémités moléculaires ; (B) composé comptant au moins deux groupes mercapto par molécule ; et (C) agent oxydant. | JP2001313234A ¦ WO2002JP10354A | 2001-10-10 ¦ 2002-10-03 | US7399801B2 ¦ EP1447422A1 ¦ EP1447422A4 ¦ JP03971593B2 ¦ JP2003119339A ¦ US20040249026A1 ¦ WO2003033569A1 | WO2003033569A1 ¦ JP2003119339A ¦ EP1447422A1 ¦ AU2002335192A1 ¦ US20040249026A1 ¦ JP03971593B2 ¦ US7399801B2 | The invention claimed is: 1. A curable composition comprising: a polymer (A) having at least one mercapto group at the molecular ends, the polymer (A) being derived from a thiocarbonylthio group-containing polymer (a2) prepared by polymerizing a monomer (a1) which contains an acrylic ester as a principal component and which contains 50% by weight or more of the acrylic ester and less than 50% by weight of a monomer copolymerizable with the acrylic ester in the presence of a thiocarbonylthio group-containing compound, wherein the thiocarbonylthio group-containing compound is at least one compound selected from the group consisting of a compound represented by general formula (1): wherein R1 is a p-valent organic group of 1 or more carbon atoms which may contain one or more of nitrogen, oxygen, sulfur, halogen, silicon, phosphorus, and metal atoms; Z1 is a hydrogen atom, halogen atom, or monovalent organic group of 1 or more carbon atoms which may contain one or more of nitrogen, oxygen, sulfur, halogen, silicon, and phosphorus atoms; wherein is different from R1; when plural Z1s are present, the plural Z1s may be the same or different; and p is an integer of 1 or more,a compound represented by general formula (2): wherein R2 is a monovalent organic group of 1 or more carbon atoms which may contain one or more of nitrogen, oxygen, sulfur, halogen, silicon, phosphorus, and metal atoms; Z2 is a sulfur atom when q=2, an oxygen atom when q=2, a nitrogen atom when q=3, or q-valent organic group of 1 or more carbon atoms which may contain one or more of nitrogen, oxygen, sulfur, halogen, silicon, and phosphorus atoms; plural R2s may be the same or different; and q is an integer of 2 or more, and a compound represented by general formula (3): wherein R3 is a divalent organic group of 1 or more carbon atoms which may contain one or more of nitrogen, oxygen, sulfur, halogen, silicon, phosphorus, and metal atoms; each Z1 is a hydrogen atom, halogen atom, or monovalent organic group of 1 or more carbon atoms which may contain one or more of nitrogen, oxygen, sulfur, halogen, silicon, and phosphorus atoms; and the two Z1s may be the same or different, wherein the molecular weight distribution of the mercapto group-containing polymer (A) is 1.8 or less, the molecular weight distribution being determined by gel permeation chromatography; a compound (B), wherein compound (B) is different from polymer (A); having at least two mercapto groups per molecule; and an oxidizing agent (C). 2. The curable composition according to claim 1, wherein the monomer (a1) containing the acrylic ester as the principal component contains 80% by weight or more of the acrylic ester and less than 20% by weight of the monomer copolymerizable with the acrylic ester. 3. The curable composition according to claim 1, wherein the number-average molecular weight of the mercapto group-containing polymer (A) is in the range of 2,000 to 100,000, the number-average molecular weight being determined by gel permeation chromatography. 4. The curable composition according to claim 1, wherein the mercapto group-containing polymer (A) contains 50% by weight or more of a telechelic polymer having mercapto groups at both molecular ends. 5. The curable composition according to claim 1, wherein the acrylic ester is an acrylic ester of an alcohol with 1 to 10 carbon atoms. 6. The curable composition according to claim 1, wherein the monomer copolymerizable with the acrylic ester is at least one compound selected from the group consisting of methacrylic esters, styrene, acrylonitrile, methacrylonitrile, vinyl chloride, vinylidene chloride, vinyl acetate, butadiene, isoprene, and chloroprene. 7. The curable composition according to claim 1, wherein the compound (B) having at least two mercapto groups per molecule is a compound having at least three mercapto groups per molecule. 8. The curable composition according to claim 1, wherein the oxidizing agent (C) is at least one compound selected from the group consisting of lead dioxide, zinc peroxide, calcium peroxide, barium peroxide, manganese dioxide, and bichromates. 9. The curable composition according to claim 1, further comprising at least one additive selected from the group consisting of curing accelerators, plasticizers, fillers, curing rate controllers, anti-sagging agents, adhesion-imparting agents, colorants, ultraviolet absorbers, and antioxidants. | C08K000536 ¦ C08L003308 ¦ C08F000238 ¦ C08F000800 ¦ C08F000834 ¦ C08G007504 ¦ C08G007514 ¦ C08K000318 ¦ C08K000537 ¦ C08F000400 | 2012-09-04 FP EXPIRED DUE TO FAILURE TO PAY MAINTENANCE FEE - 2012-07-15 ¦ 2012-07-15 LAPS LAPSE FOR FAILURE TO PAY MAINTENANCE FEES - ¦ 2012-02-27 REMI MAINTENANCE FEE REMINDER MAILED ¦ 2004-04-06 AS ASSIGNMENT KANEKA CORPORATION, JAPAN ASSIGNMENT OF ASSIGNORS INTEREST;ASSIGNORS:TSUJI, RYOTARO;HIIRO, TOMOKI;REEL/FRAME:015850/0794 2004-02-17 | Curable composition contains (A) a polymer having a ≥1 mercapto group at a molecule terminal derived from a thiocarbonylthio group-containing polymer (a2); (B) a compound having ≥2 mercapto groups per molecule; and (C) an oxidizing agent. | The composition is used as a coating material, sealing material, lining material, hose material, packing material, gasket, printing roll, cold casting material, adhesive, molding material, resin modifying agent, fiber modifying agent, paint modifying agent and softening imparting material. | The composition can be easily regulated so as to give a cured object having the desired properties. Hardly discolored cured objects can be obtained. The composition has a high curing rate on the inside.
US7351786B2 | 2008-04-01 | New poly(hydroxyalkanoate) polymer with 3-cyclohexyl-3-hydroxypropanoic acid units obtained by microbial culture to give biodegradable binder resin for use in toners for image development, with improved de-inking of used paper | Polyhydroxyalkanoate containing unit having cyclohexyl structure at side chain, production process therefor, and binder resin containing polyhydroxyalkanoate | Canon Kabushiki Kaisha,Ohta-ku, Tokyo,JP | Honma, Tsutomu ¦ Yano, Tetsuya ¦ Kozaki, Shinya | A poly(hydroxy alkanoate) (PHA) polymer containing one or more 3-cyclohexyl-3-hydroxypropanoic acid monomer units, is new. A poly(hydroxy alkanoate) (PHA) polymer contains one or more 3-cyclohexyl-3-hydroxypropanoic acid monomer units of formula -[O-CHR-CH2-CO]- (I).Rcyclohexyl (optionally substituted by CN, NO2, halo, CH3, C2H5, C3H7, CF3, C2F5, or C3F7).INDEPENDENT CLAIMS are also included for:manufacturing (I) comprising culturing a microbe in a medium containing the alkanoic acid of formula R-(CH2)2COOH;a binder resin for granular material containing the polymer;an image-forming method including applying a voltage to charge an electrostatic latent image carrier;forming an image on the carrier, forming an image with a toner containing the polymer, and transfering the image onto a material optionally via an intermediate material, and heat-fixing; andan image-forming device for carrying out the process which includes the intermediate transfer. The binder is useful in a toner for development of electrostatic images (claimed). The polymer with 3-hydroxy-3-cyclohexyl-propionic acid units is also useful in making material for devices and pharmaceutical materials. The polymer can be made efficiently by the microbial culture. The new polyhydroxy alkanoate is biodegradable, so improving care for the environment, and improving the easiness of de-inking using alkali, promoting recycling of copying paper. The resin binder has good properties for toners, including carrier spent, fogging, electrical charging stability and durability, storage stability, grindability, cost etc. Preferred Culture: The medium contains polypeptone, yeast extract, and/or saccharide (preferably glyceraldehyde, erythrose, arabinose, xylose, glucose, galactose, mannose, fructose, glycerol, erythritol, xylitol, gluconic acid, glucuronic acid, galacturonic acid, maltose, sucrose and/or lactose). The microorganisms belong to the genus Pseudomonas (preferably Pseudomonas cichorii YN2, FERM BP-7375; or H45, FERM BP-7374), or Pseudomonas jessenii P161, FERM BP-7376.Preferred Polymer: The polymer also contains one or more units of formula -[O-CHR'-CH2-CO]- (II).R'(CH2)a-CH3, -CH2-CH=CH-(CH2)b-CH3, -(CH2)c-Cyc, (CH2)d-O-Ar1, (CH2)e-O-Ar2, -(CH2)g-CO-The, (CH2)i-S(O)n-Ar3, (CH2)i-S-CH2-Ar3,Cycphenyl (optionally substituted by halo, CN, NO2, CH3, C2H5, C3H7, CH=CH2, COOR3, CF3, C2F5 or C3F7), thien-2-yl or cyclohexyl (optionally substituted by halo, CN, NO2, CH3, C2H5, C3H7, CF3, C2F5 or C3F7);Ar1phenyl (optionally substituted by halo, CN, NO2, CH3, C2H5, C3H7, SCH3, CF3, C2F5 or C3F7) or benzyl;Ar2phenyl (optionally substituted by halo, CN, NO2, CH3, C2H5, C3H7, CF3, C2F5 or C3F7);Ar3phenyl (optionally substituted by halo, CN, NO2, CH3, C(CH3)2, C(CH3)3, COOR8, or SO2R8) or thien-2-yl;The2-thienyl;R3H, Na or K;R7H, Na, K, CH3, C2H5;R8OH, ONa, OK, halo, OCH3, OC2H5;a0-9;b3-5;c-e, g, i1-8;n0-2.The polymer has number average molecular weight Mn of 2000-300000.Preferred Binder: The binder also contains units (II: R' = (CH2)a-CH3, -CH2-CH=CH-(CH2)b-CH3), polycaprolactone and/or poly(lactic acid).Preferred Binder Resin: The resin has glass transition point Tg of 30-80 °C, and softening point of 60-170 °C, | Disclosed are a polyhydroxyalkanoate, containing in a polymer molecule thereof a monomer unit represented by the following general formula (1): (wherein R1 represents a substituent to a cyclohexyl group, where R1 is a H atom, a CN group, a NO<SUB>2 </SUB>group, a halogen atom, a CH<SUB>3 </SUB>group, a C<SUB>2</SUB>H<SUB>5 </SUB>group, a C<SUB>3</SUB>H<SUB>7 </SUB>group, a CF<SUB>3 </SUB>group, a C<SUB>2</SUB>F<SUB>5 </SUB>group, or a C<SUB>3</SUB>F<SUB>7 </SUB>group; and if there are two or more monomer units, R1 may be different from every monomer unit), and a binder resin using the polyhydroxyalkanoate. The binder resin is biodegradable, so that the binder resin is more responsible for the conservation of natural environment or the like. Also, the binder resin facilitates deinking in the deinking process using an alkali, so that the binder resin accelerates recycling of used copying paper. Furthermore, the binder resin satisfies the desired characteristics of a toner for developing an electrostatic charge image. Disclosed are a polyhydroxyalkanoate, containing in a polymer molecule thereof a monomer unit represented by the following general formula (1): (wherein R1 represents a substituent to a cyclohexyl group, where R1 is a H atom, a CN group, a NO 2 group, a halogen atom, a CH3 group, a C2H5 group, a C3H7 group, a CF3 group, a C2F5 group, or a C3F7 group; and if there are two or more monomer units, R1 may be different from every monomer unit), and a binder resin using the polyhydroxyalkanoate. The binder resin is biodegradable, so that the binder resin is more responsible for the conservation of natural environment or the like. Also, the binder resin facilitates deinking in the deinking process using an alkali, so that the binder resin accelerates recycling of used copying paper. Furthermore, the binder resin satisfies the desired characteristics of a toner for developing an electrostatic charge image. | JP2002309635A | 2002-10-24 | US7351786B2 ¦ JP03647432B2 ¦ JP2004143288A ¦ US20040143087A1 | JP2004143288A ¦ US20040143087A1 ¦ JP03647432B2 ¦ US7351786B2 | What is claimed is: 1. A polyhydroxyalkanoate homopolymer comprising a monomer unit represented by the following general formula (1): (wherein R1 represents a substituent to a cyclohexyl group, where R1 is one selected from the group consisting of a H atom, a CN group, a NO2 group, a halogen atom, a CH3 group, a C2H5 group, a C3H7 group, a CF3 group, a C2F5 group, and a C3F7 group. 2. The polyhydroxyalkanoate homopolymer according to claim 1, wherein the monomer unit represented by the general formula (1) is a monomer unit represented by the following general formula (16): 3. The polyhydroxyalkanoate homopolymer according to claim 1, wherein the polymer molecule has a number average molecular weight of 2,000 or more and 300,000 or less. 4. The polyhydroxyalkanoate homopolymer according to claim 1, where R1 is neither an H atom nor a halogen atom. | C08G006306 ¦ G03G0009087 ¦ C08G0063688 ¦ C08L010116 ¦ C12P000762 ¦ C12R000138 | 2016-05-24 FP EXPIRED DUE TO FAILURE TO PAY MAINTENANCE FEE - 2016-04-01 ¦ 2016-04-01 LAPS LAPSE FOR FAILURE TO PAY MAINTENANCE FEES - ¦ 2015-11-13 REMI MAINTENANCE FEE REMINDER MAILED ¦ 2011-08-31 FPAY FEE PAYMENT + ¦ 2004-04-09 AS ASSIGNMENT CANON KABUSHIKI KAISHA, JAPAN ASSIGNMENT OF ASSIGNORS INTEREST;ASSIGNORS:HONMA, TSUTOMU;YANO, TETSUYA;KOZAKI, SHINYA;REEL/FRAME:015193/0700 2003-12-01 | A poly(hydroxy alkanoate) (PHA) polymer containing one or more 3-cyclohexyl-3-hydroxypropanoic acid monomer units, is new. | The binder is useful in a toner for development of electrostatic images (claimed). The polymer with 3-hydroxy-3-cyclohexyl-propionic acid units is also useful in making material for devices and pharmaceutical materials. | The polymer can be made efficiently by the microbial culture. The new polyhydroxy alkanoate is biodegradable, so improving care for the environment, and improving the easiness of de-inking using alkali, promoting recycling of copying paper. The resin binder has good properties for toners, including carrier spent, fogging, electrical charging stability and durability, storage stability, grindability, cost etc.
US7351513B2 | 2008-04-01 | Planographic printing plate precursor comprises substrate provided with hydrophilic layer that contains hydrophilic graft chains and crosslinked structure formed via hydrolytic polycondensation of alkoxide of e.g. silicon | Planographic printing plate precursor, substrate for the same and surface hydrophilic material | Fujifilm Corporation,Minato-Ku, Tokyo,JP | Yamasaki, Sumiaki ¦ Kawamura, Koichi ¦ Makino, Naonori | A planographic printing plate precursor comprises a substrate provided with a hydrophilic layer. The hydrophilic layer comprises hydrophilic graft chains and a crosslinked structure formed via hydrolytic polycondensation of an alkoxide of silicon, titanium, zirconium, or aluminum. For planographic printing plate. The inventive planographic printing plate precursor exhibits improved resistance to stains during printing. It has excellent sensitivity, and can be scan-exposed on the basis of digital signals and processed into a printing plate by simple aqueous development after image formation. Preferred Method: The hydrophilic layer is formed by preparing a coating liquid composition comprising hydrophilic polymer compound of formula (I), a crosslinking component or a hydrolyzable compound of formula (II), optionally a compound that forms hydrophilic surface region by application of heat or by irradiation, and acid and/or basic catalyst; applying the coating composition on surface of a substrate comprising aluminum; and drying the coating composition.(R 1 ) m (OR 2 ) 3-m -Si-(CH 2 ) n -S-[C(R 3 )H-C(R 4 )(L-Y)]- (I)(R 6 ) m -X-(OR 7 ) 4-m (II)R 1 -R 4H or 1-8C hydrocarbon;Lsingle bond or organic linking group;Y-NHCOR 5 , -CONH 2 , -CON(R 5 ) 2 , -COR 5 , -OH, -CO 2 M, or -SO 3 M;R 51-8C alkyl;MH, alkali metal, alkaline earth metal, and/or onium;m0-2;n1-8;R 6 , R 7alkyl or aryl;XSi, Al, Ti, or ZrPreferred Components: The compound that forms the hydrophilic surface region comprises a compound that changes from hydrophilic to hydrophobic by application of heat or irradiation, and/or thermo-fusable hydrophobic particles. When the compound that changes from hydrophilic to hydrophobic is used and formed into a film, the contact angle between film surface and water drop in air is ≤ 20 ° before the film is heated and increases to ≥65 ° after the film has been heated.The hydrophilic layer comprises at least one polymer compound of formulae (III) or (IV).The printing plate precursor also includes an image-forming layer provided on the hydrophilic layer.The image-forming layer comprises a polymer compound having a functional group that changes from hydrophilic to hydrophobic state or from hydrophobic to hydrophilic state in the presence of an acid, by application of heat or by irradiation.The image-forming layer may comprise a hydrophobic precursor containing particles that form hydrophobic region in the image-forming layer, and a hydrophilic resin.Preferred Particles: The hydrophobic region-forming particles are thermoplastic or thermosetting polymer particles, thermo-reactive functional group-containing polymer particles, and/or microcapsules encapsulating a hydrophobic compound.The microcapsules have walls that are broken or become permeable by application of heat.The particles are dispersed in a matrix of image-forming layer and fuse together or react with each other to form the hydrophobic region.Preferred Compounds: Polymer compound (III) is a polymer compound containing units (i')-(iii'), with silane coupling group (iii') being a terminal end bounded to at least one of the units (i') and (ii').Polymer compound (IV) comprises units (i) and (ii).The polymer compound having a functional group that changes from hydrophobic to hydrophilic state is secondary sulfonate polymer, tertiary carboxylate polymer, and/or alkoxyalkyl carboxylate polymer.The polymer compound having functional group that changes from hydrophilic to hydrophobic state is a polymer having ammonium group or polymer having decarboxylation polarity-changing group of formula (V)-Z-C(R 1 )(R 2 )-CO 2 M' + (V)R 1 -R 6H or 1-8C hydrocarbon;m0-2;n1-8;x, ynumbers showing ratio of composition;L 1 -L 3L;Y 1 , Y 2-N(R 7 )(R 8 ), -OH, -NHCOR 7 , -CO 2 M-, and/or -SO 3 M;R 7 , R 8H or 1-8C alkyl;Z-O-, -S-, -Se-, -NR 3 -, -CO-, -SO-, -SO 2 -, -PO-, -SiR 3 R 4 -, or -CS-;R 1 -R 4monovalent group;M'cationWhen x + y = 100, the ratio of x:y = 100:0 - 1:99 [in compound (III)]. When X + y = 100, the ratio of x:y = 99:1 - 50:50 [in compound (IV)]. | A planographic printing plate precursor comprises a substrate having disposed thereon a hydrophilic layer which includes hydrophilic graft chains and a crosslinked structure formed through hydrolytic polycondensation of an alkoxide of an element selected from Si, Ti, Zr and Al. An aluminum substrate for a planographic printing plate includes a hydrophilic surface which is formed by a hydrophilic polymer including a functional group that chemically bonds to the aluminum substrate directly or is chemically bindable to the aluminum substrate via structural component having a crosslinking structure. A surface-hydrophilic member comprises a substrate having disposed thereon a hydrophilic layer, wherein the hydrophilic layer includes hydrophilic graft chains and a crosslinked structure formed through hydrolytic polycondensation of an alkoxide of an element selected from Si, Ti, Zr and Al. | JP2001175955A ¦ JP2001175954A ¦ JP2001175953A ¦ JP2001175952A ¦ JP2001269833A ¦ US2002166201A | 2001-06-11 ¦ 2001-06-11 ¦ 2001-06-11 ¦ 2001-06-11 ¦ 2001-09-06 ¦ 2002-06-11 | US7351513B2 ¦ AT338640T ¦ AT360538T ¦ AT452766T ¦ DE60214472D1 ¦ DE60214472T2 ¦ DE60219830D1 ¦ DE60219830T2 ¦ DE60234872D1 ¦ EP1266767A2 ¦ EP1266767A3 ¦ EP1266767B1 ¦ EP1516747A1 ¦ EP1516747B1 ¦ EP1625945A2 ¦ EP1625945A3 ¦ EP1625945B1 ¦ JP03934996B2 ¦ JP04054180B2 ¦ JP04054181B2 ¦ JP04226801B2 ¦ JP2002361800A ¦ JP2002362054A ¦ JP2002365790A ¦ JP2003063166A ¦ JP2003072253A ¦ US20030143407A1 ¦ US20050158658A1 ¦ US20060134548A1 ¦ US20070122745A1 ¦ US20080071054A1 ¦ US7273691B2 ¦ US7306850B2 | EP1266767A2 ¦ JP2002361800A ¦ JP2002362054A ¦ JP2002365790A ¦ JP2003063166A ¦ JP2003072253A ¦ US20030143407A1 ¦ US20050158658A1 ¦ US20060134548A1 ¦ EP1266767B1 ¦ DE60214472D1 ¦ DE60214472T2 ¦ US20070122745A1 ¦ JP03934996B2 ¦ US7273691B2 ¦ US7306850B2 ¦ JP04054180B2 ¦ JP04054181B2 ¦ US20080071054A1 ¦ US7351513B2 ¦ JP04226801B2 | What is claimed is: 1. A planographic printing plate precursor comprising a substrate having disposed thereon a hydrophilic layer which includes hydrophilic graft chains and a crosslinked structure formed through hydrolytic polycondensation of an alkoxide of an element selected from Si, Ti, Zr and Al, wherein the hydrophilic layer includes a polymer compound represented by the following general formula (I): wherein each of R 1, R2, R3 and R4 independently represents a hydrogen atom or a hydrocarbon group having 1 to 8 carbon atoms; m is an integer of 0 to 2; n is an integer of 1 to 8; L represents a single bond or an organic linking group Y represents —NHCOR5, —CONH2, —CON(R5)2, —COR5, —OH, —CO2M or —SO3M; R5 represents an alkyl group having 1 to 8 carbon atoms; and M represents one of a hydrogen atom, an alkali metal, an alkaline earth metal and an onium, said planographic printing plate precursor further comprising an image forming layer on said hydrophilic layer. 2. The planographic printing plate precursor according to claim 1, wherein the hydrophilic layer is formed by preparing a coating liquid composition including the hydrophilic polymer compound represented by general formula (I) and a crosslinking component represented by the following general formula (II), applying the coating liquid composition onto a surface of the substrate, the substrate comprising aluminum, and drying the coating liquid composition: wherein each of R 6 and R7 independently represents an alkyl group or an aryl group; X represents Si, Al, Ti or Zr; and m is an integer of 0 to 2. 3. The planographic printing plate precursor according to claim 1, wherein the image forming layer includes a hydrophobic precursor and a hydrophilic resin. 4. The planographic printing plate precursor according to claim 3, wherein the hydrophobic precursor comprises particles that form a hydrophobic region in the image forming layer by application of heat, and the particles are at least one selected from the group consisting of thermoplastic polymer particles, thermosetting polymer particles, thermo-reactive functional group-having polymer particles, and microcapsules encapsulating a hydrophobic compound, with the particles being dispersed in a matrix of the image forming layer. 5. The planographic printing plate precursor according to claim 4, wherein the polymer particles fuse together or react with each other by application of heat to form the hydrophobic region. 6. The planographic printing plate precursor according to claim 4, wherein the microcapsules include walls that are broken or become permeable by application of heat, so that the hydrophobic compound encapsulated therein is let out, whereby a predetermined region of the image forming layer changes polarity to become hydrophobic and form the hydrophobic region. | G03F000711 ¦ B41C000110 ¦ B41N000108 ¦ B41N000114 ¦ B41N000303 ¦ C03C001500 ¦ C03C001730 | 2015-09-16 FPAY FEE PAYMENT + ¦ 2011-08-31 FPAY FEE PAYMENT + ¦ 2007-03-19 AS ASSIGNMENT FUJIFILM CORPORATION,JAPAN ASSIGNMENT OF ASSIGNORS INTEREST;ASSIGNOR:FUJIFILM HOLDINGS CORPORATION;REEL/FRAME:019193/0322 2007-03-15 ¦ 2007-02-12 AS ASSIGNMENT FUJIFILM HOLDINGS CORPORATION,JAPAN CHANGE OF NAME AS SHOWN BY THE ATTACHED CERTIFICATE OF PARTIAL CLOSED RECORDS AND THE VERIFIED ENGLISH TRANSLATION THEREOF;ASSIGNOR:FUJI PHOTO FILM CO., LTD.;REEL/FRAME:018942/0958 2006-10-01 | A planographic printing plate precursor comprises a substrate provided with a hydrophilic layer. The hydrophilic layer comprises hydrophilic graft chains and a crosslinked structure formed via hydrolytic polycondensation of an alkoxide of silicon, titanium, zirconium, or aluminum. | For planographic printing plate. | The inventive planographic printing plate precursor exhibits improved resistance to stains during printing. It has excellent sensitivity, and can be scan-exposed on the basis of digital signals and processed into a printing plate by simple aqueous development after image formation.
CN1320049C | 2007-06-06 | Stabilizer composition for organic materials, contains triazine compound, and compound such as benzotriazole, 2-hydroxybenzophenone, oxalanilide, 2-hydroxyphenyltriazines, cinnamate and benzoate | Synergistic UV absorber combination ¦ Collaborative ultraviolet absorbent combination | CIBA SC HOLDING AG,CH | ADALBERT B ¦ GEORGE L D ¦ FREDERIQUE W | A stabilizer composition comprises a triazine compound (I) and a compound (II). (II) is selected from benzotriazoles (IIa), 2-hydroxybenzophenonea (IIb), oxalanilides (IIc), 2- hydroxyphenyltriazines (IId), cinnamates (IIe) and benzoates (IIf). A composition comprises a triazine compound of formula (I) and a benzotriazole of formula (IIa), 2-hydroxybenzophenone of formula (IIb), oxalanilide of formula (IIc), 2-hydroxyphenyltriazine of formula (IId), cinnamate of formula (IIe), or benzoate of formula (IIf).R(CH 2 CH 2 O) n R 2 , CH 2 CH(OH)CH 2 OR 2 , or CH(R 3 )COOR 4 ;n0-1;R 21-13C alkyl, 2-20C alkenyl, 6-12C aryl or CO-1-18C alkyl;R 3H or 1-8C alkyl;R 41-12C alkyl, 2-12C alkenyl or 5-6C cycloalkyl;T 1H, 1-18C alkyl, 1-18C alkyl which is substituted by phenyl, or a group of formula (i);L 1divalent group such as -(CH 2 ) n' -;n'1-8;T 2H, 1-18C alkyl, 1-18C alkyl substituted by COOT 5 , 1-18C alkoxy, hydroxyl, phenyl or 1-18C acyloxy;T 3H, halo, 1-18C alkyl, 1-18C alkoxy, 2-18C acyloxy, phenyl or 1-12C perfluoroalkyl;T 51-18C alkyl, or 4-50C alkyl interrupted by one or more O and/or substituted by OH or by a group of formula (ii);G 1 -G 3H, OH or 1-18C alkoxy;G 4 -G 7H, 1-12C alkyl or 1-12C alkoxy;G 81-18C alkyl or 1-18C alkyl which is interrupted by COO, OCO or O, or is interrupted by O and substituted by OH;G 9 -G 12H, Me, OH or OG 8 ;G 15H or phenyl;m1-4;G 16COOG 19 (when m = 1), 2-12C alkane-dioxycarbonyl (when m = 2), 3-12C alkane-trioxycarbonyl (when m = 3), or 4-12C alkane-tetraoxycarbonyl (when m = 4);G 17H, CN or COOG 19 ;G 18H or OMe;G 191-18C alkyl;k1-2;G 201-18C alkyl, phenyl or phenyl substituted by 1-12C alkyl (when k = 1);G 21H; orG 20 +G 21a tetravalent group of formula (iii) (when k = 2);G 22 , G 24H or 1-8C alkyl; andG 23H or OH;provided that R in formula (I) = (CH 2 CH 2 O) n R 2 if component (II) contains a 2-hydorxyphenyltriazine of formula (IId), in which G 9 -G 12 = Me.An INDEPENDENT CLAIM is also included for use of the composition for stabilizing the organic material against damage by light, oxygen and/or heat. For stabilizing organic material against damage by light, oxygen and/or heat (claimed). The stabilizer composition stabilizes the organic material against damage by light, oxygen and/or heat. The composition exhibits superior hydrolytic stability, handling and storage stability, and good resistance to extractability. The coating composition protects liquid crystal pigment and dye from ultraviolet radiation, and is applied to substrates such as metal, wood, plastic or ceramic material. The ultraviolet absorber combination is effective in protecting human skin or hair from ultraviolet radiation. Preferred Material: The organic material is selected from thermoplastic polymers, a cross-linkable binder of a coating composition, a cross-linked coating, a dye or printing ink or color photographic material.Preferred Composition: The composition comprises an organic material, and the compounds (I) and (II) as stabilizer or protective agent. | A stabilizer composition comprising (A) a compound of the formula (I) wherein R is (CH 2-CH2-O-) n,-R2;-CH2-CH(OH)-CH2-O-R2; or-CH(R3)-CO-O-R4; n is 0 or 1; R2 is C1-C,13alkyl or C2-C20alkenyl or C6-C12aryl or CO-C1-C18alkyl; R3 is H or C1-C8 alkyl; R4 is C1,-C12alkyl or C2-C12alkenyl or C5-C6cycloalkyl; and (B) one or more compounds selected from benzotriazoles of the formula (IIa), 2--hydroxybenzophenones of the formula (IIb), oxalanilides of the formula (IIc), 2-hydroxyphenyltriazines of formula (IId), cinnamates of formula (IIe), and benzoates of formula (IIf) as defined in claim 1, is especially effective towards stabilizing organic materials against degradation induced by light, heat or oxidation. A stabilizer composition comprising (A) a compound of the formula (I) wherein R is (CH2-CH2-O-)n,-R2; -CH2-CH(OH)-CH2-O-R2; or -CH(R3)-CO-O-R4; n is 0 or 1; R2 is C1-C,13alkyl or C2­C20alkenyl or C6-C12aryl or CO-C1-C18alkyl; R3 is H or C1-C8 alkyl; R4 is C1,-C12alkyl or C2-C12alkenyl or C5­C6cycloalkyl; and (B) one or more compounds selected from benzotriazoles of the formula (IIa), 2-­hydroxybenzophenones of the formula (IIb), oxalanilides of the formula (IIc), 2-hydroxyphenyltriazines of formula (IId), cinnamates of formula (IIe), and benzoates of formula (IIf) as defined in claim 1, is especially effective towards stabilizing organic materials against degradation induced by light, heat or oxidation. A kind of stabilizer composition, comprising (A) a compound of formula (I), in the formula, R is ( Cette invention concerne une composition stabilisante comprenant (A) un composé de formule (I) dans lequel R est (CH 2-CH2-O-) n,-R2;-CH2-CH(OH)-CH2-O-R2; ou-CH(R3)-CO-O-R4; n vaut 0 ou 1; R2 est C1-C13alkyle ou C2-C20alkényle ou C6-C12aryle ou CO-C1-C18alkyle; R3 est H ou C1-C8 alkyle; R4 est C1,-C12 alkyle ou C2-C12alkényle or C5-C6 cycloalkyle; et (B) un ou plusieurs composés pris parmi des benzotriazoles de formule (IIa), des 2--hydroxybenzophénones de formule (IIb), oxalanilides de formule (IIc), des 2-hydroxyphenyltriazines de formule (IId), des cinnamates de formule (IIe), et des benzoates de formules (IIf) comme défini dans la revendication 1. Cette composition convient tout particulièrement bien pour stabiliser les matériaux organiques contre les dégradations occasionnées par la lumière, la chaleur ou l'oxydation. | EP2002405852A | 2002-10-02 | CN1320049C ¦ AT334168T ¦ AU2003293316A1 ¦ AU2003293316B2 ¦ BR200314863A ¦ BRPI0314863B1 ¦ CA2495777A1 ¦ CA2495777C ¦ CN1685008A ¦ DE60307122D1 ¦ DE60307122T2 ¦ EP1308084A1 ¦ EP1549713A1 ¦ EP1549713B1 ¦ JP05405400B2 ¦ JP2006501339A ¦ JP2010270336A ¦ KR2005073469A ¦ KR996586B1 ¦ MX2005002809A ¦ RU2005113718A ¦ RU2337113C2 ¦ TW200422339A ¦ TWI330650B ¦ US20060052491A1 ¦ US7332105B2 ¦ WO2004031294A1 ¦ ZA200500955B | EP1308084A1 ¦ WO2004031294A1 ¦ AU2003293316A1 ¦ EP1549713A1 ¦ BR200314863A ¦ JP2006501339A ¦ CN1685008A ¦ TW200422339A ¦ US20060052491A1 ¦ ZA200500955A ¦ KR2005073469A ¦ EP1549713B1 ¦ DE60307122D1 ¦ DE60307122T2 ¦ CN1320049C ¦ IN200500787P4 ¦ US7332105B2 ¦ AU2003293316B2 ¦ RU2337113C2 ¦ MX250125B ¦ IN220598B ¦ JP2010270336A ¦ KR996586B1 ¦ TWI330650B ¦ CA2495777C ¦ BRPI0314863B1 ¦ JP05405400B2 | What is Claimed is: 1. A composition comprising (A) a compound of the formula I wherein R is (CH2-CH2-O-)n-R2; -CH2-CH(OH)-CH2-O-R2; or -CH(R3)-CO-O-R4; n is 0 or 1 ; R2 is C C13alkyl or C2-C20alkenyl or C6-Cι2aryl or CO-C Cι8alkyl; R3 is H or d-Cβalkyl; R4 is C^C^alkyl or C2-Cι2alkenyl or C5-C6cycloalkyl; and (B) a compound selected from benzotriazoles of the formula (lla), 2-hydroxybenzophenones of the formula (lib), oxalanilides of the formula (lie), 2-hydroxyphenyltriazines of formula (lid), cinnamates of formula (lie), and benzoates of formula (llf) wherein T is hydrogen, Crdβalkyl, or CrC18alkyl which is substituted by phenyl, or Ti is a group of the formula Li is a divalent group, for example -(CH2) - , where n is from the range 1-8; T2 is hydrogen, C Cι8alkyl, or is Cι-Cι8alkyl which is substituted by COOT5, Cι-Cι8alkoxy, hydroxyl, phenyl or C2-Cι8acyloxy; T3is hydrogen, halogen, C Cι8alkyl, Cι-Cι8alkoxy, C2-C18acyloxy, phenyl, or is perfluoroalkyl of 1 to 12 carbon atoms; T5 is Cι-C18alkyl or C4-C50alkyl interrupted by one or more O and/or substituted by OH or by a group wherein Gι, G and G3 independently are hydrogen, hydroxy or Cι-Cι8alkoxy; wherein G4, Gs, G6 and G7 independently are hydrogen, d-Cι2alkyl or d-C^alkoxy; wherein G8 is Cι-Cι8alkyl, or is C4-Cι8alkyl which is interrupted by COO or OCO or O, or is interrupted by O and substituted by OH; G9, G10, Gn and G12 independently are hydrogen, methyl, hydroxy or OG8; wherein m is an integer from 1 to 4; G15 is hydrogen or phenyl; if n is 2, Gie is C2-Cι2alkane-dioxycarbonyl; if n is 3, Gie is C3-C12alkane-trioxycarbonyl; if n is 4, Gi6 is C4-Cι2alkane-tetraoxycarbonyl; G17 is hydrogen, CN, or is COO-Gι9; Gι8 is hydrogen or methoxy; Gι9 is d-C18alkyl; wherein k is 1 or 2; when k is 1, G2o is Cι-C18alkyl, phenyl or phenyl substituted by Cι-d2alkyl, and G21 is hydrogen; when k is 2, G∞ and G2ι together are the tetravalent group G22 and G2 independently are hydrogen or d-C8alkyl; G23 is hydrogen or hydroxy, provided that R in formula (I) is (CH2-CH2-O-)n-R2 if component (B) contains a 2- hydroxyphenyltriazine of formula (lid) wherein G9, Gι0, Gn or G12 are methyl. 2. A composition according to claim 1 wherein component (B) is selected from the compounds (i) to (xlv): 2-(3',5,-di-tert-butyl-2'-hydroxyphenyl)-5-chlorobenzotriazole, 2-(3',5,-di-tert-amyl-2'-hydroxyphenyl)benzotriazole, 2-(3',5'-bis(α,α-dimethylbenzyl)-2'-hydroxyphenyl)benzotriazole, v. 2-(3,-tert-butyl-2,-hydroxy-5'-(2-octyloxycarbonylethyl)phenyl)benzotriazole, v. 2,2'-methylene-bis[4-(1 ,1 ,3,3-tetramethylbutyl)-6-benzotriazole-2-ylphenol], vi. the transesterif ication product of 2-[3'-tert-butyl-5'-(2-methoxycarbonylethyl)-2'- hydroxyphenyl]-2H-benzotriazole with polyethylene glycol 300, vii. 2-[2'-hydroxy-3'-(α, -dimethylbenzyl)-5'-(1 ,1 ,3,3-tetramethylbutyl)phenyl]ben- zotriazole, viii. 5-trifluoromethyl-2-(2-hydroxy-3-α-cumyl-5-tert-octylphenyl)-2H-benzotriazole, ix. 2-(2'-hydroxy-5'-(2-hydroxyethyl)phenyl)benzotriazole, x. 2-(2'-hydroxy-5'-(2-methacryloyloxyethyl)phenyl)benzotriazole, xi. 2,4-bis(2,4-dimethylphenyl)-6-(2-hydroxy-4-alkyloxyphenyl)-1 ,3,5-triazine, where alkyl is a mixture of C8-alkyl groups, xii. 2,4-bis(2,4-dimethylphenyl)-6-(2-hydroxy-4-octyloxyphenyl)-1 ,3,5-triazine, xiii. 2,4-diphenyl-6-(2-hydroxy-4-[α-ethylhexanoyloxyethyl]phenyl)-1 ,3,5-triazine, xiv. 2,4-bis(2-hydroxy-4-butyloxyphenyl)-6-(2,4-bis-butyloxyphenyl)-1 ,3,5-triazine, xv. 2,4,6-tris(2-hydroxy-4-[1 -ethoxycarbonylethoxy]phenyl)-1 ,3,5-triazine, xvi. the reaction product of tris(2,4-dihydroxyphenyl)-1 ,3,5-triazine with the mixture of α-chloropropionic esters (made from isomer mixture of C7-C9alcohols), xvii. 2-[4-(dodecyloxy/tridecyloxy-2-hydroxypropoxy)-2-hydroxyphenyl]-4,6-bis(2,4- dimethylphenyl)1 ,3,5-triazine, xviii. 2-{2-hydroxy-4-[3-(2-ethylhexyl-1-oxy)-2-hydroxypropyloxy]phenyl}-4,6-bis(2,4- dimethylphenyl)-1 ,3,5-triazine, xix. 2-(2-hydroxy-4-hexyloxyphenyl)-4-6-diphenyl-1 ,3,5-triazine, xx. 2-(3'-tert.butyl-5'-methyl-2'-hydroxyphenyl)-5-chloro-benzotriazole, xxi. 2-(3'-sec. butyl-5'-tert.butyl-2'-hydroxyphenyl)-benzotriazole, xxii. 2-(3,,5,-di-tert-butyl-2'-hydroxyphenyl)-benzotriazole, xxiii. 2-(5'-tert.octyl-2,-hydroxyphenyl)-benzotriazole, xxiv. 2-(3,-dodecyl-5'-methyl-2'-hydroxyphenyl)-benzotriazole, xxv. 2-(3,-tert.butyl-5'-(2-octyloxycarbonylethyl)-2'-hydroxyphenyl)-5-chloro- benzotriazole, xxvi. 2-(5'-methyl-2'-hydroxyphenyl)-benzotriazole, xxvii. 2-(5'-tert.butyl-2'-hydroxyphenyl)-benzotriazole, xxx. the compound of formula xxxi. the compound of formula xxxii. 2-ethylhexyl-p-methoxycinnamate, xxxiii. 2,4-dihydroxybenzophenone, xxxiv. 2-hydroxy-4-methoxybenzophenone, xxxv. 2-hydroxy-4-dodecyloxybenzophenone, xxxvi. 2-hydroxy-4-octyloxybenzophenone, xxxvii. 2,2'-dihydroxy-4-methoxybenzophenone, xlii. the compound of formula xlv. the compound of formula provided that R in formula (I) is (CH2-CH2-O-)n-R2 if component (B) contains compound xi, xii, xvii or xviii. 3. A composition according to claim 1 wherein component (A) is selected from compounds of the formula (I) wherein R contains an uninterrupted, branched or unbranched C7-d3alkyl chain, and wherein component (B) is selected from benzotriazoles the formula (lla) and 2- hydroxybenzophenones of the formula (lib). 4. A composition according to claim 2 wherein component (A) is selected from the compounds (A1 ) 2-{2-hydroxy-4-[1 -octyloxycarbonylethoxy]phenyl}-4,6-bis(4-phenylphenyl)-1 ,3,5- triazine and/or (A2) 2-(2-hydroxy-4-(2-ethylhexyl)oxy)phenyl-4,6-bis(4-phenyl)phenyl-1 ,3,5-triazine. 5. A composition according to claim 4 wherein component (A) is the compound (A1) and component (B) is selected from the compounds i - iv, vi - xi, xiii - xviii, xx, xxiii - xxxix. 6. A composition according to claim 4 wherein component (A) is the compound (A2) and component (B) is selected from the compounds i-viii, xii, xiii, xix-xxiii, xxv-xxvii, xxx-xxxvi, xl- xlv. 7. A composition according to claim 1 comprising a further additive selected from plasticizers, lubricants, emulsifiers, pigments, rheology additives, catalysts, flow-control agents, optical brighteners, further light stabilizers, antioxidants, clarifiers, flameproofing agents, anti-static agents, benzoxazinone UV absorbers, blowing agents and thiosynergists. 8. A composition according to claim 7 comprising a further additive selected from sterically hindered amine stabilizers. 9. A composition according to claim 1 comprising the components (A) and (B) in a weight ratio ranging from 1 part (A) : 20 parts (B) to 10 parts (A) : 1 part (B). 10. A composition comprising (a) an organic material and (b) as stabilizer or protecting agent against the effects of light, oxygen and/or heat or ultraviolet filtering agent, a composition comprising a compound (A) and a compound (B) according to claim 1. 11. Composition according to claim 10 wherein the organic material is a thermoplastic polymer, a crosslinkable binder of a coating composition, the crosslinked coating, a dye or printing ink or a color photographic material. 12. Composition according to claim 10 wherein the organic material of component (a) is selected from thermoplastic polymers, and component (b) is a combination of compound (A2) with a compound (B) selected from the compounds i-x, xii, xiii, xix-xxiii, xxv-xxvii, xxx- xxxvi, and xl-xlv. 13. Composition according to claim 10 wherein the organic material of component (a) is selected from a crosslinkable binder of a coating composition, a crosslinked coating, a dye or printing ink or a color photographic material, and component (b) is a combination of compound (A1 ) with a compound (B) selected from the compounds i - iv, vi - xi, xiϋ - xviii, xx, xxiii - xxvii, xxx - xxxix. 14. Composition according to claim 10 wherein component (b) and optional further stabilizers are present in an amount of 0.01 to 10% by weight, relative to component (a). 15. Composition according to claim 10 which is a molding, rotomolded article, injection molded article, blow molded article, film, tape, mono-filament, fiber, nonwoven, profile, adhesive or putty, surface coating. 16. A process for stabilizing an organic material against damage by light, oxygen and/or heat, which comprises adding to or applying to said material a composition according to claim 1. 17. The use of a composition according to claim 1 for stabilizing an organic material against damage by light, oxygen and/or heat. 1. A kind of composition, comprising (A) a compound of the formula I $num *** FORMULA " 504 " + " 253 " FORMULA " C038234900002C1.TIF " ***-format is " FORMULA " *** In the formula, R is (CH2-CH2-O-) n-R2, -CH2-CH (OH) -CH2-O-R2, or-CH (R3)-CO-O-R4n (superscript) is 0 or 1, R2 is C1-C13 alkyl or C2-C20 alkenyl or C6-C12 aryl or CO-C1-C18 alkyl, ;R3 is H or C1-C8 alkyl, ;R4 is C1-C12 alkyl or C2-C12 alkenyl or C5-C6 cycloalkyl, and (B) selected from the group consisting of a compound selected from the group consisting of formula (IIa), formula (IIb) 2 benzophenone of formula (IIc) N, N &amp;apos;-diphenyl-oxalamide, formula (IId) 2-triazine, the formula (IIe) is cinnamate, and formula (IIf) benzoate *** FORMULA " 284 " FORMULA " 120 " FORMULA " C038234900002C2.TIF " ***-format is " FORMULA " *** FORMULA, wherein T1 is hydrogen, C1-C18 alkyl, or phenyl substituted with C1-C18 alkyl, or T1 is a group of formula: FORMULA, *** FORMULA " 259 " FORMULA " 143 " FORMULA " C038234900003C1.TIF " *** " FORMULA " *** L1 is a divalent radical ;T2 is hydrogen, C1-C18 alkyl, or COOT5, C1-C18 alkoxy, hydroxy, phenyl, or a C2-C18 acyloxy substituted C1-C18, ;T3 is hydrogen, halogen, C1-C18 alkyl, C1-C18 alkoxy, C2-C18 acyloxy, phenyl, or 1 to 12 carbon atoms, perfluoroalkyl of ;T5 is C1-C18 alkyl, or one or more O and/or OH substituted or substituted C4-C50 alkyl, *** + " 295 " FORMULA " 317 " FORMULA " C038234900003C2.TIF " ***-format is " FORMULA " *** FORMULA, wherein G1, G2 and G3 are independently hydrogen, hydroxyl or C1-C18 alkoxy; *** + " 403 " FORMULA " 110 " FORMULA " C038234900003C3.TIF " ***-format is " FORMULA " *** FORMULA, wherein G4, G5, G6 and G7 are independently hydrogen, C1-C12 alkyl or C1-C12 alkoxy; *** + " 367 " FORMULA " 236 " FORMULA " C038234900004C1.TIF " ***-format is " FORMULA " *** FORMULA, wherein G8 is C1-C18 alkyl, or the COO or OCO or O, or insert the O and OH is C1-C18, ;G9, G10, G11 and G12 are independently hydrogen, methyl, hydroxyl or OG8; *** + " 347 " FORMULA " 123 " FORMULA " C038234900004C2.TIF " ***-format is " FORMULA " *** in which m is an integer of 1 to 4 ;G15 (superscript) is hydrogen or phenyl, when n is 1, G16 is COO-G19 when n is 2, G16 is C2-C12 chain alkyl $num carbonyl, when n is 3, G16 is C3-C12 alkyl-carbonyl, when n is 4, G16 is C4-C12 alkane tetra-;G17 is hydrogen, CN, COO-G19, G18 is hydrogen or ;G19 is C1-C18 alkyl; *** + " 379 " FORMULA " 138 " FORMULA " C038234900005C1.TIF " ***-format is " FORMULA " *** in the formula k is 1 or 2, when k is 1, G20 is C1-C18 alkyl, phenyl, or C1-C12 alkyl-substituted phenyl, and G21 is hydrogen, when k is 2, G20 and G21 together is a tetravalent group *** FORMULA " 399 " FORMULA " 66 " FORMULA " C038234900005C2.TIF " *** " FORMULA " *** G22, and G24 are independently hydrogen or C1-C8 alkyl, ;G23 is hydrogen or hydroxy, precondition is that component (B) comprises formula (IId) 2-triazine, G9, G10, G11 or G12 is methyl, the formula (I) wherein R is (CH2-CH2-O-) n-R2. 2. Composition according to claim 1, wherein the component (B) is selected from compound (i) to (xlv): i.2-(3 &amp;apos;, 5 &amp;apos;-di-tert-butyl--2 &amp;apos;-hydroxy phenyl)--5-chlorobenzotriazole, ii.2-(3 &amp;apos;, 5 &amp;apos;-ditertiary -2 &amp;apos;-hydroxyl phenyl) benzotriazole, iii.2-(3 &amp;apos;, 5 &amp;apos;-bi (alpha, alpha-dimethyl benzyl) -2 &amp;apos;-hydroxyl phenyl) benzotriazole, iv.2-(3 &amp;apos;-tert-butyl--2 &amp;apos;--5 &amp;apos;-(2- ethyl carbonyl) phenyl) benzotriazole, v.2, 2 &amp;apos;-methylene $num " 4-(1, 1, 3, 3) -6--2-phenol ", vi.2 " 3 &amp;apos;-tert-butyl--5 &amp;apos;-(2-methoxyl ethyl) -2 &amp;apos;-" -2H to polyethylene glycol 300 ester exchange product, vii.2 " 2 &amp;apos;--3 &amp;apos;-(alpha, alpha-dimethyl benzyl) -5 &amp;apos;-(1, 1, 1, 3 butyl) phenyl " and viii.5--2-(2-hydroxy--3-[alpha]-cumyl -5-tertiary octyl phenyl) -2H-benzotriazole, ix.2-(2 &amp;apos;--5 &amp;apos;-(2-hydroxy-ethyl) phenyl) benzotriazole, x.2-(2 &amp;apos;--5 &amp;apos;-(2-ethyl) phenyl) benzotriazole, xi.2, 4-di-(2, 4-dimethyl-phenyl)--6-(2-hydroxy--4-phenyl) -1, 3, 5-triazine, wherein the alkyl group is a C8-alkyl group, xii.2, 4-di-(2, 4-dimethyl-phenyl)--6-(2-hydroxy--4-methoxy phenyl) -1, 3, 5-triazine, xiii.2, 4--6-(2-hydroxy--4-" alpha-ethyl acyloxy ethyl " phenyl) -1, 3, 5-triazine, xiv.2, 4-di (2-hydroxyl--4-butoxy phenyl)--6-(2, 4-butoxy-phenyl)--1, 3, 5-triazine, xv.2, 4, 6-tri (2-hydroxy--4-" 1-ethoxycarbonyl group " phenyl) -1, 3, 5-triazine, xvi. Third (2, 4-dialkyl phenyl) -1, 3, 5-triazine and made from a mixture of C7-C9 alcohol is reaction product of acrylic acid ester, xvii.2-" 4-(dodecoxy/thirteen -2-hydroxyl oxypropyl group) -2-" -4, 6-di-(2, 4-dimethyl-phenyl)--1, 3, 5-triazine, xviii.2-{2-hydroxy--4-" 3-(2--1) -2-hydroxyl oxypropyl group " phenyl} -4, 6-di-(2 4-dimethyl-phenyl)--1, 3, 5-triazine, xix.2-(2-hydroxy--4-methoxy-phenyl)--4, 6--1, 3, 5-triazine, xx.2-(3 &amp;apos;-tert-butyl--5 &amp;apos;--2 &amp;apos;-hydroxyl phenyl) -5-chlorobenzotriazole, xxi.2-(3 &amp;apos;-sec-butyl -5 &amp;apos;-tert-butyl--2 &amp;apos;-hydroxyl phenyl) benzotriazole, xxii.2-(3 &amp;apos;, 5 &amp;apos;-di-tert-butyl--2 &amp;apos;-hydroxyl phenyl) benzotriazole, xxiii.2-(5 &amp;apos;-octyl -2 &amp;apos;-hydroxy phenyl) benzotriazole, xxiv.2-(3 &amp;apos;-dodecyl -5 &amp;apos;--2 &amp;apos;-hydroxyl phenyl) benzotriazole, xxv.2-(3 &amp;apos;-tert-butyl--5 &amp;apos;-(2- ethyl carbonyl) -2 &amp;apos;-phenyl)--5-chlorobenzotriazole, xxvi.2-(5 &amp;apos;--2 &amp;apos;-hydroxyl phenyl) benzotriazole, xxvii.2-(5 &amp;apos;-tert-butyl--2 &amp;apos;-hydroxyl phenyl) benzotriazole, xxx. Compound of formula &lt;img FORMULA " 212 " + " 159 " FORMULA " C038234900007C1.TIF " img-format = " FORMULA " /&gt; xxxi. &lt;img Compound FORMULA " 262 " + " 157 " I " C038234900007C2.TIF " img-format = " FORMULA " /&gt; xxxii. the formula As for methyl cinnamic acid 2-ethyl hexyl, xxxiii.2, 4-trihydroxy benzophenone, xxxiv.2-hydroxy--4-methoxy-benzophenone, xxxv.2-hydroxy--4-dodecoxy benzophenone, xxxvi.2-hydroxy--4-octyloxy benzophenone, xxxvii.2, 2 &amp;apos;--4 benzophenone, xxxviii. Compound of formula &lt;img FORMULA " 299 " + " 162 " FORMULA " C038234900008C1.TIF " img-format = " FORMULA " /&gt; XXXIX. Compound of formula &lt;img FORMULA " 378 " + " 156 " FORMULA " C038234900008C2.TIF " img-format = " FORMULA " /&gt; *. Compound of formula &lt;img FORMULA " 300 " + " 126 " FORMULA " C038234900008C3.TIF " img-format = " FORMULA " /&gt; xli. &lt;img Compound FORMULA " 384 " + " 117 " I " C038234900008C4.TIF " img-format = " FORMULA " /&gt; xlii. the formula &lt;img Compound FORMULA " 178 " + " 181 " I " C038234900009C1.TIF " img-format = " FORMULA " /&gt; xliii. the formula &lt;img Compound FORMULA " 510 " + " 162 " I " C038234900009C2.TIF " img-format = " FORMULA " /&gt; xliv. the formula &lt;img Compound FORMULA " 346 " + " 115 " I " C038234900009C3.TIF " img-format = " FORMULA " /&gt; xlv. the formula Compound of formula &lt;img FORMULA " 272 " + " 123 " FORMULA " C038234900009C4.TIF " img-format = " FORMULA " /&gt; precondition is that component (B) is a compound XI, XII, xvii, xviii, R in the formula (I) is (CH2-CH2-O-) n-R2. 3. Composition according to claim 1, wherein the component (A) is selected from the compound of formula (I), in the formula R contains a insert, branched or non-branched C7 to C13 alkyl chain, and wherein the component (B) is selected from formula (IIa) Formula (IIb) benzotriazole and 2-hydroxy-benzophenone. 4. Composition according to claim 2, wherein the component (A) is selected from compound (A1) 2-{2-hydroxy--4-" 1- ethoxyl carbonyl " phenyl} -4, 6-di (4-) -1, 3, 5-triazine and/or (A2) 2-(2-hydroxy--4-(2)) -4, 6-$num (4) -1, 3, 5-triazine. 5. Composition according to claim 4, wherein component (A) is a compound (A1) and component (B) is selected from the compound to IV, VI to xi, xiii, xviii, xx, xxiii, XXXIX. 6. Composition according to claim 4, wherein component (A) is a compound (A2) and component (B) is selected from i-viii compound, XII, XIII, xix-xxiii, xxv-xxvii, xxx-xxxvi, xl-xlv. 7. Composition according to claim 1, comprising a further additive selected from the group consisting of: plasticizers, lubricants, emulsifiers, pigments, rheology additives, catalysts, flow control agent, optical brightener, further light stabilizers, antioxidants, transparent agent, fire treatment agent, antistatic agent, benzo oxazole oxazinone ultraviolet absorbent, foaming agent and synergistic agent. 8. Composition according to claim 7, comprising one selected from the group consisting of space hindered further additive is amine stabilizer. 9. Composition according to claim 1, 1 parts of (A): 20 (B) 10 parts of (A): 1 parts of (B) in the range of weight ratio of components (A) and (B). 10. A composition, comprising (a) an organic material, and (b) a kind of according to claim 1 comprises compound (A) and compound (B) as to light, oxygen and/or stabilizer or heat air outlet, or as an ultraviolet. 11. Composition according to claim 10, wherein the organic material is a thermoplastic polymer, a coating composition capable of crosslinking the adhesive, coating, a dye or printing ink or color photographic material. 12. Composition according to claim 10, wherein, the component (a), the organic material is selected from thermoplastic polymer, and (b) is a compound (A2) with a compound selected from i-x, XII, XIII, xix-xxiii, xxv-xxvii, xxx-xxxvi, and xl-xlv of compound (B). 13. Composition according to claim 10, wherein, the component (a), the organic material is selected from compound (A1 from a coating composition capable of crosslinking adhesive, a cross, a dye or printing ink, or a color photosensitive material, and (b) compound selected from the group consisting i-iv, vi-xi, xiii-xviii, XX, xxiii-xxvii, xxx-xxxix of compound (B). 14. Composition according to claim 10, wherein the 0.01 is relative to component (a), wherein component (b) and optionally a further stabilizer is present in an amount of 10wt%%. 15. Composition according to claim 10, wherein a forming body, moulding, injection molding, blow molding, film, filament, fiber, non-woven fabrics, section, adhesive or putty, surface coating. 16. A kind of the organic material against light, oxygen and/or stabilizing method of damage, comprising adding or administering a composition according to claim 1 to the material. 17. Composition according to claim 1 for stabilizing an organic material against light, oxygen and/or heat-related damage during bevel etching. | C08L002316 ¦ A61K0031435 ¦ B32B002718 ¦ C07D026314 ¦ C07D041310 ¦ C08K000500 ¦ C08K000520 ¦ C08K000534 ¦ C08K00053462 ¦ C08K00053492 ¦ C08K0005353 ¦ C08L002312 ¦ C08L003312 ¦ D06M0013127 ¦ D06M0013352 ¦ D06M0013358 ¦ G03C0001815 ¦ G03C0007392 | 2007-06-06 C14 GRANT OF PATENT OR UTILITY MODEL + ¦ 2005-12-14 C10 ENTRY INTO SUBSTANTIVE EXAMINATION ¦ 2005-10-19 C06 PUBLICATION + | A stabilizer composition comprises a triazine compound (I) and a compound (II). (II) is selected from benzotriazoles (IIa), 2-hydroxybenzophenonea (IIb), oxalanilides (IIc), 2- hydroxyphenyltriazines (IId), cinnamates (IIe) and benzoates (IIf). | For stabilizing organic material against damage by light, oxygen and/or heat (claimed). | The stabilizer composition stabilizes the organic material against damage by light, oxygen and/or heat. The composition exhibits superior hydrolytic stability, handling and storage stability, and good resistance to extractability. The coating composition protects liquid crystal pigment and dye from ultraviolet radiation, and is applied to substrates such as metal, wood, plastic or ceramic material. The ultraviolet absorber combination is effective in protecting human skin or hair from ultraviolet radiation.
US7282531B2 | 2007-10-16 | Acrylic resin composition useful as coating composition for e.g. vehicle is obtained by combining polymer comprising specific aliphatic hydrocarbon and (meth)acrylic acid monomer unit, oxazoline and amine compound | Acrylic resin composition dispersed in water | Nippon Shokubai Co. Ltd.,Osaka,JP | Miyai, Takashi ¦ Kodama, Naoki | An acrylic resin composition (C1) in the form of one-package composition is obtained by combining a polymer comprising monomer unit containing 8-24C aliphatic hydrocarbon and (meth) acrylic acid monomer unit, an oxazoline compound having at least two oxazoline rings, and an amine compound. An acrylic resin composition (C1) in the form of one-package composition is obtained by combining a polymer comprising monomer unit containing 8-24C aliphatic hydrocarbon and (meth) acrylic acid monomer unit, an oxazoline compound having at least two oxazoline rings, and amine compound of formula N(R 1 )(R 2 )(R 3 ).R1 and R2H or an alkyl (optionally substituted); andR3alkyl (optionally substituted). As acrylic resin composition useful in the formation of coating film (Claimed); as coating composition for e.g. vehicles, plastic-molded products, steel products, large scale constructions, aircrafts. The composition has excellent appearance and dispersion stability; is stable even in one-package composition; exhibits physical properties of coating film excellent in water resistance, solvent resistance and weathering resistance and deals with recent environmental issues. | It is an object to provide an acrylic resin composition dispersed in water. The composition has excellent appearance and sufficient dispersion stability, is stable even in one-package composition, exhibits physical properties of coating film excellent in water resistance, solvent resistance and weathering resistance, and sufficiently deals with recent environmental issues. It is also an object of the present invention to provide a coating film formed using such an acrylic resin composition dispersed in water. It is also an object of the present invention to provide a coating film formed using such an acrylic resin composition dispersed in water. The acrylic resin composition dispersed in water is an one-package composition obtained by combining a polymer comprising a monomer unit containing an aliphatic hydrocarbon group having 8 to 24 carbon atoms and a (meth)acrylic acid monomer unit, an oxazoline compound having two or more oxazoline rings and a specific amine compound. | JP200499924A | 2004-03-30 | US7282531B2 ¦ CA2502400A1 ¦ CN100413934C ¦ CN1676560A ¦ DE602005000845D1 ¦ DE602005000845T2 ¦ EP1582570A1 ¦ EP1582570B1 ¦ ES2285655T3 ¦ JP2005314688A ¦ KR2006044950A ¦ KR786046B1 ¦ US20050221107A1 | EP1582570A1 ¦ CA2502400A1 ¦ US20050221107A1 ¦ JP2005314688A ¦ CN1676560A ¦ KR2006044950A ¦ EP1582570B1 ¦ DE602005000845D1 ¦ US7282531B2 ¦ ES2285655T3 ¦ DE602005000845T2 ¦ KR786046B1 ¦ CN100413934C | What is claimed is: 1. An acrylic resin composition dispersed in water, the composition being one-package composition obtained by combining an oxazoline compound having two or more oxazoline rings, a compound represented by the following formula (1); wherein R 1 and R2, which may be the same or different, respectively represents a hydrogen atom or an alkyl group having one or more carbon atoms with or without a substituent and R3 represents an alkyl group having one or more carbon atoms with or without a substituent, and a polymer comprising a first monomer unit containing an aliphatic hydrocarbon group having 8 to 24 carbon atoms and a (meth) acrylic acid monomer unit, wherein the content of the first monomer unit containing an aliphatic hydrocarbon group having 8 to 24 carbon atoms is 5% by weight to 50% by weight when the total amount of all monomer unit is defined as 100% by weight, and wherein the weight average molecular weight of the resin comprising a monomer unit containing an aliphatic hydrocarbon group having 8 to 24 carbon atoms and a (meth) acrylic acid monomer unit is 1000 to 100000. 2. A coating film formed using the acrylic resin composition dispersed in water according to claim 1. 3. The acrylic resin composition dispersed in water according to claim 1, wherein the resin comprising a monomer unit containing an aliphatic hydrocarbon group having 8 to 24 carbon atoms and a (meth) acrylic acid monomer unit comprises the monomer unit further containing a (meth) acrylate monomer unit having a cycloalkyl structure. 4. The acrylic resin composition dispersed in water according to claim 3, wherein the content of the monomer unit further containing a (meth) acrylate monomer unit having a cycloalkyl structure is 5 to 80% by weight when the content of all monomer units is defined as 100% by weight. | C08K000535 ¦ C08K000310 ¦ C08K000517 ¦ C08K0005353 ¦ C09D000502 ¦ C09D013304 | 2015-12-08 FP EXPIRED DUE TO FAILURE TO PAY MAINTENANCE FEE - 2015-10-16 ¦ 2015-10-16 LAPS LAPSE FOR FAILURE TO PAY MAINTENANCE FEES - ¦ 2015-05-29 REMI MAINTENANCE FEE REMINDER MAILED ¦ 2011-03-17 FPAY FEE PAYMENT + ¦ 2005-04-25 AS ASSIGNMENT NIPPON SHOKUBAI CO., LTD., JAPAN ASSIGNMENT OF ASSIGNORS INTEREST;ASSIGNORS:MIYAI, TAKASHI;KODAMA, NAOKI;REEL/FRAME:016149/0964 2005-04-19 | An acrylic resin composition (C1) in the form of one-package composition is obtained by combining a polymer comprising monomer unit containing 8-24C aliphatic hydrocarbon and (meth) acrylic acid monomer unit, an oxazoline compound having at least two oxazoline rings, and an amine compound. | As acrylic resin composition useful in the formation of coating film (Claimed); as coating composition for e.g. vehicles, plastic-molded products, steel products, large scale constructions, aircrafts. | The composition has excellent appearance and dispersion stability; is stable even in one-package composition; exhibits physical properties of coating film excellent in water resistance, solvent resistance and weathering resistance and deals with recent environmental issues.
US7264875B2 | 2007-09-04 | Microcapsules used in electrophoretically image displayable devices comprises disperse system in which colored particle is dispersed in oil phase | Microcapsules and processes for producing the same | Daicel Chemical Industries Ltd.,Osaka,JP | Hayashi, Masaki ¦ Furomoto, Mitsuru | A microcapsules comprises disperse system in which colored particle is dispersed in oil phase and wall encapsulating the disperse system. The wall is formed by a resin having acid group or its salt. An INDEPENDENT CLAIM is also included for a process for producing microcapsule comprising preparing liquid organic dispersion containing resin whose acid group has been neutralized, colored particle and organic solvent; dispersing the organic dispersion in aqueous medium to produce capsule particle in the medium, the particle comprising disperse system and wall encapsulating the disperse system; and separating the capsule particle from the aqueous medium for dryness to obtain a microcapsule encapsulating the disperse system. Used in electrophoretically image-displayable devices. The invention has controlled particle size. It has high stability, durability and transparency and is produced in simple manner and high efficacy by inhibiting formation of non-encapsulated particle without emulsifying or dispersing agent. Preferred Compounds: The resin comprises polymer, in free acid form, having acid value of 20-400 mg potassium hydroxide/g.Preferred Components: The disperse system comprises electrically insulating dielectric fluid and colored particles dispersed in the fluid. The colored particle is charged in the oil phase for moving electrophoretically in the microcapsule by a potential difference or an electromotive force. The microcapsule is interposed between pair of electrodes for displaying an image by electrophoresis of the colored particles.Preferred Properties: The mean particle size of the colored particle is 10-500 nm. The mean particle size of the microcapsule is 1-1000 μm. The mean thickness of the microcapsule wall is less than 2 μm.Preferred Methods: The dispersion is dispersed by emulsification or phase inversion emulsification. The resin constituting the wall is crosslinked or cured. The figure shows an optical micrograph of liquid capsule dispersion. | A microcapsule encapsulating a disperse system is produced by preparing a liquid organic dispersion containing a resin whose acid group has been neutralized, a colored particle, and an organic solvent; dispersing the liquid organic dispersion in an aqueous medium to produce a capsule particle in the aqueous medium, the capsule particle comprising a disperse system in which the colored particle is dispersed in the organic solvent, and a wall encapsulating the disperse system; and separating the capsule particle from the aqueous medium for dryness. The liquid organic dispersion may comprise, as an organic solvent, a hydrophobic organic solvent and a polar solvent dissolving the resin constituting the wall and being miscible to the aqueous medium. The wall of the capsule particle may be crosslinked or cured with a crosslinking agent. The microcapsule is utilized for an image display device in which the colored particle is electrophoretically movable in the oil phase by a potential difference. The present invention provides a microcapsule encapsulating a core material in which a colored particle is dispersed in an oil phase and having a uniform particle size without an emulsifying and dispersing agent. | JP200386233A ¦ JP2003412685A | 2003-03-26 ¦ 2003-12-11 | US7264875B2 ¦ DE102004014720A1 ¦ JP2004310050A ¦ KR2004084818A ¦ US20040195711A1 | US20040195711A1 ¦ DE102004014720A1 ¦ JP2004310050A ¦ KR2004084818A ¦ US7264875B2 | What is claimed is: 1. A microcapsule comprising a disperse system, in which a colored particle is dispersed in an oil phase, and a wall encapsulating the disperse system, wherein the wall is formed with an anionic resin having an acid group or a salt thereof having, in the free acid form, an acid value of 20 to 400 mgKOH/g, and wherein the resin constituting the wall is crosslinked or cured with the use of the acid group of said anionic resin. 2. A microcapsule according to claim 1, wherein the resin constituting the wall has a self-crosslinkable group, or a crosslinkable group to a reactive group of the resin, or a crosslinking agent. 3. A microcapsule according to claim 1, wherein the disperse system comprises an electrically insulating dielectric fluid, and a single kind or plural kinds of colored particle(s) dispersed in the dielectric fluid. 4. A microcapsule according to claim 1, wherein the colored particle is charged in the oil phase for moving electrophoretically in the microcapsule by a potential difference or an electromotive force. 5. A microcapsule according to claim 1, wherein the mean particle size of the colored particle is 10 to 500 nm, the mean particle size of the microcapsule is 1 to 1000 μm, and the mean thickness of the microcapsule wall is not more than 2 μm. 6. A microcapsule according to claim 1, which is interposed between a pair of electrodes, for displaying art image by electrophoresis of the colored particle. 7. A process for producing a microcapsule which comprises: a step for preparing a liquid organic dispersion containing (i.) an anionic resin whose acid value in the free acid form is 20 to 400 mgKOH/g, a part of whose acid groups have been neutralized, (ii.) a colored particle, and (iii.) an organic solvent; a step for dispersing the liquid organic dispersion in an aqueous medium to produce a capsule particle in the aqueous medium, the capsule particle comprising a disperse system in which the colored particle is dispersed in the organic solvent, and a wall encapsulating the disperse system; and a step for separating the capsule particle from the aqueous medium for dryness to obtain a microcapsule encapsulating the disperse system, wherein the process further comprises crosslinking or curing the resin constituting the wall by use of unneutralized acid groups of the anionic resin, after the step of formation of the capsule particle in the aqueous medium, or during the step of separating the capsule particle from the aqueous medium for dryness, or at both of these stages. 8. A process according to claim 7, wherein the liquid organic dispersion is dispersed in the aqueous medium by emulsification or phase inversion emulsification. 9. A process according to claim 7, wherein the liquid organic dispersion is dispersed in the aqueous medium, in which the liquid organic dispersion comprises, as an organic solvent, a hydrophobic organic solvent and a polar solvent dissolving the resin constituting the wall and being miscible to the aqueous medium. 10. A process according to claim 7, which comprises a step for neutralizing the acid group of the resin in a polar solvent dissolving the resin constituting the wall and being miscible to the aqueous medium for obtaining a resin solution; a step for mixing the resin solution obtained by said neutralization step with a coloring agent to prepare a liquid organic dispersion; a step for dispersing the liquid organic dispersion in the aqueous medium to produce an aqueous liquid dispersion containing a capsule particle; a step for crosslinking or curing the wall of the capsule particle in the aqueous medium; and a step for separating the capsule particle from the aqueous medium for dryness. 11. A process according to claim 7 or 10, wherein the resin constituting the wall of the capsule particle is crosslinked or cured with a crosslinking agent. 12. A process according to claim 7 or 10, wherein the resin constituting the wall is crosslinked or cured with a crosslinking agent, and then the unreacted crosslinking agent is further crosslinked or cured with a polyfunctional compound. | B32B001904 ¦ G02F0001167 ¦ B01J001302 ¦ B01J001304 ¦ B01J001314 ¦ B32B002318 | 2011-10-25 FP EXPIRED DUE TO FAILURE TO PAY MAINTENANCE FEE - 2011-09-04 ¦ 2011-09-04 LAPS LAPSE FOR FAILURE TO PAY MAINTENANCE FEES - ¦ 2011-04-11 REMI MAINTENANCE FEE REMINDER MAILED ¦ 2008-05-27 CC CERTIFICATE OF CORRECTION ¦ 2004-03-16 AS ASSIGNMENT DAICEL CHEMICAL INDUSTRIES, LTD., JAPAN ASSIGNMENT OF ASSIGNORS INTEREST;ASSIGNORS:HAYASHI, MASAKI;FUROMOTO, MITSURU;REEL/FRAME:015107/0128 2004-02-13 | A microcapsules comprises disperse system in which colored particle is dispersed in oil phase and wall encapsulating the disperse system. The wall is formed by a resin having acid group or its salt. | Used in electrophoretically image-displayable devices. | The invention has controlled particle size. It has high stability, durability and transparency and is produced in simple manner and high efficacy by inhibiting formation of non-encapsulated particle without emulsifying or dispersing agent.
US7241834B2 | 2007-07-10 | Aqueous acrylic emulsion polymer useful for dry coatings, comprises monoethylenically unsaturated nonionic (meth)acrylic monomer and monoethylenically unsaturated acid monomer | Aqueous acrylic emulsion polymer composition | Rohm and Haas Company,Philadelphia,PA,US | Even, Ralph Craig | An aqueous acrylic emulsion polymer (I) comprising, as copolymerized units, 70 - 99.5 wt.% monoethylenically unsaturated nonionic (meth)acrylic monomer and 0.3 - 10 wt.% monoethylenically unsaturated acid monomer, where at least 40 wt.% of the emulsion polymer is formed by redox polymerization in the presence of 0.001 - 0.05 moles chain transfer agent per kg dry polymer weight. An INDEPENDENT CLAIM is also included for a method for improving the scrub resistance of a dry coating comprising:forming an aqueous coating composition comprising an aqueous acrylic emulsion polymer (I);applying the coating composition to a substrate; anddrying, or allowing to dry, the applied coating composition. The aqueous acrylic emulsion polymer (I) is useful for dry coatings. The dry coatings have improved scrub resistance. Preferred Method: The redox polymerization is effected in the presence of 0.025 - 0.025 moles chain transfer agent per kg dry polymer weight, and a pH of 4 - 8.Preferred Composition: The composition has a PVC of 15 - 38 preferably 38, more preferably 15 - 85 and having VOC 5 preferably 3, more preferably 1.7 wt.% based on the total weight of the coating composition. | An aqueous acrylic emulsion polymer including, as copolymerized units, 70 to 99.5% by weight, based on dry polymer weight, monoethylenically unsaturated nonionic (meth)acrylic monomer and from 0.3 to 10% by weight, based on dry polymer weight, monoethylenically unsaturated acid monomer, wherein at least 40% by weight, based on dry polymer weight, of the emulsion polymer is formed by redox polymerization in the presence of 0.001 to 0.05 moles chain transfer agent per kg dry polymer weight is provided. An aqueous coating composition including the acrylic emulsion polymer, a method for improving the scrub resistance of a dry coating, a method for improving the adhesion of a dry coating, and a method for improving the adhesion of a dry coating to an alkyd substrate are provided. | US2000234917P ¦ US2001882024A ¦ US200140170A | 2000-09-25 ¦ 2001-06-18 ¦ 2001-10-22 | US7241834B2 ¦ AR30659A1 ¦ AU200169996A ¦ AU782603B2 ¦ BR200104241A ¦ CN1256353C ¦ CN1346835A ¦ DE60107787D1 ¦ DE60107787T2 ¦ EP1193273A1 ¦ EP1193273B1 ¦ JP2002121225A ¦ KR2002024531A ¦ MX2001009490A ¦ US20020058110A1 ¦ US20020090459A1 ¦ US20050171274A1 ¦ US6887933B2 ¦ ZA200107520B | EP1193273A1 ¦ AU200169996A ¦ BR200104241A ¦ JP2002121225A ¦ US20020058110A1 ¦ US20020090459A1 ¦ CN1346835A ¦ KR2002024531A ¦ ZA200107520A ¦ MX2001009490A ¦ EP1193273B1 ¦ DE60107787D1 ¦ US6887933B2 ¦ US20050171274A1 ¦ AU782603B2 ¦ DE60107787T2 ¦ CN1256353C ¦ US7241834B2 | What is claimed is: 1. A method for improving the scrub resistance of a dry coating comprising: a) forming an aqueous coating composition comprising an aqueous acrylic emulsion polymer, said polymer comprising, as copolymerized units, 70 to 99.5% by weight, based on dry polymer weight, monoethylenically unsaturated nonionic (meth)acrylic monomer and from 0.3 to 10% by weight, based on dry polymer weight, monoethylenically unsaturated acid monomer, wherein at least 40% by weight, based on dry polymer weight, of said emulsion polymer is formed by redox polymerization in the presence of 0.001 to 0.05 moles chain transfer agent per kg dry polymer weight; b) applying said coating composition to a substrate; and c) drying, or allowing to dry, said applied coating composition. 2. The method of claim 1 wherein said redox polymerization is effected in the presence of 0.0025 to 0.025 moles chain transfer agent per kg dry polymer weight. 3. A method for improving the adhesion of a dry coating comprising: a) forming an aqueous coating composition comprising an aqueous acrylic emulsion polymer, said polymer comprising, as copolymerized units, 70 to 99.5% by weight, based on dry polymer weight, monoethylenically unsaturated nonionic (meth)acrylic monomer, 0.1 to 12.5% by weight, based on dry polymer weight, aldehyde reactive group-containing monomer, and from 0.3 to 10% by weight, based on dry polymer weight, monoethylenically unsaturated acid monomer, wherein at least 40% by weight, based on dry polymer weight, of said emulsion polymer is formed by redox polymerization in the presence of 0.001 to 0.05 moles chain transfer agent per kg dry polymer weight; b) applying said coating composition to a substrate; and c) drying, or allowing to dry, said applied coating composition. 4. A method for improving the adhesion of a dry coating to an alkyd substrate comprising a) forming an aqueous coating composition comprising (1) a first aqueous emulsion polymer comprising 0-2%, by weight based on the total weight of said first polymer, ethylenically unsaturated aldehyde reactive group-containing monomer, said first polymer having a glass transition temperature from-60° C. to 80° C. and a particle diameter of 200 to 1000 nanometers, prepared in the presence of 0.001-6%, by weight based on the dry weight of said first emulsion polymer, of a colloidal stabilizer selected from the group consisting of hydroxyethyl cellulose, N-vinyl pyrrolidone, polyvinyl alcohol, partially acetylated polyvinyl alcohol, carboxymethyl cellulose, gum arabic, and mixtures thereof, and (2) a second aqueous emulsion polymer, said second polymer having a glass transition temperature (Tg) from-60° C. to 80° C. and a particle diameter of 30 to 200 nanometers, formed by the free radical polymerization of at least one ethylenically unsaturated nonionic acrylic monomer, 0.1-12.5%, by weight based on the total weight of said second polymer, ethylenically unsaturated aldehyde reactive group-containing monomer, and 0-7.5%, by weight based on the total weight of said second polymer, ethylenically unsaturated acid monomer, wherein at least 40% by weight, based on dry polymer weight, of said second emulsion polymer is formed by redox polymerization in the presence of 0.001 to 0.05 moles chain transfer agent per kg dry polymer weight; wherein the dry weight ratio of said second polymer to said first polymer is from 1:99 to 1:1; b) applying said aqueous coating composition to said alkyd substrate; and c) drying, or allowing to dry, said aqueous composition. 5. An aqueous coating composition comprising an aqueous acrylic emulsion polymer, said polymer comprising, as copolymerized units, 70 to 99.5% by weight, based on dry polymer weight, monoethylenically unsaturated nonionic (meth)acrylic monomer, 0.1 to 12.5% by weight, based on dry polymer weight, aldehyde reactive group-containing monomer, and from 0.3 to 10% by weight, based on dry polymer weight, monoethylenically unsaturated acid monomer, wherein at least 40% by weight, based on dry polymer weight, of said emulsion polymer is formed by redox polymerization in the presence of 0.001 to 0.05 moles chain transfer agent per kg dry polymer weight. 6. An aqueous acrylic emulsion polymer according to claim 5 wherein said at least 40% of emulsion polymer is formed at a pH of 4-8. 7. An aqueous acrylic emulsion polymer according to claim 5 or 6 wherein the aldehyde reactive monomer is selected from (meth)acryloxyacetamido-ethylethyleneurea, ethyleneureidoethyl (meth)acrylate, (meth)acrylamidoethyl-ethyleneurea, (meth)acrylamidoethyl-ethylenethiourea, N-((meth)acrylamidoethyl)-N1-hydroxymethylethyleneurea, N-((meth)acrylamidoethyl)-N1-methoxymethylethyleneurea, N-formamidoethyl-N1-vinylethyleneurea, N-vinyl-N1-aminoethyl-ethyleneurea, N-(ethyleneureidoethyl)-4-pentenamide, butyl ethyleneureido-ethyl fumarate, methyl ethyleneureido-ethyl fumarate, benzyl N-(ethyleneureido-ethyl) fumarate, benzyl N-(ethyleneureido-ethyl) maleamate, N-vinoxyethylethylene-urea, N-(ethyleneureidoethyl)-crotonamide, ureidopentyl vinyl ether, 2-ureidoethyl (meth)acrylate, N-2-(allylcarbamoto)aminoethyl imidazolidinone, 1-(2-((20hydroxy-3-(2-propenyloxy)propyl)amino)ethyl)-2-imidazolidinone, hydrogen ethyleneureidoethyl itaconamide, ethyleneureidoethyl hydrogen itaconate, bis-ethyleneureidoethyl itaconate, ethyleneureidoethyl undecylenate, and ethyleneureidoethyl undecylenamide. 8. An aqueous acrylic emulsion polymer according to claim 7 wherein the aldehyde reactive monomer is selected from vinyl acetoacetate, acetoacetoxyethyl (meth)acrylate, acetoacetoxypropyl (meth)acrylate, allyl acetoacetate, acetoacetoxybutyl (meth)acrylate, 2,3-di(acetoacetoxy)propyl (meth)acrylate, vinyl acetoacetamide, and acetoacetoxyethyl (meth)acrylamide. 9. An aqueous coating composition comprising an aqueous acrylic emulsion polymer, said polymer comprising, as copolymerized units, 70 to 99.5% by weight, based on dry polymer weight, monoethylenically unsaturated nonionic (meth)acrylic monomer, 0.1 to 12.5% by weight, based on dry polymer weight, aldehyde reactive group-containing monomer, and from 0.3 to 10% by weight, based on dry polymer weight, monoethylenically unsaturated acid monomer, wherein at least 40% by weight, based on dry polymer weight, of said emulsion polymer is formed by redox polymerization at a pH of 4-8. 10. An aqueous acrylic emulsion polymer according to claim 9 wherein the aldehyde reactive monomer is selected from (meth)acryloxyacetamido-ethylethyleneurea, ethyleneureidoethyl (meth)acrylate, (meth)acrylamidoethyl-ethyleneurea, (meth)acrylamidoethyl-ethylenethiourea, N-((meth)acrylamidoethyl)-N1-hydroxymethylethyleneurea, N-((meth)acrylamidoethyl)-N1-methoxymethylethyleneurea, N-formamidoethyl-N1-vinylethyleneurea, N-vinyl-N1-aminoethyl-ethyleneurea, N (ethyleneureidoethyl)-4-pentenamide, butyl ethyleneureido-ethyl fumarate, methyl ethyleneureido-ethyl fumarate, benzyl N-(ethyleneureido-ethyl) fumarate, benzyl N-(ethyleneureido-ethyl) maleamate, N-vinoxyethylethylene-urea, N-(ethyleneureidoethyl)-crotonamide, ureidopentyl vinyl ether, 2-ureidoethyl (meth)acrylate, N-2-(allylcarbamoto)aminoethyl imidazolidinone, 1-(2-((20hydroxy-3-(2-propenyloxy)propyl)amino)ethyl)-2-imidazolidinone, hydrogen ethyleneureidoethyl itaconamide, ethyleneureidoethyl hydrogen itaconate, bis-ethyleneureidoethyl itaconate, ethyleneureidoethyl undecylenate, and ethyleneureidoethyl undecylenamide. 11. An aqueous acrylic emulsion polymer according to claim 9 wherein the aldehyde reactive monomer is selected from vinyl acetoacetate, acetoacetoxyethyl (meth)acrylate, acetoacetoxypropyl (meth)acrylate, allyl acetoacetate, acetoacetoxybutyl (meth)acrylate, 2,3-di(acetoacetoxy)propyl (meth)acrylate, vinyl acetoacetamide, and acetoacetoxyethyl (meth)acrylamide. | B32B000904 ¦ C08F022014 ¦ C08F000238 ¦ C08F000440 ¦ C08F022010 ¦ C08J000303 ¦ C08K000300 ¦ C08K000320 ¦ C08L003100 ¦ C09D000500 ¦ C09D012706 ¦ C09D013302 ¦ C09D013306 ¦ C08F022018 | 2014-12-17 FPAY FEE PAYMENT + ¦ 2010-12-16 FPAY FEE PAYMENT + | An aqueous acrylic emulsion polymer (I) comprising, as copolymerized units, 70 - 99.5 wt.% monoethylenically unsaturated nonionic (meth)acrylic monomer and 0.3 - 10 wt.% monoethylenically unsaturated acid monomer, where at least 40 wt.% of the emulsion polymer is formed by redox polymerization in the presence of 0.001 - 0.05 moles chain transfer agent per kg dry polymer weight. | The aqueous acrylic emulsion polymer (I) is useful for dry coatings. | The dry coatings have improved scrub resistance.
US7235595B2 | 2007-06-26 | Aqueous traffic paint for producing traffic marking on road surface comprises hard-soft polymer particles comprising pendant acid-functional groups, polyfunctional amine and volatile base | Aqueous traffic paint and method of application | Rohm and Haas Company,Philadelphia,PA,US | Hermes, Ann R. ¦ Matthews, Mary Anne R. ¦ Schall, Donald C. ¦ Sobczak, Jeffrey J. | Aqueous traffic paint comprises:hard-soft polymer particles comprising pendant acid-functional groups (a);polyfunctional amine (b); andvolatile base to raise the pH of the aqueous traffic paint to a point where substantially all of (b) is in a non-ionic state.Each particle comprises a soft polymer having a glass transition temperature (T g ) of -40- 20°C and a hard polymer having a glass transition temperature of at least 40°C. An aqueous traffic paint comprises:hard-soft polymer particles comprising pendant acid-functional groups (a);polyfunctional amine (b); andvolatile base to raise the pH of the aqueous traffic paint to a point where substantially all of (b) is in a non-ionic state.Each of the particles comprises (wt.%) a soft polymer (65 - 95 or 50 - 65) having a glass transition temperature (T g ) of -40 - 20°C and a hard polymer (5 - 35 or 35 - 50 respectively) having a glass transition temperature of at least 40°C. The polymer particles have a Hansch parameter of at least 3.An INDEPENDENT CLAIM is included for producing a traffic marking on a road surface involving applying a layer of the aqueous traffic paint and evaporating the volatile base from the aqueous paint. The hard-soft polymer particles comprises (wt.%) soft polymer (65 - 95) and the hard polymer (5 - 35). For producing a traffic marking on a road surface (claimed). The paint is suitable for application at lower temperature and has acceptable adhesion to oily road surfaces as well as to non-oily road surfaces and provided road-markings with acceptable dirt pickup resistance. Preferred Paint: The paint further comprises a silane functional compound or a photosensitive composition.Preferred Method: The method further involves dropping glass beads onto the layer of the aqueous paint and contacting the layer of the aqueous traffic paint with an absorber.Preferred Components: The polyfunctional amine comprises a monomer as polymerized unit. The monomer is vinylamine, oxazolidinylethyl (meth)acrylate, dimethylaminoethyl (meth)acrylate or ethyleneimine. | An aqueous traffic paint including hard-soft polymer particles, polyfunctional amine, and volatile base is provided. The hard-soft polymer particles, which contain soft polymer and hard polymer, have a hydrophobicity characterized by a Hansch parameter of at least 3. Also provided is a method of producing a traffic marking on a road surface using the aqueous paint. The aqueous traffic paint is suitable for application to road surfaces, including oily road surfaces, and may be applied at temperatures below 15° C. | US2003492459P | 2003-08-04 | US7235595B2 ¦ AU2004203430A1 ¦ AU2004203430B2 ¦ BR200403073A ¦ BRPI0403073B1 ¦ CA2475584A1 ¦ CA2475584C ¦ CN1264935C ¦ CN1580141A ¦ DE602004000177D1 ¦ DE602004000177T2 ¦ EP1505127A1 ¦ EP1505127B1 ¦ JP04145261B2 ¦ JP2005054167A ¦ KR2005016026A ¦ KR593700B1 ¦ MX2004007125A ¦ NZ534486A ¦ US20050032933A1 | EP1505127A1 ¦ CA2475584A1 ¦ US20050032933A1 ¦ JP2005054167A ¦ AU2004203430A1 ¦ CN1580141A ¦ BR200403073A ¦ KR2005016026A ¦ MX2004007125A ¦ EP1505127B1 ¦ DE602004000177D1 ¦ NZ534486A ¦ DE602004000177T2 ¦ CN1264935C ¦ KR593700B1 ¦ US7235595B2 ¦ JP04145261B2 ¦ CA2475584C ¦ AU2004203430B2 | What is claimed is: 1. An aqueous traffic paint comprising: a) hard-soft polymer particles comprising pendant acid-functional groups; wherein each of said hard-soft polymer particles comprise, based on weight of said hard-soft polymer particles: i) from 65 to 95 weight % of a soft polymer having a glass transition temperature in the range of from-40 to 20° C., and ii) from 5 to 35 weight % of a hard polymer having a glass transition temperature of at least 40° C.; wherein said hard-soft polymer particles have a Hansch parameter of at least 3; b) polyfunctional amine; and c) an amount of volatile base sufficient to raise the pH of said aqueous traffic paint to a point where substantially all of the polyfunctional amine is in a non-ionic state. 2. An aqueous traffic paint comprising: a) hard-soft polymer particles comprising pendant acid-functional groups; wherein each of said hard-soft polymer particles comprise, based on weight of said hard-soft polymer particles: i) from 50 to 65 weight % of a soft polymer having a glass transition temperature in the range of from-75 to-30° C., and ii) from 35 to 50 weight % of a hard polymer having a glass transition temperature of at least 30° C.; wherein said hard-soft polymer particles have a Hansch parameter of at least 3; b) polyfunctional amine; and c) an amount of volatile base sufficient to raise the pH of said aqueous traffic paint to a point where substantially all of the polyfunctional amine is in a non-ionic state. 3. The aqueous traffic paint according to claim 1 further comprising a silane functional compound. 4. The aqueous traffic paint according to claim 1 further comprising a photosensitive composition. 5. The aqueous traffic paint according to claim 1 further comprising a photosensitive composition and a silane functional compound. 6. The aqueous traffic paint according to claim 1 wherein said polyfunctional amine comprises as a polymerized unit a monomer selected from the group consisting of vinylamine, oxazolidinylethyl acrylate, oxazolidinylethyl methacrylate, dimethylaminoethyl acrylate, dimethylaminoethyl methacrylate, and ethyleneimine. 7. A method of producing a traffic marking on a road surface comprising the steps of: a) applying onto said road surface a layer of an aqueous traffic paint comprising: i) hard-soft polymer particles comprising pendant acid-functional groups; wherein each of said hard-soft polymer particles comprise, based on weight of said hard-soft polymer particles: from 65 to 95 weight % of a soft polymer having a glass transition temperature in the range of from-40 to 20° C., and from 5 to 35 weight % of a hard polymer having a glass transition temperature of at least 40° C.; wherein said hard-soft polymer particles have a Hansch parameter of at least 3; ii) polyfunctional amine; and iii) an amount of volatile base sufficient to raise the pH of said aqueous traffic paint to a point where substantially all of the polyfunctional amine is in a non-ionic state; and b) evaporating said volatile base from said aqueous traffic paint to provide said traffic marking. 8. The method according to claim 7 further comprising the step of dropping glass beads onto said layer of said aqueous traffic paint. 9. The method according to claim 7 further comprising the step of contacting said layer of said aqueous traffic paint with an absorber. 10. A traffic marking prepared in accordance to the method of claim 7. 11. The aqueous traffic paint according to claim 2 further comprising a silane functional compound. 12. The aqueous traffic paint according to claim 2 further comprising a photosensitive composition. 13. The aqueous traffic paint according to claim 2 further comprising a photosensitive composition and a silane functional compound. 14. The aqueous traffic paint according to claim 2 wherein said polyfunctional amine comprises as a polymerized unit a monomer selected from the group consisting of vinylamine, oxazolidinylethyl acrylate, oxazolidinylethyl methacrylate, dimethylaminoethyl acrylate, dimethylaminoethyl methacrylate, and ethyleneimine. | B05D000506 ¦ F21V000722 ¦ C08F026504 ¦ C08F026506 ¦ C08F029100 ¦ C09D013310 ¦ C09D013506 ¦ C09D015100 ¦ C09D020106 | 2014-12-03 FPAY FEE PAYMENT + ¦ 2010-11-24 FPAY FEE PAYMENT + ¦ 2007-04-25 AS ASSIGNMENT ROHM AND HAAS COMPANY, PENNSYLVANIA ASSIGNMENT OF ASSIGNORS INTEREST;ASSIGNORS:HERMES, ANN R.;MATTHEWS, MARY ANNE R.;SCHALL, DONALD C.;AND OTHERS;REEL/FRAME:019218/0854 2004-01-29 | Aqueous traffic paint comprises: hard-soft polymer particles comprising pendant acid-functional groups (a);polyfunctional amine (b); andvolatile base to raise the pH of the aqueous traffic paint to a point where substantially all of (b) is in a non-ionic state. Each particle comprises a soft polymer having a glass transition temperature (T g ) of -40- 20°C and a hard polymer having a glass transition temperature of at least 40°C. | For producing a traffic marking on a road surface (claimed). | The paint is suitable for application at lower temperature and has acceptable adhesion to oily road surfaces as well as to non-oily road surfaces and provided road-markings with acceptable dirt pickup resistance.
US7235603B2 | 2007-06-26 | Aqueous dispersion of polymer particles for aqueous coating composition, comprises polymer particles having first stage polymer containing pendant ethylenically unsaturated side chain | Ambient curable polymer | Rohm and Haas Company,Philadelphia,PA,US | Madle, Thomas Glenn ¦ Gebhard, Matthew Stewart ¦ Chung, Chao Jen ¦ Greenblatt, Gary David | An aqueous dispersion of polymer particles comprises polymer particles having 10-100 wt.% first stage polymer containing a pendant ethylenically unsaturated side chain. An aqueous dispersion of polymer particles comprises polymer particles having 10-100 wt.% first stage polymer containing a pendant ethylenically unsaturated side chain; 0-20 wt.% second stage polymer comprising 2-50 wt.% copolymerized monomer having carboxylic acid functionality; and 0-70 wt.% third stage polymer. The pendant ethylenically unsaturated side chain has been formed by the reaction of a co-reactive olefinic material with epoxy group(s) on a precursor polymer. The third stage polymer has no epoxy functionality. Less than wt.% of copolymerized monomer has carboxylic acid functionality. INDEPENDENT CLAIMS are also included for:a method of preparing an ambient curable aqueous dispersion of polymer particles comprising preparing polymer particles by preparing a first stage polymer containing an epoxy group and pendant ethylenically unsaturated side chain by preparing a precursor polymer containing an epoxy group by the free radical addition polymerization of the ethylenically unsaturated monomer, and forming pendant ethylenically unsaturated side chain on the precursor polymer by reacting the epoxy group on the precursor polymer with a co-reactive olefinic material; preparing a second stage polymer comprising 2-50 wt.% of a copolymerized monomer having carboxylic acid functionality; and preparing a third stage polymer; anda method of ambient curing a coating composition on a substrate comprising forming a coating composition comprising an ambient curable aqueous dispersion of polymer particles; applying the coating composition to a substrate; drying, or allowing to dry the coating composition; and allowing the dried composition to react in the presence of oxygen. For aqueous coating composition (claimed). The invented aqueous dispersion of polymer particles maintains a desirable balance of properties. It exhibits good hardness, solvent resistance, dirt pickup resistance, print resistance, block resistance and chemical resistance. Preferred Component: The aqueous dispersion further comprises a strong base catalyst and a metal ion catalyst. A strong base catalyst is used during the preparation of the aqueous emulsion dispersion.Preferred Component: The aqueous dispersion further comprises a multifunctional primary or secondary amine. It further comprises an amide or an ester of a nonvolatile olefinic compound. Preferred Composition: The aqueous dispersion contains up to 5 wt.% volatile organic compound.Preferred Component: The aqueous dispersion further comprises a strong base catalyst and a metal ion catalyst. A strong base catalyst is used during the preparation of the aqueous emulsion dispersion.Preferred Component: The third stage polymer further comprises 0.1-10 mol.% copolymerized multiethylenically unsaturated monomer. | An ambient curable aqueous dispersion of polymer particles containing pendant ethylenically unsaturated side chains; a method of applying to a substrate a coating composition containing the aqueous dispersion of polymer particles; and a method of making the aqueous dispersion of polymer particles are provided. | US2003460947P | 2003-04-07 | US7235603B2 ¦ AU2004201235A1 ¦ AU2004201235B2 ¦ CN1276958C ¦ CN1536045A ¦ EP1466929A1 ¦ EP1466929B1 ¦ US20040198903A1 | US20040198903A1 ¦ EP1466929A1 ¦ AU2004201235A1 ¦ CN1536045A ¦ CN1276958C ¦ US7235603B2 ¦ AU2004201235B2 ¦ EP1466929B1 | What is claimed is: 1. A method of preparing an ambient curable aqueous dispersion of polymer particles, said method comprising the steps of: (i) preparing polymer particles having one or more stages, by: (a) preparing a first stage polymer containing at least one epoxy group and at least one pendant ethylenically unsaturated side chain by: (I) preparing a precursor polymer containing at least one epoxy group by the free radical addition polymerization of at least one ethylenically unsaturated monomer, and then (II) forming at least one pendant ethylenically unsaturated side chain on said precursor polymer by reacting said at least one epoxy group on said precursor polymer with at least one co-reactive oletinic material; (b) optionally preparing a second stage polymer comprising from 2% to 50% by weight of a copolymerized monomer having carboxylic acid functionality; and optionally preparing a third stage polymer, said third stage polymer having no epoxy functionality, and less than 2% by weight of a copolymerized monomer having carboxylic acid functionality. 2. The method as claimed in claim 1, wherein the said aqueous dispersion further comprises a strong base catalyst is chosen from trimethylamine, triethylamine, tripropylamine, tributylamine, dilsopropylamine, dilsobutylamine, dimethylethanolamine, methyldiethanolamine, triethanolamine, benzyldimethylamine, dibenzylmethylamine, tri(dimethylaminopropyl)amine, methyldicyclohexylamine, trimethylaminopropylethanolamine, pentamethyldipropylenetriamine, bis(2,2,6,6-tetramethyl-4piperidyl) sebacate, triacetoneaminoalcohol, n-butyltriacetonediamine, and N, N-bis(2-hydroxyethyl)-triacetone diamine. | C08G001882 ¦ C08F000800 ¦ C08F028500 ¦ C08F029004 ¦ C08G000232 | 2014-12-03 FPAY FEE PAYMENT + ¦ 2010-11-24 FPAY FEE PAYMENT + ¦ 2007-05-21 AS ASSIGNMENT ROHM AND HAAS COMPANY, PENNSYLVANIA ASSIGNMENT OF ASSIGNORS INTEREST;ASSIGNORS:MADLE, THOMAS GLENN;GEBHART, MATTHEW STEWART;CHUNG, CHAO-JEN;AND OTHERS;REEL/FRAME:019320/0420;SIGNING DATES FROM 20040107 TO 20040113 | An aqueous dispersion of polymer particles comprises polymer particles having 10-100 wt.% first stage polymer containing a pendant ethylenically unsaturated side chain. | For aqueous coating composition (claimed). | The invented aqueous dispersion of polymer particles maintains a desirable balance of properties. It exhibits good hardness, solvent resistance, dirt pickup resistance, print resistance, block resistance and chemical resistance.
US7211625B2 | 2007-05-01 | Composition for moldings, adhesives, coatings, modifiers and additives etc., comprises block copolymer of methacrylate block and acrylate block, and resin or rubber | Thermoplastic resin composition and elastomer composition | Kaneka Corporation,Osaka,JP | Tsuji, Ryotaro ¦ Hiiro, Tomoki | A composition comprises (A) a block copolymer of methacrylate and acrylate prepared by reacting a thiocarbonylthio group containing compound of formula (1) or (2) by radical polymerization, and (B) a resin or rubber selected from thermoplastic resin, acrylic polymer rubber, olefin polymer rubber, diene polymer rubber or natural rubber. A composition comprises (A) a block copolymer of methacrylate and acrylate prepared by reacting a thiocarbonylthio group containing compound of formula (1) or (2) by radical polymerization, and (B) a resin or rubber selected from thermoplastic resin, acrylic polymer rubber, olefin polymer rubber, diene polymer rubber or natural rubber.R1p-valent organic group having 1 or more C which is a polymer optionally containing an atom selected from N, O, S, halogen, Si, P, or metal atom;Z1H, halogen, or monovalent which is a polymer optionally containing an atom selected from N, O, S, halogen, Si, P, or metal atom;p1 or higher;R2as for R1;Z2O(q=2), S (q=2), N(q=2), or q-valent organic group which is a polymer optionally containing an atom selected from N, O, S, halogen, Si, P, or metal atom, and;q2 or higher.INDEPENDENT CLAIMS are also included forpreparation of the block polymer comprising radically polymerizing (1) or (2) with monomers containing methacrylate as the main component, radically polymerizing monomers containing acrylate as the main component to obtain a block copolymer of thiocarbonylthio group containing methacrylate-acrylate block copolymer, transforming the thiocarbonylthio group to mercapto or mercaptide group, coupling the polymer via mercapto or mercaptide group;the block copolymer; anda molding from the composition. Used for moldings, adhesives, coatings, modifiers and additives etc. The composition has good resistance to oil, heat, weather, impact, good tensile strength, and gas barrier ability. Preferred Materials: The thiocarbonylthio containing compound is formula (3) or (4) and other two specific compounds,R3divalent organic groups, optionally containing an atom selected from N, O, S, halogen, Si, P, or metal atom, or a polymer;Z3as for Z1;R4as for R1;Z4a polymer optionally containing an atom selected from N, O, S, halogen, Si, P, or metal atom.The block copolymer is treated with a treating agent selected from ammonia, hydrazine, primary amine or secondary amine, especially a primary amine compound having a boiling point of 100°C or lower, or a hindered amine optical stabilizer having a boiling point of 100°C or less. The coupling is realized by forming disulfide using oxidation agents. The coupling uses a compound selected from (7)-(9),R6m-valent organic group which is a polymer optionally containing an atom selected from N, O, S, halogen, Si, P, or metal atom;Xhalogen, hydroxyl, or alkoxyl; andm2 or higher.(A) contains 5-90 wt.% of methacrylate polymer. The methacrylate monomer is methyl methacrylate. The acrylate ester is ethyl acrylate, n-butyl acrylate, t-butyl acrylate, 2-methoxyethyl acrylate, or 2-hydroxy ethyl. The preparation also includes 50wt.% or less vinyl comonomer. The block copolymer having a Mn of 3000-500000, and Mw/Mn of 2 or less. (B) are crosslinked rubber particles having grafted chains. The composition further contains additives like plasticizers, heat resistance improvers , stabilizers, anti-oxidation agents, foaming agents, colorants, vulcanization agents etc. | Provided are a thermoplastic resin composition which is excellent in oil resistance, heat resistance, weatherability, impact resistance, transparency, and moldability, and which can be produced economically, an elastomer composition with low hardness and high tensile strength which is excellent in oil resistance and compression set, and a molded object produced by molding the thermoplastic resin composition or elastomer composition. The composition is produced by compounding a thermoplastic resin or an elastomer with a block copolymer having at least one methacrylic ester polymer block and at least one acrylic ester polymer block. Also provided are a process for producing a methacrylic ester-acrylic ester-methacrylic ester block copolymer which requires hardly any purification, which is excellent in heat resistance and weatherability, and in which the molecular weight and the molecular-weight distribution are controlled, and a methacrylic ester-acrylic ester-methacrylic ester block copolymer produced by the process. | JP2001106217A ¦ JP2001143905A ¦ JP2001165025A ¦ WO2002JP2725A | 2001-04-04 ¦ 2001-05-14 ¦ 2001-05-31 ¦ 2002-03-20 | US7211625B2 ¦ JP03971705B2 ¦ US20040106732A1 ¦ WO2002081561A1 | WO2002081561A1 ¦ AU2002239017A1 ¦ US20040106732A1 ¦ JP2002579935X ¦ US7211625B2 ¦ JP03971705B2 | The invention claimed is: 1. A composition comprising the following two components (A) and (B): (A) a block copolymer comprising a methacrylic ester polymer block and an acrylic ester polymer block, the block copolymer being formed by radical polymerization in the presence of a thiocarbonylthio group-containing compound, the thiocarbonylthio group-containing compound being at least one compound selected from the group consisting of a compound represented by general formula (1): (wherein R 1 is a p-valent organic group of 1 or more carbon atoms which may contain one of nitrogen, oxygen, sulfur, halogen, silicon, phosphorus, and metal atoms, and which may be a polymer; Z1 is a hydrogen atom, halogen atom, or monovalent organic group of 1 or more carbon atoms which may contain one of nitrogen, oxygen, sulfur, halogen, silicon, and phosphorus atoms, and which may be a polymer; when plural Z1's are present, the plural Z1's may be the same or different; and p is an integer of 1 or more), and a compound represented by general formula (2): (wherein R 2 is a monovalent organic group of 1 or more carbon atoms which may contain one of nitrogen, oxygen, sulfur, halogen, silicon, phosphorus, and metal atoms, and which may be a polymer; Z2 is an oxygen atom (when q=2), sulfur atom (when q=2), nitrogen atom (when q=3), or q-valent organic group of 1 or more carbon atoms which may contain one of nitrogen, oxygen, sulfur, halogen, silicon, and phosphorus atoms, and which may be a polymer; plural R2's may be the same or different; and q is an integer of 2 or more); and (B) at least one resin or rubber selected from the group consisting of thermoplastic resins, acrylic polymer rubbers, olefinic polymer rubbers, diene polymer rubbers, and natural rubber, wherein the component (A) is a methacrylic ester-acrylic ester-methacrylic ester block copolymer produced by a process, the process comprising the steps of: radically polymerizing monomers containing a methacrylic ester monomer as a principal constituent in the presence of at least one thiocarbonylthio group-containing compound, thiocarbonylthio group-containing compound being selected from the group consisting of the compounds represented by general formulae (1) and (2); adding monomers containing an acrylic ester monomer as a principal constituent to the mixture and further performing radical polymerization to produce thiocarbonylthio group-containing methacrylic ester-acrylic ester block copolymers; converting the thiocarbonylthio groups of the copolymers into mercapto groups or mercaptide groups; and coupling the copolymers by using the mercapto groups or the mercaptide groups. 2. The composition according to claim 1, wherein the block copolymer as the component (A) is a methacrylic ester-acrylic ester block copolymer produced by a method in which, after the radical polymerization in the presence of the thiocarbonylthio group-containing compound, the thiocarbonylthio groups of the copolymer are converted into mercapto groups or mercaptide groups by a reaction with a processing agent comprising at least one compound selected from the group consisting of bases and acids. 3. The composition according to claim 1, wherein the block copolymer as the component (A) is a methacrylic ester-acrylic ester block copolymer produced by a method in which, after the radical polymerization in the presence of the thiocarbonylthio group-containing compound, the thiocarbonylthio groups of the copolymer are converted into mercapto groups or mercaptide groups by a reaction with a processing agent comprising at least one compound selected from the group consisting of ammonia, hydrazine, primary amine compounds, and secondary amine compounds. 4. The composition according to claim 3, wherein the processing agent comprises at least one compound selected from the group consisting of primary amine compounds with a boiling point of 100° C. or less, secondary amine compounds with a boiling point of 100° C. or less, and hindered amine light stabilizers (HALSs). 5. The composition according to claim 1, wherein said coupling is performed by the formation of disulfide bonds using an oxidizing agent. 6. The composition according to claim 1, wherein said coupling is performed using a compound having at least two isocyanato groups in each molecule. 7. The composition according to claim 1, wherein said coupling is performed using at least one compound selected from the group consisting of a compound represented by the general formula (7), a compound represented by the general formula (8), and a compound represented by the general formula (9), wherein R 6 is an m-valent organic group of 1 or more carbon atoms which may contain one of nitrogen, oxygen, sulfur, halogen, silicon, phosphorus, and metal atoms, or R6 is a polymeric group; m is an integer of 2 or more; and the groups represented by X are independently a halogen atom, hydroxyl group, or alkoxyl group. 8. The composition according to claim 1, wherein the block copolymer as the component (A) includes the methacrylic ester polymer block in an amount of 5 to 90% by weight. 9. The composition according to claim 1, wherein the methacrylic ester monomer is at least one methacrylic ester monomer selected from the group consisting of methyl methacrylate, ethyl methacrylate, n-butyl methacrylate, isobutyl methacrylate, tert-butyl methacrylate, 2-ethylhexyl methacrylate, dodecyl methacrylate, isobornyl methacrylate, cyclohexyl methacrylate, tridecyl methacrylate, stearyl methacrylate, benzyl methacrylate, 2-hydroxyethyl methacrylate, 2-hydroxypropyl methacrylate, 2-methoxyethyl methacrylate, dimethylaminoethyl methacrylate, diethylaminoethyl methacrylate, glycidyl methacrylate, and tetrahydrofurfuryl methacrylate; and the acrylic ester monomer is at least one acrylic ester monomer selected from the group consisting of ethyl acrylate, n-butyl acrylate, isobornyl acrylate, isobutyl acrylate, 4-hydroxybutyl acrylate, tert-butyl acrylate, 2-methoxyethyl acrylate, dodecyl acrylate, ethoxy diethylene glycol acrylate, stearyl acrylate, 2-hydroxyethyl acrylate, and 2-hydroxypropyl acrylate. 10. The composition according to claim 1, wherein the methacrylic ester monomer is methyl methacrylate, and the acrylic ester monomer is at least one acrylic ester monomer selected from the group consisting of ethyl acrylate, n-butyl acrylate, tert-butyl acrylate, 2-methoxyethyl acrylate, and 2-hydroxyethyl acrylate. 11. The composition according to claim 1, wherein at least one of said monomers containing the methacrylic ester monomer as a principal constituent and said monomers containing the acrylic ester monomer as a principal constituent further contains a vinyl monomer radically copolymerizable with the methacrylic ester monomer or the acrylic ester monomer in an amount of less than 50% by weight. 12. The composition according to claim 11, wherein the vinyl monomer radically copolymerizable with the methacrylic ester monomer or the acrylic ester monomer is at least one vinyl monomer selected from the group consisting of methacrylic acid, acrylic acid, methacrylonitrile, acrylonitrile, styrene, vinyl acetate, butadiene, and isoprene. 13. The composition according to claim 1, wherein the number-average molecular weight (Mn) of the block copolymer as the component (A) is in the range of 3,000 to 500,000, the number-average molecular weight (Mn) being determined by gel permeation chromatography. 14. The composition according to claim 1, wherein the molecular-weight distribution (Mw/Mn) of the block copolymer as the component (A) is 2 or less, the molecular-weight distribution (Mw/Mn) being determined by gel permeation chromatography. 15. The composition according to claim 1, wherein the content of the block copolymer as the component (A) is 0.5 to 900 parts by weight based on 100 parts by weight of the component (B). 16. The composition according to claim 1, wherein the thermoplastic resin as the component (B) is at least one resin selected from the group consisting of poly(vinyl chloride) resins, poly(methyl methacrylate) resins, acrylonitrile-styrene copolymer resins, acrylonitrile-butadiene-styrene copolymer resins, methyl methacrylate-styrene copolymer resins, methyl methacrylate-butadiene-styrene copolymer resins, polycarbonate resins, polyester resins, and polyamide resins. 17. The composition according to claim 1, wherein the component (B) is a modified rubber produced by graft-polymerizing unsaturated monomers to at least one rubber selected from the group consisting of acrylic polymer rubbers, olefinic polymer rubbers, diene polymer rubbers, and natural rubber. 18. The composition according to claim 1, wherein the block copolymer as the component (A) is compounded with at least one rubber selected from the group consisting of acrylic polymer rubbers, olefinic polymer rubbers, diene polymer rubbers, and natural rubber as the component (B) by melt-mixing so that the rubber as the component (B) is dynamically crosslinked. 19. The composition according to claim 1, wherein the component (B) corresponds to rubber particles having graft chains. 20. The composition according to claim 1, further comprising at least one additive selected from the group consisting of plasticizers, thixotropy-improving agents, heat resistance-improving agents, stabilizers, antioxidants, ultraviolet absorbers, hindered amine light stabilizers (HALSs), antistatic agents, fire retardants, colorants, blowing agents, lubricants, mildewproofing agents, nucleating additives, vulcanization accelerators, aging resisters, vulcanizing agents, antiscorching agents, peptizers, tackifiers, latex coagulants, processing aids, inorganic fillers, and rubber materials. 21. A molded object produced by molding the composition according to claim 1. | C08L005300 ¦ C08F000200 ¦ C08F000238 ¦ C08F029300 | 2011-06-21 FP EXPIRED DUE TO FAILURE TO PAY MAINTENANCE FEE - 2011-05-01 ¦ 2011-05-01 LAPS LAPSE FOR FAILURE TO PAY MAINTENANCE FEES - ¦ 2010-12-06 REMI MAINTENANCE FEE REMINDER MAILED ¦ 2008-09-30 CC CERTIFICATE OF CORRECTION ¦ 2003-09-22 AS ASSIGNMENT KANEKA CORPORATION, JAPAN ASSIGNMENT OF ASSIGNORS INTEREST;ASSIGNORS:TSUJI, RYOTARO;HIIRO, TOMOKI;REEL/FRAME:014959/0411 2003-08-29 | A composition comprises (A) a block copolymer of methacrylate and acrylate prepared by reacting a thiocarbonylthio group containing compound of formula (1) or (2) by radical polymerization, and (B) a resin or rubber selected from thermoplastic resin, acrylic polymer rubber, olefin polymer rubber, diene polymer rubber or natural rubber. | Used for moldings, adhesives, coatings, modifiers and additives etc. | The composition has good resistance to oil, heat, weather, impact, good tensile strength, and gas barrier ability.
CN100528838C | 2009-08-19 | New oxime ester compounds useful as photoinitiators in photopolymerizable compositions useful in, e.g. for producing pigmented and non-pigmented paints and varnishes | Oxime ester photoinitiatros having combined structure ¦ Containing oxime photoinitiator of composite structure | CIBA SPECIALTY CHEM HOLDING INC | KAZUHIKO KUNIMOTO ¦ HISATOSHI KURA ¦ MASAKI OHWA ¦ HIDETAKA OKA ¦ JUNICHI TANABE | Oxime ester compounds are new. New oxime ester compounds are of formulae (I)-(III).R 1H, 3-8C cycloalkyl, or 1-12C alkyl (optionally substituted by halo, Ph, and/or CN); Ph optionally substituted by 1-6C alkyl, halo, CN, OR 3 , SR 4 , and/or NR 5 R 6 ; or 1-8C alkoxy, benzyloxy, or phenoxy optionally substituted by 1-6C alkyl and/or halo;R 2 , R 2 'H; optionally substituted 1-20C alkyl by halo, OR 3 , Ph and/or Ph substituted by OR 3 , SR 4 and/or NR 5 R 6 ; 3-8C cycloalkyl; 2-20C alkyl interrupted by O and/or optionally substituted by halo, OR 3 , Ph and/or Ph substituted by OR 3 , SR 4 and/or NR 5 R 6 ; Ph optionally substituted; group of formulae (A)-(C); etc;Ar 1Ph, naphthyl, benzoyl, or naphthoyl, where all substituted 1-7 times by halo, 1-12C alkyl, 3-8C cycloalkyl, benzyl, and/or phenoxycarbonyl; by Ph optionally substituted by OR 3 , SR 4 and/or NR 5 R 6 ; by 2-12C alkoxycarbonyl optionally interrupted by O and/or optionally substituted by hydroxyl; by OR 3 , SR 4 , SOR 4 , SO 2 R 4 and/or NR 5 R 6 (substituents of OR 3 , SR 4 or NR 5 R 6 optionally form 5- or 6-membered rings via the radicals of R 3 , R 4 , R 5 and/or R 6 with further substituents on the phenyl or naphthyl ring); or by a group of -(CO)R 7 and/or formulae (D)-(F);Ar 2phenylene, naphthylene, phenylenedicarbonyl or naphthylenedicarbonyl (all substituted 1-4 times by halo, 1-12C alkyl, 3-8C cycloalkyl, benzyl, OR 3 , SR 4 , SOR 4 , SO 2 R 4 and/or NR 5 R 6 ; or by a group -(CO)R 7 , (D), (E), or (F);Ar 3Ph, naphthyl or coumarinyl (all substituted 1-7 times by halo, 1-12C alkyl, 3-8C cycloalkyl, benzyl, and/or phenoxycarbonyl; by Ph, or by Ph substituted by OR 3 , SR-4, and/or NR 5 R 6 ; by 2-12C alkoxycarbonyl optionally interrupted by O and/or optionally substituted by hydroxyl; or by OR 3 , SR 4 , SOR 4 , SO 2 R 4 and/or NR 5 R 6 ;M 11-20C alkylene (optionally interrupted by O and/or optionally substituted by halo, OR 3 , Ph or Ph substituted by OR 3 , SR 4 and/or NR 5 R 6 ); phenylene or naphthylene (all optionally substituted by 1-6C alkyl, Ph, halo, OR 3 , SR 4 , and/or NR 5 R 6 ); or a group of formula (G) or (H) (all optionally substituted 1-4 times by halo, 1-12C alkyl, benzyl, OR 3 , SR 4 , SOR 4 , SO 2 R 4 , and/or NR 5 R 6 , where substituents OR 3 , SR 4 , or NRR 5 R 6 optionally form 5- or 6- membered rings via the radicals R 3 , R 4 , R 5 , and/or R-6 with one of the carbon atoms of the other phenyl ring;M 2direct bond, 1-10C alkylene, or cyclohexylene; 1-10C alkylene or 1-10C alkylene-X-, phenylene, naphthylene, phenylene-X- etc.;M 3 , M 3 'direct bond, 1-10C alkylene or cyclohexylene; 1-10C alkylene or 1-10C alkylene-X-; phenylene, naphthylene or phenylene-X- etc.;M 4 , M 4 'direct bond, -O-, -S-, -NR 5 ', or CO; -Y-(1-10C alkylene)-Y- optionally interrupted by -O- and/or optionally substituted by halogen, OR 3 , phenyl or phenyl substituted by OR 3 , SR 4 and/or NR 5 R 6 ; -Y-phenylene-Y' or -Y-naphthylene-Y' (all are optionally substituted by 1-6C alkyl, phenyl, halogen, OR 3 , SR 4 , and/or NR 5 R 6 ); -Y-(1-4C alkylene)-O-phenylene-O-(1-4C alkylene)-Y'- or -Y-(1-4C alkylene)-O-naphthylene-O-(1-4C alkylene)-Y'; -X-1-10C alkylene-X-C(O) optionally substituted by -O-; a group of formula (13) optionally substituted 1-4 times by halogen, 1-12C alkyl, benzyl, OR 3 , SR 4 , SOR 4 , SO 2 R 4 and/or NR 5 R 6 , where the substituents OR 3 , SR 4 , or NR 5 R 6 optionally form 5- or 6-membered rings via the radicals R 3 , R 4 , R 5 and/or R 6 with one of the carbon atoms of the other phenyl ring or that of the phenyl or naphthyl ring attached to the group;M 4direct bond, -O-, -S-, -NR 5 -, or -CO-; -Y-(1-10C alkylene)-Y' optionally interrupted by -O- and/or optionally substituted by halogen, OR 3 , phenyl or phenyl substituted by OR 3 , SR 4 , and/or NR 5 R 6 ; or Y-phenylene-Y'- or Y-naphthalene-Y' (both optionally substituted by 1-6C alkyl, phenyl, halo, OR 3 , SR 4 and/or NR 5 R 6 ; -X-1-10C alkylene-X-C(O)- optionally interrupted by -O-);X, X'-O-, -S-, or -NR 5 -;Y, Y'direct bond, -O-, -S-, or -NR 5 -;R 3H, 1-20C alkyl or phenyl-1-3C alkyl; 1-8C alkyl substituted by -OH, -SH, -CN, 3-6C alkenoxy, -OCH 2 CH 2 CN, -OCH 2 CH 2 (CO)O(1-4C alkyl), etc.;n1-20;R 4H, 1-20C alkyl, 2-12C alkenyl, 3-8C cycloalkyl, phenyl-1-3C alkyl; 1-8C alkyl substituted by -OH, -SH, -CN, 3-6C alkenoxy, -OCH 2 CH 2 CN, -OCH 2 CH 2 (CO)O(1-4C alkyl), etc.;R 5 , R 6H, 1-20C alkyl, 2-4C hydroxyalkyl, 2-10C alkoxyalkyl, 2-5C alkenyl, 3-8C cycloalkyl, phenyl-1-3C alkyl, 1-8C alkanoyl, 3-12C alkenoyl, benzoyl; Ph or naphthyl (both substituted by 1-12C alkyl, benzoyl, or 1-12C alkoxy); or 2-6C alkylene optionally interrupted by -O- or -NR 3 and/or optionally substituted by hydroxyl, 1-4C alkoxy, 2-4C alkanoyloxy or benzoyloxy;R 5 'H, 1-20C alkyl, 2-4C hydroxyalkyl, 2-10C alkoxyalkyl, 2-5C alkenyl, 3-8C cycloalkyl, phenyl-1-3C alkyl, 2-8C alkanoyl, 3-12C alkenoyl, benzoyl; Ph or naphthyl (both optionally substituted by 1-12C alkyl or 1-12C alkoxy; or a group of formula (14);R 7H, 1-20C alkyl; 1-8C alkyl substituted by halo, Ph, -OH, -SH, -CN, 3-6C alkenoxy, -OCH 2 CH 2 CN, -OCH 2 CH 2 (CO)O(1-4C alkyl), etc.;R 8 , R 9 , R 8 ', R 9 'H, 1-12C alkyl optionally substituted by halo, phenyl, CN, -OH, -SH, 1-4C alkoxy, -(CO)OH or -(CO)O(1-4C alkyl; Ph optionally substituted by 1-6C alkyl, halo, CN, OR 3 , SR 4 , or NR 5 R 6 ; halo, CN, OR 3 , SR 4 , SOR 4 , SO 2 R 4 , or NR 5 R 6 (where substituents OR 3 , SR 4 , or NR 5 R 6 optionally form 5- or 6-membered rings via the radicals R 3 , R 4 , R 5 and/or R 6 with one of the carbon atoms of the Ph, naphthyl, benzoyl, or naphthyl group of Ar 1 or that of the substituent R 7 or one of the carbon atoms of the naphthylene or phenylene group of M 3 ); or a group -C(R 10 )=C(R 11 )=C(R 12 )=C(R 13 )- or -C(R 14 )=C(R 15 )=C(=O)-O-;R 10 -R 13H, 1-12C alkyl optionally substituted by halo, Ph, CN, -OH, -SH, 1-4C alkoxy, -(CO)OH or -(CO)O(1-4C alkyl); Ph optionally substituted by 1-6C alkyl, halo, CN, OR 3 , SR 4 , or NR 5 R 6 ; or halo, CN, OR 3 , SR 4 , or NR 5 R 6 ;R 14 , R 15H, 1-12C alkyl optionally substituted by halo, Ph, CN, -OH, -SH, 1-4C alkoxy, -(CO)OH or -(CO)O(1-4C alkyl; or phenyl optionally substituted by 1-6C alkyl, halo, CN, OR 3 , SR 4 , or NR 5 R 6 .Full definitions and provisos are given in Full Definitions. Compound is used as photoinitiator in photopolymerizable compositions for e.g. producing pigmented and non-pigmented paints and varnishes, powder coatings, printing inks, printing plates, adhesives, dental compositions, gel coats, photoresists for electronics, photoresist material for ultraviolet and visible laser direct imaging system, as photoresist material for forming dielectric layers in sequential build-up layer of printed circuit board (claimed). The invention is highly reactive, easy to prepare, and easy to handle. Meets high requirement of industry regarding properties, e.g. thermal stability and storage stability. Preferred Composition: The photosensitive resin comprises polyfunctional acrylate monomer, organic polymer binder, and photopolymerization initiator containing the compound. The photopolymerizable composition comprises 0.05-25 wt.% photoinitiators, at least one further photoinitiator, and/or other additives comprising photosensitizer, in particular compound from benzophenone, thioxanthone, anthraquinone, coumarin, or their derivatives. It also includes binder polymer particularly copolymer of methacrylate and methacrylate acid.Preparation: Oxime ester compounds are prepared by reacting the corresponding oximes with an acyl chloride or an anhydride in an inert solvent in the presence of a base or in a basic solvent. | Compounds of the formulae I, II, and III wherein R 1 is for example hydrogen, C3-C8 cycloalkyl, C1-C12alkyl, phenyl unsubstituted or substituted; R2 and R2' for example are hydrogen, C1-C20alkyl, C3-C8cycloalkyl or phenyl, unsubstituted or substituted, or are (I) (I) or (I); Ar1 is for example phenyl, optionally substituted by e.g. (CO)R7, (I)(D), (I)(E) and/or(I)(F); Ar2 is for example phenylene, optionally substituted e.g. by (CO)R7, (D), (E)or (F); Ar3 is for example phenyl; M1, M2 and M3 are, for example, C1-C20 alkylene; M4 is for example direct bond,-O-,-S-,-Y-(C1-C10alkylene)-Y'-, optionally substituted;Y and Y' are for example a direct bond or O; R7is for example hydrogen, C1-C20alkyl or phenyl, optionally substituted; R8, R9, R8'and R9' are for example hydrogen or C1-C12alkyl, exhibit an unexpectedly good performance in photopolymerization reactions. A compound of formula I, II, and III, such as hydrogen, C3-C8 cycloalkyl, C1-C12 alkyl, phenyl, which is unsubstituted or substituted ;R2 and R2, wherein R1 is for example are hydrogen, C1-C20 alkyl, C3-C8 cycloalkyl or phenyl, which is unsubstituted or substituted, or (I) (I) or FORMULA (I*), Ar1 is phenyl, optionally such as for instance (CO) R7, (I) (D), (I) (E) and/or (I) (F) Ar2 is for example phenylene, optionally substituted, (CO) R7, (D), (E) or (F), Ar3, such as ;M1, M2 and M3 are, for example, C1-C20 ;M4 is a direct bond, -O-, -S, -Y- (C1-C10) -Y &apos;-, optionally substituted Y and Y &apos;, such as a direct bond or O, R7 is hydrogen, C1-C20 alkyl, or phenyl, optionally substituted ;R8, R9, R8 and R9 is hydrogen or C1-C12 alkyl, such as in the photo polymerization exhibiting unexpectedly good performance. Composés représentés par les formules (I, II et II), dans lesquelles R 1 représente, par exemple, hydrogène, cycloalkyle C3 C8, alkyle C1-C12, phényle substitué ou non substitué, R2 et R2', par exemple, représentent hydrogène, alkyle C1-C20, cycloalkyle C3-C8 ou phényle, substitué ou non substitué, ou représentent (A), (B) ou? ¿(C); Ar1 représente, par exemple, phényl, éventuellement substitué par-(CO)R7, (D), (E) et/ou (F); Ar2 représente, par exemple, phénylène éventuellement substitué par-(CO)R7, (D), (E) ou (F); Ar3 représente, par exemple, phényle, M1, M2 et M3 représentent, par exemple, alkylène C1-C20; M4 représente, par exemple, une liaison directe,-O-,-S-,-Y-(alkylène C1-C10)-Y'-, éventuellement substitués; Y et Y' représente, par exemple, une liaison directe ou-O-; R7 représente, par exemple, hydrogène, alkyle C1-C20 ou phényle éventuellement substitué; R8, R9, R8' et R9' représentent, par exemple, hydrogène ou alkyle C1-C12, ces composés réalisant des performances élevées dans des réactions de photopolymérisation. Composés représentés par les formules (I, II et II), dans lesquelles R1 représente, par exemple, hydrogène, cycloalkyle C3C8, alkyle C1-C12, phényle substitué ou non substitué, R2 et R2', par exemple, représentent hydrogène, alkyle C1-C20, cycloalkyle C3-C8 ou phényle, substitué ou non substitué, ou représentent (A), (B) ou< >(C); Ar1 représente, par exemple, phényl, éventuellement substitué par -(CO)R<7>, (D), (E) et/ou (F); Ar2 représente, par exemple, phénylène éventuellement substitué par -(CO)R<7>, (D), (E) ou (F); Ar3 représente, par exemple, phényle, M1, M2 et M3 représentent, par exemple, alkylène C1-C20; M4 représente, par exemple, une liaison directe, -O-, -S-, -Y-(alkylène C1-C10)-Y'-, éventuellement substitués; Y et Y' représente, par exemple, une liaison directe ou -O-; R7 représente, par exemple, hydrogène, alkyle C1-C20 ou phényle éventuellement substitué; R8, R9, R8' et R9' représentent, par exemple, hydrogène ou alkyle C1-C12, ces composés réalisant des performances élevées dans des réactions de photopolymérisation. | EP2001810559A | 2001-06-11 | CN100528838C ¦ AT446322T ¦ CA2446722A1 ¦ CN1514845A ¦ DE60234095D1 ¦ EP1395615A1 ¦ EP1395615B1 ¦ JP03860170B2 ¦ JP2004534797A ¦ JP2006342166A ¦ KR2004007700A ¦ KR801457B1 ¦ TW593357B ¦ US20040170924A1 ¦ US7189489B2 ¦ WO2002100903A1 | WO2002100903A1 ¦ EP1395615A1 ¦ KR2004007700A ¦ AU2002345794A1 ¦ US20040170924A1 ¦ CN1514845A ¦ JP2004534797A ¦ TW593357B ¦ JP03860170B2 ¦ JP2006342166A ¦ US7189489B2 ¦ KR801457B1 ¦ CN100528838C ¦ EP1395615B1 ¦ DE60234095D1 | Patent Claims 1. Compounds of the formulae I, II and wherein Ri is hydrogen, C3-C8cycloalkyl or d-C^alkyl which is unsubstituted or substituted by one or more halogen, phenyl and/or CN; or Ri is C2-C5alkenyl; or R1 is phenyl which is unsubstituted or substituted by one or more CrC6alkyl, halogen, CN, OR3, SR and/or NR5R6; or Ri is CrCsalkoxy, benzyloxy; or phenoxy which is unsubstituted or substituted by one or more d- C6alkyl and/or halogen; R2 and R2' independently of each other are hydrogen; unsubstituted C Cealkyl or C C20alkyl substituted by one or more halogen, OR3, phenyl and/or phenyl substituted by OR3, SR4 and/or NR5R6; or R2 and R2' are C3-C8cycloalkyl; or are C2-C20alkyl interrupted by one or more -O- and/or optionally substituted by one or more halogen, OR , phenyl and/or phenyl substituted by OR3, SR and/or NR5Re; or R2 and R2' are phenyl which is unsubstituted or substituted by one or more C C6alkyl, phenyl, halogen, OR3, SR4 and/or NR5R6; or R2 and R2' are C2-C20alkanoyl or benzoyl which is unsubstituted or substituted by one or more C C6alkyl, phenyl, OR3, SR4 and/or NR5R6; or R2 and R2' are C2-C 2alkoxycarbonyl optionally interrupted by one or more -O- and/or optionally substituted by one or more hydroxyl groups; or R2 and R2' are phenoxycarbonyl which is unsubstituted or substituted by Cι-C6alkyl, halogen, phenyl, OR3, SR4 and/or NR5R6; or R2 and R2' are CN, -CONR5R6, NO2, d-C4haloalkyl, S(O)m-CrC6alkyl; S(O)m-phenyl which optionally is substituted by CrCealkyl or SO2-Cr C6alkyl; or are SO2O-phenyl which optionally is substituted by CrCealkyl; or are diphenyl phosphinoyl or di-(d-C4alkoxy)-phosphinoyl; or R2 and R ' are a group -M— CHj- (C); An is phenyl, naphthyl, benzoyl or naphthoyl, each of which is substituted 1 to 7 times by halogen, C C12alkyl, C3-C8cycloalkyl, benzyl and/or phenoxycarbonyl; or each of which is substituted by phenyl or by phenyl which is substituted by one or more OR3, SR and/or NR5R6; or each of which is substituted by C2-Cι2alkoxycarbonyl optionally interrupted by one or more -O- and/or optionally substituted by one or more hydroxyl groups; or each of which is substituted by OR3, SR4, SOR4, SO2R4 and/or NR5R6, wherein the substituents OR3, SR4 or NR5R6 optionally form 5- or 6-membered rings via the radicals R3, R4, R5 and/or R6 with further substituents on the phenyl or naphthyl ring; or each of which is substituted by a group -(CO)R7, -M— CHr (E) and/or provided that if R2 is not a group (A), (B) or (C), then An is phenyl, naphthyl, benzoyl or naphthoyl, each of which is substituted by at least one group -(CO)R7l (D), (E) or (F); Ar2 is phenylene, naphthylene, phenylenedicarbonyl or naphthylenedicarbonyl, each of which is substituted 1 to 4 times by halogen, CrC12alkyl, C3-C8cycloalkyl, benzyl, OR3, SR4, SOR4, SO2R4 and/or NR5R6; or each of which is substituted by a group -(CO)R7, (D), (E) or (F); provided that if R2 or R2' is not a group (A), (B) or (C) and Ar2 is phenylene, naphthylene, phenylenedicarbonyl or naphthylenedicarbonyl, then Ar2 is substituted by at least one of the groups -(CO)R7, (D), (E) or (F); if R2 is not hydrogen or a group (A), (B) or (C), each of which is substituted by at least one of the groups -(CO)R7, (D), (E) or (F), Ar2 additionally is or . each of which is unsubstituted or substituted 1 to 4 times by halogen, d-C^alkyl, benzyl, OR3, SR4 and/or NR5R6; or each of which is substituted by a group, -(CO)R7, (D), (E) or (F); if R2 is a group (A), (B) or (C), Ar2 additionally is or each of which is unsubstituted or substituted by 1 to 4 times by halogen, C C12alkyl, benzyl, OR3, SR4 and/or NR5R6; or each of which is substituted by a group -(CO)R7, (D), (E) or (F); which is unsubstituted or substituted by 1 to 6 times by halogen, CrCealkyl, benzyl, OR3, SR4 and/or NR5R6, wherein the substituents OR3, SR4 or NR5R6 optionally form 5- or 6- membered rings via the radicals R3, R4, R5 and/or R6 with one of the carbon atoms of the phenyl or naphthyl ring; or each of which is substituted by a group -(CO)R7, (D), (E) or (F); Ar3 is phenyl, naphthyl or coumarinyl, each of which is substituted 1 to 7 times by halogen, CrCι2alkyl, C3-C8cycloalkyl, benzyl and/or phenoxycarbonyl; or each of which is substituted by phenyl or by phenyl which is substituted by one or more OR3, SR and/or NR5R6; or each of which is substituted by C2-C12alkoxycarbonyl optionally interrupted by one or more -O- and/or optionally substituted by one or more hydroxyl groups; or each of which is substituted by OR3, SR4, SOR4, SO2R4 and/or NR5R6; MT is Cι-C2oalkylene, which is optionally interrupted by one or more -O- and/or optionally substituted by one or more halogen, OR3, phenyl or phenyl substituted by OR3, SR and/or NR5R6; or Mi is phenylene or naphthylene, each of which is unsubstituted or substituted by one or more CrC6alkyl, phenyl, halogen, OR3, SR4 and/or NR5R6; or M-i is a group &lt;H)'Which is °P- tionally substituted 1 to 4 times by halogen, C-¦-C12alkyl, benzyl, OR3, SR4, SOR , SO2R4 and/or NR5R6, wherein the substituents OR3, SR4 or NR5R6 optionally form 5- or 6-membered rings via the radicals R3, R , Rs and/or R6 with one of the carbon atoms of the other phenyl ring; provided that if An is phenyl, naphthyl, benzoyl or naphthoyl, each of which is not substituted by a group -(CO)R7, (D), (E) or (F), then M^ is a group (G) or (H), which is optionally substituted 1 to 4 times by halogen, CrCealkyl, benzyl, OR3, SR4, SOR4, SO2R4 and/or NR5R6, wherein the substituents OR3, SR4 or NR5R6 optionally form 5- or 6-membered rings via the radicals 2. R3. R , R5 and/or R6 with one of the carbon atoms of the other phenyl ring; M2 is a direct bond, CrCι0alkylene or cyclohexylene; or M2 is CrC^alkylene or C Cι0alkylene-X-, each of which is optionally interrupted by one or more -O- and/or optionally substituted by one or more halogen, OR3, phenyl or phenyl substituted by OR3, SR and/or NR5R6; or M2 is phenylene, naphthylene or phenylene-X-, each of which is unsubstituted or substituted by one or more Cι-C6alkyl, phenyl, halogen, OR3, SR4 and/or NR5R6; or M2 is C Cι0alkylene-C(O)-X-, C Cι0alkylene-X-C(O)-, phenylene-C(O)-X- or CrC10alkylene- phenylene-X-; M3 and M3' independently each other are a direct bond, CrC10alkylene or cyclohexylene; or M3 and M3' are C Cιoalkylene or CrC10alkylene-X-, each of which is optionally interrupted by one or more -O- and/or optionally substituted by one or more halogen, OR3, phenyl or phenyl substituted by OR3, SR4 and/or NR5R6; or M3 and M3' are phenylene, naphthylene or phenylene-X-, each of which is unsubstituted or substituted by one or more CrCealkyl, phenyl, halogen, OR3, SR4 and/or NR5R6; or M3 and M3' are CrC10alkylene-C(O)-X-, C Cι0alkylene-X-C(O)-, phenylene-C(O)-X-, CrC10alkylene-phenylene-X- or phenylene-(CO)- phenylene; provided that M3 and M3' are not CrC10alkylene-X-, phenylene-X- or CrC10alkylene-phenylene-X-, if An is naphthyl, naphthoyl or 2-R3O-phenyl, each of which is not substituted by a group -(CO)R7, (D), (E) or (F); M4 and M4' independently of each other are a direct bond, -O-, -S-, -NR5'- or -CO-; or M4 and M4' are -Y-(CrCι0alkylene)-Y'- which is optionally interrupted by one or more -O- and/or optionally substituted by one or more halogen, OR3, phenyl or phenyl substituted by OR3, SR4 and/or NR5R6; or M and M4' are -Y-phenylene-Y'- or -Y- naphthylene-Y'-, each of which is unsubstituted or substituted by one or more CrC6alkyl, phenyl, halogen, OR3) SR4 and/or NR5R6; or M and M4' are -Y-(C C4alkylene)-O-phenylene-O-(CrC alkylene)-Y'- or -Y-(d- C4alkylene)-O-naphthylene-O-(CrC4alkylene)-Y'-; or M4 and M4' are -X-CrCi0alkylene-X- C(O)- which is optionally interrupted by one or more -O-; or M4 and M ' are a O II group — x— &lt;{ /&gt; ^ /f—K' — . which is optionally substituted 1 to 4 times by halogen, CrC12alkyl, benzyl, OR3, SR4, SOR4, SO2R4 and/or NR5R6, wherein the substituents OR3, SR or NR5R6 optionally form 5- or 6-membered rings via the radicals R3, R4, R5 and/or R6 with one of the carbon atoms of the other phenyl ring or that of the phenyl or naphthyl ring attached to this group; M4" is a direct bond, -O-, -S-, -NR5'- or -CO-; or M4" is -Y-(C C10alkylene)-Y'- which is optionally interrupted by one or more -O- and/or optionally substituted by one or more halogen, OR3) phenyl or phenyl substituted by OR3, SR4 and/or NR5R6; or M4" is -Y-phenylene-Y'- or - Y- naphthylene-Y'-, each of which is unsubstituted or substituted by one or more d-Cealkyl, phenyl, halogen, OR3, SR4 and/or NR5R6; or M4" is -X-C C10alkylene-X-C(O)- which is optionally interrupted by one or more -O-; X and X' independently each other are -O-, -S- or -NR5-; Y and Y' independently each other are a direct bond, -O-, -S- or -NR5-; R3 is hydrogen, C C20alkyl or phenyl-C C3alkyl; or R3 is d-C8alkyl which is substituted by -OH, -SH, -CN, C3-C6alkenoxy, -OCH2CH2CN, -OCH2CH2(CO)O(C C4alkyl), -O(CO)-(C dalkyi), -O(CO)-phenyl, -(CO)OH and/or -(CO)O(CrC4alkyl); or R3 is C2-C12alkyl which is interrupted by one or more -O-; or R3 is -(CH2CH2O)n+ιH, -(CH2CH2O)n(CO)-(C C8alkyl), G C8alkanoyl, C2-C12alkenyl, C3-C6alkenoyl, C3-C8cycloalkyl; or R3 is benzoyl which is unsubstituted or substituted by one or more CrC6alkyl, halogen, -OH and/or C C4alkoxy; or R3 is phenyl or naphthyl each of which is unsubstituted or substituted by halogen, -OH, d- Cι2alkyl, CrCι2alkoxy, phenoxy, CrC12alkylsulfanyl, phenylsulfanyl, -N(C Cι alkyl)2 and/or diphenylamino; n is 1-20; R is hydrogen, CrC20alkyl, C2-Cι2alkenyl, C3-C8cycloalkyl, phenyl-CrC3alkyl; or R4 is d- C8alkyl which is substituted by -OH, -SH, -CN, C3-C6alkenoxy, -OCH2CH2CN, -OCH2CH2(CO)O(CrC4alkyl), -O(CO)-(d-C4alkyl), -O(CO)-phenyl, -(CO)OH or -(CO)O(d-C4alkyl); or R4 is C2-d2alkyl which is interrupted by one or more -O- or -S- ; or R is -(CH2CH2O)n+1H, -(CH2CH2O)n(CO)-(CrC8alkyl), d-C8alkanoyl, C2-C12alkenyl, C3- C6alkenoyl; or R4 is benzoyl which is unsubstituted or substituted by one or more CrC6alkyI, halogen, -OH, C C4alkoxy or d-C4alkylsulfanyl; or R4 is phenyl or naphthyl, each of which is unsubstituted or substituted by halogen, Crd2alkyl, Cι-Cι2alkoxy, phenyl-CrC3alkyloxy, phenoxy, d-C12alkylsulfanyl, phenylsulfanyl, -N(C Cι2alkyl)2, diphenylamino, -(CO)O(d- C8alkyl), -(CO)-C C8alkyl or (CO)N(CrC8alkyl)2; R5 and R6 independently of each other are hydrogen, d-C20alkyl, C2-C hydroxyalkyl, C2- Cι0alkoxyalkyl, C2-C5alkenyl, C3-C8cycloalkyl, phenyl-CrC3alkyl, d-C8alkanoyl, C3-d2- alkenoyl, benzoyl; or R5 and R6 are phenyl or naphthyl, each of which is unsubstituted or substituted by d-Cι2alkyl, benzoyl or d-Cι2alkoxy; or R5 and R6 together are C2-C6alkylene optionally interrupted by -O- or -NR3- and/or optionally substituted by hydroxyl, d-C alkoxy, C2-C4alkanoyloxy or benzoyloxy; R5' is hydrogen, CrC20alkyl, C2-C hydroxyalkyl, C2-C10alkoxyalkyl, C2-C5alkenyl, C3-C8- cycloalkyl, phenyl-CrC3alkyl, C2-C8alkanoyl, C3-C12alkenoyl, benzoyl; or R5' is phenyl or naphthyl, each of which is unsubstituted or substituted by d-C^alkyl or Crd2alkoxy; or R5' is a group R7 is hydrogen, d-C2oalkyl; d-C8alkyl which is substituted by halogen, phenyl, -OH, -SH, -CN, C3-C6alkenoxy, -OCH2CH2CN, -OCH2CH2(CO)O(d-C4alkyl), -O(CO)-(CrC4alkyl), -O(CO)-phenyI, -(CO)OH or -(CO)O(C C4alkyl); or R7 is C2-C12alkyl which is interrupted by one or more -O-; or R7 is -(CH2CH2O)n+ιH, -(CH2CH2O)n(CO)-(CrC8alkyl), C2-Cι2alkenyl or C3-C8cycloalkyl; or R7 is phenyl, biphenylyl or naphthyl, each of which optionally is substi- tuted by one or more CrC6alkyl, halogen, CN, OR3, SR4, SOR , SO2R4 or NR5R6, wherein the substitutents OR3, SR4 or NR5R6 optionally form 5- or 6-membered rings via the radicals R3) R , R5 and/or R6 with one of the carbon atoms of the phenyl, biphenylyl or naphthyl ring; Re, 9. e' and R9' independently of each other are hydrogen, d-C^alkyl optionally substituted by one or more halogen, phenyl, CN, -OH, -SH, CrC4alkoxy, -(CO)OH or -(CO)O(d- C alkyl); or R8, R9, R8' and R9' are phenyl optionally substituted by one or more CrC6alkyl, halogen, CN, OR3, SR4 or NR5R6; or R8, R9, R8' and R9' are halogen, CN, OR3) SR4, SOR4, SO R or NR5Re, wherein the substituents OR3, SR4 or NR5R6 optionally form 5- or 6- membered rings via the radicals R3, R , R5 and/or R6 with one of the carbon atoms of the phenyl, naphthyl, benzoyl or naphthoyl group of An or that of the substituent R7 or one of the carbon atoms of the naphthylene or phenylene group of M3; or R8 and R9 or R8' and R9' to- R10 R11 R12 R13 R14 R15 9 gether are a group — C=C — C=C — or — C— C — C — O — ; R10, R11, Rι2 and R13 independently of one another are hydrogen, Crd2alkyl optionally substituted by one or more halogen, phenyl, CN, -OH, -SH, C C4alkoxy, -(CO)OH or -(CO)O(C C4alkyl); or R10, R^, Rι2 and R13 are phenyl optionally substituted by one or more CrC6alkyl, halogen, CN, OR3, SR4 or NR5R6; or R10, Rn, Rι2 and R13 are halogen, CN, OR3) SR4 or NR5R6; and R14 and R15 independently of each other are hydrogen, Crd2alkyl optionally substituted by one or more halogen, phenyl, CN, -OH, -SH, C C alkoxy, -(CO)OH or -(CO)O(C C4alkyl); or R14 and R15 are phenyl optionally substituted by one or more CrC6alkyl, halogen, CN, OR3, SR4 or NR5R6; provided that (i) if An is phenyl, which is substituted by a group (E) and is not additionally substituted by a group (D) or (F), and R2 is hydrogen, then M4 is no direct bond, S or NR5 (ii) if An is naphthyl, which is substituted by a group (E) and is not additionally substituted by a group (D) or (F), then M4 is no direct bond, S, O or NR5; (iii) if M4 is O and R2 is hydrogen, then A is not phenyl which is substituted by a group (E) and is not additionally substituted by a group (D) or (F) and simultaneously substituted by OR3 at the ortho position or by SR4, NR5R6, phenyl, -(CO)R7 or SO2R7; (iv) if An is phenyl, which is substituted by -(CO)R7 and is not additionally substituted by a group (D) or (F), then R2 is not hydrogen; (v) if An is phenyl, which is substituted by -(CO)R7 and is not additionally substituted by a group (D) or (F), and R2 is not hydrogen, then R7 is not phenyl or d-Cnalkyl; (vi) if An is naphthyl, which is substituted by -(CO)R7 and is not additionally substituted by a group (D) or (F), then R7 is not phenyl or d-Cnalkyl. 2. Compounds of the formulae I, II and III according to claim 1 , wherein Ri is C3-C6cycloalkyl or d-Cβalkyl which is unsubstituted or substituted by one or more halogen or phenyl; or Ri is phenyl which is unsubstituted or substituted by one or more d- C6alkyl, halogen, OR , SR and/or NR5R6; or R^ is d-C6alkoxy or benzyloxy; R2 and R2' independently of each other are hydrogen; d-C2oalkyl optionally substituted by one or more halogen, OR , phenyl and/or phenyl substituted by OR3, SR and/or NR5R6; or are C3-C6cycloalkyl; or are C2-C20alkyl interrupted by one or more -O- and/or optionally substituted by one or more halogen, OR3, phenyl and/or phenyl substituted by OR3, SR4 and/or NR5R6; or R2 and R2' are phenyl which is unsubstituted or substituted by one or more d- C6alkyl, phenyl, halogen, OR3, SR and/or NR5Re; or R2 and R2' are C2-d2alkanoyl, C2- Cι2alkoxycarbonyl or a group (A), (B) or (C); An is phenyl, naphthyl or benzoyl, each of which is substituted 1 to 7 times by halogen, d- C6alkyl, OR3, SR4 and/or NR5R6; or each of which is substituted by phenyl or phenyl which is substituted by one or more OR3, SR4 or NR5R6; or each of which is substituted by a group -(CO)R7, (D), (E) and/or (F); Ar2 is phenylene or phenylenedicarbonyl, each of which is substituted 1 to 4 times by halogen, d-Cealkyl, OR3, SR4 and/or NR5R6; or Ar2 is » eacn of wnicn is un" substituted or substituted 1 to 4 times by halogen, CrC6alkyl, OR3, SR4 and/or NR5R6; or each of which is substituted by a group, -(CO)R7, (D), (E) or (F); or each of which is unsubstituted or substituted by 1 to 6 times by halogen, CrC6alkyl, OR3, SR and/or NRsRe, wherein the substituents OR3, SR or NR5R6 optionally form 5- or 6-membered rings via the radicals R3, R4, R5 and/or R6 with one of the carbon atoms of the phenyl ring; or each of which is substituted by a group -(CO)R7, (D), (E) or (F); Ar3 is phenyl, naphthyl or coumarinyl, each of which is substituted 1 to 7 times by halogen, CrCealkyl, phenyl or by phenyl which is substituted by one or more OR3, SR4 and/or NR5R6; or each of which is substituted by OR3, SR4 and/or NR5R6; Mi is d-C20alkylene, which is optionally interrupted by one or more -O-; or Mi is phenylene or naphthylene, each of which is unsubstituted or substituted by one or more C C6alkyl, phenyl, halogen, OR3, SR4 and/or NR5R6; or Mi is a group (H), which is optionally substituted 1 to 4 times by halogen, CrC6alkyl, OR3, SR4 and/or NR5R6, wherein the substituents OR3, SR or NR5R6 optionally form 5- or 6-membered rings via the radicals R3, R4, R5 and/or R6 with one of the carbon atoms of the other phenyl ring; M2 is a direct bond, d-Cι0alkylene or Crd0alkylene-O-, each of which is optionally interrupted by one or more -O-; or M2 is phenylene-O-, which is unsubstituted or substituted by one or more CrC6alkyl, phenyl, halogen, OR3, SR and/or NR5R6; or M2 is d-Cealkylene- phenylene-O-; M3 and M3' independently each other are a direct bond, or are d-Cι0alkylene or C Cι0alkylene-X-, each of which is optionally interrupted by one or more -O-; or M3 and M3' are phenylene or phenylene-X-, each of which is unsubstituted or substituted by one or more d- C6alkyl, phenyl, halogen, OR3, SR4 and/or NR5R6; or M3 and M3' are CrCι0alkylene-C(O)-X-, CrCι0alkylene-X-C(O)-, phenylene-C(O)-X-, CrC6alkylene-phenylene-X- or phenylene-(CO)- phenylene; M4 and M4' independently of each other are a direct bond, -O-, -S-, -NR5'- or -CO-; or M4 and M ' are -Y-(CrCι0alkylene)-Y'- which is optionally interrupted by one or more -O-; or M4 and M ' are -Y-phenylene-Y'-, each of which is unsubstituted or substituted by one or more CrCealkyl, phenyl, halogen, OR3, SR and/or NR5R6; or M4 and M4' are -Y-(C C4alkylene)-O- phenylene-O-(CrC4alkylene)-Y'- or -Y-(Cι-C4alkylene)-O-naphthylene-O-(C C4alkylene)-Y'-; or M4 and M4' are -X-CrCι0alkylene-X-C(O)- which is optionally interrupted by one or more - 0 II O-; or M4 and M4' are a group — x— &lt; &lt; — — , which is optionally substituted 1 to 4 times by halogen, CrCealkyl, OR3, SR and/or NR R6, wherein the substituents OR3, SR4 or NR5R6 optionally form 5- or 6-membered rings via the radicals R3, R4, R5 and/or R6 with one of the carbon atoms of the other phenyl ring or that of the phenyl ring attached to this group; M4" is a direct bond, -O-, -S-, -NR5'- or -CO-; or M4" is -Y-(CrC10alkylene)-Y'- which is optionally interrupted by one or more -O-; or M " is -Y-phenylene-Y'-, which is unsubstituted or substituted by one or more CrC6alkyl, phenyl, halogen, OR3, SR4 and/or NR5Re; or M4" is -X- CrCιoalkylene-X-C(O)- which is optionally interrupted by one or more -O-; R3 ■ is hydrogen, d-C20alkyl or phenyl-d-C3alkyl; or R3 is d-C8alkyl which is substituted by C3-e6alkenoxy, -O(CO)-(C C4alkyl) or -O(CO)-phenyl; or R3 is C2-Cι2alkyl which is interrupted by one or more -O-; or R3 is Cι-C8aikanoyl; or benzoyl which is unsubstituted or substituted by one or more CrC6alkyl, halogen and/or C C4alkoxy; or R3 is phenyl or naphthyl each of which is unsubstituted or substituted by halogen, CrCealkyl, d-C4alkoxy, C Cι2alkylsulfanyl, phenylsulfanyl, -N(CrC 2alkyl)2 and/or diphenylamino; R is hydrogen, CrC20alkyl or phenyl-CrC3alkyl; or R4 is CrC8alkyl which is substituted by C3-C6alkenoxy, -O(CO)-(CrC4alkyl) or -O(CO)-phenyl; or R is C2-Cι2alkyl which is interrupted by one or more -O- or -S- ; or R4 is d-C8alkanoyl; or benzoyl which is unsubstituted or substituted by one or more Cι-C6alkyl, halogen, d-C4alkoxy or C C alkylsulfanyl; or R4 is phenyl or naphthyl, each of which is unsubstituted or substituted by halogen, CrCealkyl, d- Cι2alkoxy, phenoxy, d-Cι2alkylsulfanyI, phenylsulfanyl, -N(CrC12alkyl)2, diphenylamino or -(CO)(CrC8alkyl); R5 and R6 independently of each other are hydrogen, d-C20alkyl, C2-Cι0alkoxyalkyl, phenyl-d-C3alkyl, d-C8alkanoyl or benzoyl; or R5 and R6 are phenyl or naphthyl, each of which is unsubstituted or substituted by benzoyl, Crd2alkyl or d-Cι2alkoxy; or R5 and R6 together are C2-C6alkylene optionally interrupted by -O- or -NR3- and/or optionally substituted by CrC4alkoxy, C2-C4alkanoyloxy or benzoyloxy; R5' is hydrogen, C Cι0alkyl or C2-C4hydroxyalkyl; or R5' is phenyl or naphthyl, each of which is unsubstituted or substituted by d-C8alkyl or CrC6alkoxy; or R5' is a group ; R7 is hydrogen, CrC20alkyl; C C8alkyl which is substituted by phenyl, -OH, -O(CO)-(C C4alkyl) or -O(CO)-phenyl; or R7 is C2-C5alkenyl or C3-C8cycloalkyl; or R7 is phenyl, biphenylyl or naphthyl, each of which optionally is substituted by one or more CrCealkyl, halogen, CN, OR3, SR4 or NR5R6; Re, Θ&gt; Re' and R9' independently of each other are hydrogen, CrC6alkyl; phenyl optionally substituted by one or more CrC6alkyl, halogen, OR3, SR4 or NR5R6; or R8, R9, R8' and R9' are halogen, OR3, SR4 or NR5R6, wherein the substituents OR3, SR4 or NR5R6 optionally form 5- or 6-membered rings via the radicals R , R4, R5 and/or R6 with one of the carbon atoms of the phenyl, naphthyl or benzopyl group of An or that of the substituent R7; or R8 and Rg or R10 R11 R12 R13 R8' and Rg' together are a group — C=C — C=C — ; and Rio. R11. R12 and R13 independently of one another are hydrogen, CrC6alkyl, phenyl, halogen, OR3, SR or NR5R6- 3. Compounds of the formula I or III according to claim 1 , wherein Ri is CrCealkyl or phenyl; R2 and R2' are hydrogen, d-C^alkyl, phenyl or C2-Cι2alkoxycarbonyl; A is phenyl, naphthyl or benzoyl, each of which is substituted by OR3 or NR5R6, wherein the substituents NR5R6 optionally form 5- or 6-membered rings via the radicals R5 or R6 with further substituents on the phenyl or naphthyl ring; or each of which is substituted by a group -(CO)R7, (D), (E) or (F); Ar2 is :Ar3 is naphthyl: M4 and M4' independently of each other are a direct bond, -O-, -S-, -Y-(d-Cιoalkylene)-Y'- or -Y-(Cι-C4alkylene)-O-phenylene-O-(Cι-C4alkylene)-Y'-; Y and Y' independently each other are a direct bond or -O-; R3 is C C12alkyl; R4 is phenyl, unsubstituted or substituted by -(CO)(d-C8alkyl); R5 and R6 independently of each other are d-Cealkyl; or are phenyl, which unsubstituted or substituted by benzoyl or CrCealkyl; R7 is phenyl, biphenylyl or naphthyl.each of which optionally is substituted by one or more CrCealkyl, halogen, OR3, SR4 or NR5R6; and R8 and R9 are hydrogen or NR5R6, wherein the substituents NR5R6 optionally form 5- or 6- membered rings via the radicals R5 or R6 with on eof the carbon atoms of the phenyl, naphthyl or benzoyl group of An . 4. A photopolymerizable composition comprising (a) at least one ethylenically unsaturated photopolymerizable compound and (b) as photoinitiator, at least one compound of the formula I, II and III according to claim 1. 5. A photopolymerizable composition according to claim 4 comprising in addition to the photoinitiator (b) at least one further photoinitiator (c) and/or other additives (d). 6. A photopolymerizable composition according to anyone of claims 4-5, comprising 0.05 to 25 % by weight of the photoinitiator (b), or the photoinitiators (b) and (c), based on the composition. 7. A photopolymerizable composition according to claim 5 or 6 as further additive (d) comprising a photosensitizer, in particular a compound selected from the group consisting of benzophenone and its derivatives, thioxanthone and its derivatives, anthraquinone and its derivatives, or coumarin and its derivatives. 8. A photopolymerizable composition according to anyone of claims 4-7 additionally comprising a binder polymer (e), in particular a copolymer of methacrylate and methacrylic acid. 9. A process for the photopolymerization of compounds containing ethylenically unsaturated double bonds, which comprises irradiating a composition according to anyone of claims 4-8 with electromagnetic radiation in the range from 150 to 600 nm, or with electron beam or with X-rays. 10. The use of a composition according to anyone of the claims 4-8 for producing pigmented and nonpigmented paints and varnishes, powder coatings, printing inks, printing plates, adhesives, dental compositions, gel coats, photoresists for electronics like electroplating resists, etch resists, both liquid and dry films, solder resists, as resists to manufacture color filters for a variety of display applications or to generate structures in the manufacturing processes of plasma-display panels, electroluminescence displays and LCD, as composition for encapsulating electrical and electronic components, for producing magnetic recording materials, micromechanical parts, waveguides, optical switches, plating masks, etch masks, colour proofing systems, glass fibre cable coatings, screen printing stencils, for producing three- dimensional objects by means of stereolithography, and as image recording material, especially for holographic recordings, microelectronic circuits, decolorizing materials, decolorizing materials for image recording materials, for image recording materials using microcapsules, as a photoresist material for a UV and visible laser direct imaging system, as a photoresist material used for forming dielectric layers in a sequential build-up layer of a printed circuit board. 11. A process according to claim 9 for producing pigmented and non-pigmented paints and varnishes, powder coatings, printing inks, printing plates, adhesives, dental compositions, gel coats, photoresists for electronics like electroplating resist, etch resist, both liquid and dry films, solder resist, as resists to manufacture color filters for a variety of display applications or to generate structures in the manufacturing processes of plasma-display panels, electroluminescence displays and LCD, composite compositions, resists, including photoresists, color filter materials, compositions for encapsulating electrical and electronic components, for producing magnetic recording materials, micromechanical parts, waveguides, optical switches, plating masks, etch masks, colour proofing systems, glass fibre cable coatings, screen printing stencils, for producing three-dimensional objects by means of microlithogra- phy, plating, stereolithography, for producing image recording materials, especially for holographic recordings, microelectronic circuits, decolorizing materials for image recording materials using microcapsules, for forming dielectric layers in a sequential build-up layer of a printed circuit board, especially a process using UV and visible laser as a light source of a direct imaging technique. 12. Coated substrate which is coated on at least one surface with a composition according to claim 4. 13. Process for the photographic production of relief images, in which a coated substrate according to claim 12 is subjected to imagewise exposure and then the unexposed portions are removed with a developer. 14. A color filter prepared by providing red, green and blue picture elements and a black matrix, all comprising a photosensitive resin and a pigment on a transparent substrate and providing a transparent electrode either on the surface of the substrate or on the surface of the color filter layer, wherein said photosensitive resin comprises a polyfunctional acrylate monomer, an organic polymer binder and a photopolymerization initiator of formula I, II or/and III according to claim 1. Summary Compounds of the formulae I, II and wherein Ri is for example hydrogen, C3-C8cycloalkyl, d-Cealkyl, phenyl unsubstituted or substituted; R2 and R2' for example are hydrogen, d-C2oalkyl, C3-C8cycloalkyl or phenyl, un¬ substituted or substituted, or are Mj— (B) or (C); An is for example phenyl, optionally substituted by e.g. -(CO)R7, (E) and/or (F); Ar2 is for example phenylene, optionally substituted e.g. by -(CO)R7, (D), (E) or (F); Ar3 is for example phenyl; Mi, M2 and M3 are, for example, d- C2oalkylene; M is for example direct bond, -O-, -S-, -Y-(CrCι0alkylene)-Y'-, optionally substituted; Y and Y' are for example a direct bond or -O-; R7 is for example hydrogen, - C20alkyl or phenyl, optionally substituted; R8, R9, R8' and R9' are for example hydrogen or CrC12alkyi, exhibit an unexpectedly good performance in photopolymerization reactions. 1. Compounds of the general formula I, II and III of compoundWherein R is hydrogen, c3-Cs cycloalkyl, or c FORMULA -c! 2 alkyl, wherein the (c 12 alkyl is not been substituted or substituted with one or more halogens, phenyl and/or CN, or R is C2-C5 alkenyl, or is phenyl, which is unsubstituted or substituted by one or many phenyl, wherein the -Qi alkyl, halogen, CN, OR3, SR4 and/or NRsR substituted; or is alkoxy, benzyloxy, or phenoxy, the phenoxy is substituted or unsubstituted with one or more C6 alkyl and/or halogen, 2 and Are, independently from each other hydrogen, an unsubstituted d-(2 " alkyl, or with one or more halo, OR3, phenyl and/or substituted by OR3, SR4 and/or NRsR (substituted phenyl substituted, 2, alkyl, or R2 and R is C3-Cs cycloalkyl, or substituted by one or more -O-and/or from optionally substituted by one or more halo, OR3, phenyl and/or substituted with OR3, SR4 and/or NRsR6-substituted phenyl-substituted 2-21, alkyl, or R2 and R2 &amp;apos; is phenyl, wherein the phenyl is unsubstituted or substituted with one or more d-C6 alkyl, phenyl, halogen, OR3, SR4 and/or NRsRf, substituted, or R2 and R is C2-C2o alkanoyl or benzoyl, wherein the benzoyl is substituted or substituted by one or more of C6 alkyl, phenyl, OR3, SR (NRsR6, or 112 and R is C2-Cu, wherein the C2-Cn alkoxycarbonyl optionally substituted by one or more -O-and/or wherein the separated C2-C12 optionally substituted with one or more hydroxy, or R2 and is phenoxycarbonyl, wherein said phenoxycarbonyl is unsubstituted or 4 C Cf, alkyl, halogen, phenyl, OR3, SR4 and/or substituted, or R2 and is CN, CONR5R th, N02, d-d haloalkyl, or is 8020 optionally substituted by a d2 alkyl, or is phenyl phosphine group or (d)-phosphine, orAr is phenyl, naphthyl, benzoyl or , wherein the phenyl, naphthyl, benzoyl or are halogen, alkyl, C3-Cs cycloalkyl, benzyl and/or phenoxycarbonyl substituted 1-4 times, or wherein said phenyl, naphthyl, benzoyl or respectively substituted by phenyl or substituted by one or more OR3, SR4, and/or NRsR (i is substituted phenyl, or wherein said phenyl, naphthyl, benzoyl or respectively is C2-C, 2, the less 2% than the 12 is optionally substituted by one or more -O-and/or from the C2-Cu alkoxycarbonyl optionally substituted with one or more hydroxy, or wherein said phenyl, naphthyl, benzoyl or respectively by OR3, SR4, SOR4, SCMl4 and/or NRsRf, replaced lower grade alkyl, wherein said phenyl, naphthyl, the substituent on the OR3, SR4 or NRsR6 benzoyl or any one of the groups R3, R4, &amp; and/or Rf, and the substituent on the other phenyl or naphthyl ring to form a 5-or 6 ring, or each is substituted with the proviso that if R2 is a group (A), (B) or (C), is phenyl, naphthyl, benzoyl or methyl acyl,-(CO) R7, (D), (E) or (F) at least one group;Ar2 is phenylene, naphthylene, phenylene or naphthylene dicarbonyl dicarbonyl, the phenylene, naphthylene, phenylene or naphthylene dicarbonyl dicarbonyl respectively substituted with halogen, alkyl, C3 -Cs cycloalkyl, benzyl, OR3, SR4, SOR4, S02R4 and/or NRsR6 1-4, or is-(CO) R7, (D), (E) or (F). if R2 or -R2 is not a group (A), (B) or (C) and Ar2 is phenylene, naphthylene, phenylene or naphthylene dicarbonyl dicarbonyl, Ar2 substituted with at l... | C07C025164 ¦ G02B000520 ¦ C07C025166 ¦ C07C032322 ¦ C07C032347 ¦ C07D020986 ¦ C07D031116 ¦ C08F000250 ¦ C08F001000 ¦ G03F0007031 ¦ H01L0021027 | 2013-10-23 C56 CHANGE IN THE NAME OR ADDRESS OF THE PATENTEE CIBA SC HOLDING AG FORMER NAME: CIBA SPECIALTY CHEMICALS HOLDING INC. ¦ 2013-10-23 C56 CHANGE IN THE NAME OR ADDRESS OF THE PATENTEE ¦ 2013-10-23 C41 TRANSFER OF PATENT APPLICATION OR PATENT RIGHT OR UTILITY MODEL ¦ 2013-10-23 ASS SUCCESSION OR ASSIGNMENT OF PATENT RIGHT BASF SPECIALTY CHEMICALS HOLDING GMBH FORMER OWNER: CIBA SC HOLDING AG 2013-09-26 ¦ 2013-10-23 ASS SUCCESSION OR ASSIGNMENT OF PATENT RIGHT BASF SE FORMER OWNER: BASF SPECIALTY CHEMICALS HOLDING GMBH 2013-09-26 ¦ 2009-08-19 C14 GRANT OF PATENT OR UTILITY MODEL + ¦ 2004-09-29 C10 ENTRY INTO SUBSTANTIVE EXAMINATION ¦ 2004-07-21 C06 PUBLICATION + | Oxime ester compounds are new. | Compound is used as photoinitiator in photopolymerizable compositions for e.g. producing pigmented and non-pigmented paints and varnishes, powder coatings, printing inks, printing plates, adhesives, dental compositions, gel coats, photoresists for electronics, photoresist material for ultraviolet and visible laser direct imaging system, as photoresist material for forming dielectric layers in sequential build-up layer of printed circuit board (claimed). | The invention is highly reactive, easy to prepare, and easy to handle. Meets high requirement of industry regarding properties, e.g. thermal stability and storage stability.
US7168802B2 | 2007-01-30 | Ink for ink jet recording comprises pigment, polymerizable compound, and polymerization initiator | Ink composition and a method for ink jet recording | Konica Corporation,JP | Kondo, Ai | Ink for ink jet recording comprises a pigment, a polymerizable compound, and a polymerization initiator. The ink has a viscosity of 10 - 500 Pa.s at 30 °C and a viscosity of 7 - 30 mPa.s when heated to at least 40 °C. An INDEPENDENT CLAIM is included for an image forming method comprising heating the ink in an ink-jet head to at least 40 °C, and jetting the ink through an ink-jet head nozzle. Used in ink-jet recording. The composition can give high quality images even when printed onto transparent substrates. Preferred Composition: The ink is a white ink with 1 - 50 wt% white pigment. The pigment comprises a white inorganic pigment (preferably titanium oxide), a white organic pigment or fine hollow polymer particles. The average particle diameter of the pigment is 0.1 - 1 microns. The ink comprises at most 7 wt% solvent, has a surface tension of 27 - 50 mN/m (preferably 30 - 50 mN/m), a viscosity of at 30 °C of 30 - 300 mPa.s, and a viscosity of 7 - 30 mPa.s at 70 °C.Preferred Method: The transmission density of the white ink layer on the recording medium is at least 0.15 and the L value is at least 65. The tone reproduction method is an error diffusion method, or a dither method, and is performed with colored inks having the same color at different densities. The tone reproduction method is performed with a dot diameter which is varied at levels. The recording medium is transparent. The ink has viscosity of 7 - 30 mPa.s at the temperature of the ink jet head nozzle +/-2 °C when jetting. | A white ink composition for ink jet recording characterized in including at least a white pigment, a polymerizable compound, and a polymerization initiator and having a viscosity of 10 to 500 Pa.s at 30° C. A method for ink jet recording including the steps of: heating an ink in an ink-jet head to be not less than 40° C. and jetting the ink onto an ink-jet recording medium. A white ink composition for ink jet recording characterized in including at least a white pigment, a polymerizable compound, and a polymerization initiator and having a viscosity of 10 to 500 Pa·s at 30° C. A method for ink jet recording including the steps of: heating an ink in an ink-jet head to be not less than 40° C. and jetting the ink onto an ink-jet recording medium. | JP2001389234A ¦ JP2001389233A ¦ US2002322216A | 2001-12-21 ¦ 2001-12-21 ¦ 2002-12-17 | US7168802B2 ¦ DE60210570D1 ¦ DE60210570T2 ¦ EP1321497A1 ¦ EP1321497B1 ¦ JP2003182061A ¦ JP2003183551A ¦ US20030149130A1 ¦ US20050146544A1 | EP1321497A1 ¦ JP2003182061A ¦ JP2003183551A ¦ US20030149130A1 ¦ US20050146544A1 ¦ EP1321497B1 ¦ DE60210570D1 ¦ DE60210570T2 ¦ US7168802B2 | What is claimed is: 1. An image forming method comprising the steps of: heating an ink in an ink-jet head so as to be not less than 40° C., and jetting the ink through an ink-jet head nozzle, wherein the ink has a viscosity of 10 to 500 mPa·s at 30° C., and has a viscosity of 7 to 30 mPa·s after being heated to not less than 40° C.; and when recording is carried out on a recording medium while performing a tone reproduction method with a white ink and a colored ink, the transmission density of a white ink layer on the recording medium is at least 0.15 and the L value thereof is at least 65. 2. The method of claim 1, wherein said tone reproduction method is an error diffusion method. 3. The method of claim 1, wherein said tone reproduction method is a dither method. 4. The method of claim 1, wherein said tone reproduction method is performed with a plurality of colored inks having the same color at different densities. 5. The method of claim 1, wherein said tone reproduction method is performed with a dot diameter which is varied at a plurality of levels. 6. The method of claim 1, wherein the recording medium is transparent. 7. A method for producing a material by ink jet apparatus comprising the step of: jetting an ink onto an ink-jet recording medium, wherein the ink comprises a viscosity of 10 to 500 mPa·s at 30° C., and a viscosity of 7 to 30 mPa·s at a temperature which is the same as or near a temperature of an ink jet head nozzle when jetting; and when recording is carried out on the recording medium while performing a tone reproduction method with a white ink and a colored ink, the transmission density of a white ink layer on the recording medium is at least 0.15 and the L value thereof is at least 65. 8. The method for ink jet recording of claim 7, wherein the ink comprises a viscosity from 7 to 30 mPa·s at the temperature of the ink jet head nozzle ±2° C. when jetting. | G01D001100 ¦ C09D001100 ¦ C09D001110 | 2014-07-02 FPAY FEE PAYMENT + ¦ 2010-07-01 FPAY FEE PAYMENT + | Ink for ink jet recording comprises a pigment, a polymerizable compound, and a polymerization initiator. The ink has a viscosity of 10 - 500 Pa.s at 30 °C and a viscosity of 7 - 30 mPa.s when heated to at least 40 °C. | Used in ink-jet recording. | The composition can give high quality images even when printed onto transparent substrates.
US7189767B2 | 2007-03-13 | Colorant, for dispersions, comprises cross-linked polymeric nanoparticles with given mean diameter, including multi-ethylenically-unsaturated monomer(s) as polymerized units | Colorants, dispersants, dispersions, and inks | Rohm and Haas Company,Philadelphia,PA,US | Gore, Robert Howard ¦ Langenmayr, Eric Jon ¦ Machleder, Warren Harvey ¦ Lorah, Dennis Paul ¦ Van Dyk, Antony Keith ¦ Bortnick, Newman Mayer | The colorant comprises chromophore(s) and cross-linked polymeric nanoparticles having mean diameter of 1-50 nm. The nanoparticles comprise multi-ethylenically-unsaturated monomer(s) as polymerized units. INDEPENDENT CLAIMS are included for:Dispersion comprising particles and cross-linked polymeric nanoparticles dispersed in a liquid medium;Ink comprising the dispersion;Dispersant comprising cross-linked polymeric nanoparticle(s);Method for providing the colorant which involves attaching chromophore(s) to portion(s) of cross-linked polymeric nanoparticles; andMethod for providing the dispersion which involves dispersing the particle(s) with cross-linked polymeric nanoparticle(s) in a liquid medium. For dispersion used in ink (both claimed). The dispersion is used for polymer lattices for inks, paints, plastics and coatings, and as pigment dispersions, colorant dispersions, ceramic dispersions, metallic particle dispersions and mineral dispersions. The mineral dispersion include clay dispersion and stabilized dispersion of the calcium carbonate. The cross-linked polymeric nanoparticles are desirably discrete, unagglomerated and dispersible, miscible or substantially compatible with/in the dispersions or ink in the fluid state or dried state. The colorants have improved particle size control, morphology control, dispersibility and stability. The dispersions, particularly colored dispersions, have improved stability. The phase separation and/or aggregation of the nanoparticles is less lightly to occur, as the nanoparticles and the dispersion have substantially similar solubility parameter. The degradation of print heat performance is minimized by incorporating the polymeric nanoparticles as binder in ink jet inks. The nanoparticles protect the low glass transition point binder from fouling the resistive heater element and from heterocoagulating with the dispersed pigment particles or with interior surface of the print head. The ink is easily applied to the substrate without prior substrate treatment, such as electrostatic treatment or a primer. Preferred Material: The particles in the dispersion comprise colorants. The chromophore includes the pigment. | Colorant, dispersants, dispersions, and inks are provided which include crosslinked polymeric nanoparticles (hereafter "PNPs") having a mean diameter in the range of from 1 to 50 nanometers, the PNPs including as polymerized units at least one multi-ethylenically-unsaturated monomer. Also provided are methods for preparing colorants, dispersants, dispersions, and inks which include PNPs. | US2001280420P | 2001-03-30 | US7189767B2 ¦ AU200229189A ¦ AU785423B2 ¦ BR200201076A ¦ CN1247716C ¦ CN1384161A ¦ DE60219984D1 ¦ DE60219984T2 ¦ EP1245644A2 ¦ EP1245644A3 ¦ EP1245644B1 ¦ JP04384837B2 ¦ JP2003026940A ¦ MX2002003171A ¦ TWI301142B ¦ US20030055178A1 | EP1245644A2 ¦ AU200229189A ¦ BR200201076A ¦ CN1384161A ¦ JP2003026940A ¦ MX2002003171A ¦ US20030055178A1 ¦ CN1247716C ¦ US7189767B2 ¦ EP1245644B1 ¦ DE60219984D1 ¦ AU785423B2 ¦ DE60219984T2 ¦ TWI301142B ¦ JP04384837B2 | What is claimed is: 1. An ink comprising the dispersion, which comprises: particles having colorants and crosslinked polymeric nanoparticles ("PNPs") dispersed in a liquid medium, wherein said PNPs have a mean diameter in the range of from 1 to 15 nanometer, said PNPs comprising as polymerized units at least one multi-ethylenically-unsaturated monomer, wherein the colorants comprise at least one chromophore attached to at least a portion of the PNPs. | C08L010100 ¦ C09D001110 ¦ B01F001700 ¦ B01F001754 ¦ C08F000200 ¦ C08K000500 ¦ C09B006720 ¦ C09B006910 ¦ C09D001100 ¦ C09D001116 | 2015-05-05 FP EXPIRED DUE TO FAILURE TO PAY MAINTENANCE FEE - 2015-03-13 ¦ 2015-03-13 LAPS LAPSE FOR FAILURE TO PAY MAINTENANCE FEES - ¦ 2014-10-24 REMI MAINTENANCE FEE REMINDER MAILED ¦ 2010-08-11 FPAY FEE PAYMENT + ¦ 2007-01-25 AS ASSIGNMENT ROHM AND HAAS COMPANY, PENNSYLVANIA ASSIGNMENT OF ASSIGNORS INTEREST;ASSIGNORS:BORTNICK, NEWMAN MAYER;GORE, ROBERT HOWARD;LANGENMAYR, ERIC JON;AND OTHERS;REEL/FRAME:018814/0725;SIGNING DATES FROM 20020304 TO 20020312 | The colorant comprises chromophore(s) and cross-linked polymeric nanoparticles having mean diameter of 1-50 nm. The nanoparticles comprise multi-ethylenically-unsaturated monomer(s) as polymerized units. | For dispersion used in ink (both claimed). The dispersion is used for polymer lattices for inks, paints, plastics and coatings, and as pigment dispersions, colorant dispersions, ceramic dispersions, metallic particle dispersions and mineral dispersions. The mineral dispersion include clay dispersion and stabilized dispersion of the calcium carbonate. | The cross-linked polymeric nanoparticles are desirably discrete, unagglomerated and dispersible, miscible or substantially compatible with/in the dispersions or ink in the fluid state or dried state. The colorants have improved particle size control, morphology control, dispersibility and stability. The dispersions, particularly colored dispersions, have improved stability. The phase separation and/or aggregation of the nanoparticles is less lightly to occur, as the nanoparticles and the dispersion have substantially similar solubility parameter. The degradation of print heat performance is minimized by incorporating the polymeric nanoparticles as binder in ink jet inks. The nanoparticles protect the low glass transition point binder from fouling the resistive heater element and from heterocoagulating with the dispersed pigment particles or with interior surface of the print head. The ink is easily applied to the substrate without prior substrate treatment, such as electrostatic treatment or a primer.
US7135509B2 | 2006-11-14 | Flame retardant polybutylene terephthalate resin composition comprises polyethylene terephthalate resin mixture, vinyl resin, phosphate, triazine, cyanulate acid or isocyanulate, and alkaline earth metal | Flame-retardant polybutylene terephthalate resin composition and formed article | Toray Industries Inc.,JP | Ishii, Hiromitsu ¦ Nagao, Takashi ¦ Kumaki, Jiro | Flame retardant polybutylene terephthalate resin composition comprises:20-70 wt.% of polybutylene terephthalate or a mixture with polyethylene terephthalate resin;1-20 wt.% vinyl resin;1-20 wt.% phosphate;1-30 wt.% of triazine, cyanulate acid or isocyanulate; and0.1- 5 wt.% alkaline earth metal. INDEPENDENT CLAIMS are included for moldings using the composition. For use in mechanical products, electric and electronic products and car parts (all claimed). The composition has good flame retardancy, hydrolysing abilities, and resistance to metal contamination. The mixture contains 5-95 wt.% of polybutylene terephthalate and 95-5 wt.% polyethylene terephthalate resin. (B) is a copolymer of acrylonitrile /styrene containing 10-50 wt.% of acrylonitrile.The composition further contains 0.05-5 wt.% of (F), an epoxy compound e.g. a glycidyl ester compound and or an epoxy compound containing it and having an epoxy equivalent of 500 or less. (C) is of formula (I):Ar 1 -Ar 4aromatic group containing no halogen;Xgroups of formulae (II), (III) or (IV):R 1 -R 8H or 1-5C alkyl;Ydirect bond, O, S, SO 2 , C(CH 3 ) 2 , CH 2 , CHPh;Phphenyl;npolymerization degree;k, m0-2; andk+m0-2.(B) is obtained by graft or copolymerisation using epoxy containing vinyl monomers or unsaturated acid anhydride, or an epoxylated vinyl resin using epoxylation agent.Preferred Compounds: (E) is a compound of Mg, Ca or Ba. | A flame-retardant polybutylene terephthalate resin composition wherein (A) 20-70% by weight of a polybutylene terephthalate resin or a mixture of a polybutylene terephthalate resin and a polyethylene terephthalate resin, (B) 1-20% by weight of a vinyl based resin, (C) 1-20% by weight of a phosphoric acid ester, (D) 1-30% by weight of a salt of a triazine based compound and cyanuric acid or isocyanuric acid, and (E) 0.1-5% by weight of an alkaline earth metal compound are compounded, and formed articles thereof have high degrees of flame retardancy and tracking resistance, and are unlikely to allow occurrence of metal pollution or deterioration in hydrolysis resistance due to a phosphoric acid ester, and therefore are suitable for machine component parts, electrical/electronic component parts, and automotive component parts. L'invention concerne une composition de polybutylène téréphtalate retardateur de flamme, caractérisée en ce qu'elle comprend (A) 20 à 70 % en poids d'une résine de polybutylène téréphtalate ou d'un mélange de celle-ci avec une résine de polyéthylène téréphtalate, (B) 1 à 20 % en poids d'une résine vinylique, C) 1 à 20 % en poids d'un ester phosphorique, (D) 1 à 30 % en poids d'un sel d'un composé triazine avec de l'acide cyanurique ou de l'acide isocyanurique, et (E) 0,1 à 5 % en poids d'un composé d'un métal alcalinoterreux. L'invention concerne en outre des pièces moulées en ladite composition ayant des propriétés élevées de retardateur de flamme et de résistance au traçage, y compris une faible cause de diminution de la résistance hydrolytique due à un ester phosphorique ou à la corrosion du métal, les rendant ainsi appropriées pour des pièces mécaniques, des composants électriques et électroniques ou des pièces pour l'industrie automobile. | WO2002JP9852A | 2002-09-25 | US7135509B2 ¦ AT425225T ¦ CN100360595C ¦ CN1668695A ¦ DE60231565D1 ¦ EP1553138A1 ¦ EP1553138A4 ¦ EP1553138B1 ¦ US20060142438A1 ¦ WO2004029154A1 | WO2004029154A1 ¦ EP1553138A1 ¦ CN1668695A ¦ US20060142438A1 ¦ KR2005092692A ¦ US7135509B2 ¦ CN100360595C ¦ KR869891B1 ¦ EP1553138B1 ¦ DE60231565D1 ¦ TWI311145B | The invention claimed is: 1. A flame-retardant polybutylene terephthalate resin composition wherein (A) 20-70% by weight of a polybutylene terephthalate resin or a mixture of a polybutylene terephthalate resin and a polyethylene terephthalate resin, (B) 1-20% by weight of an acrylonitrile/styrene copolymer containing acrylonitrile at 10 wt % or greater and less than 50 wt %, (C) 1-20% by weight of a phosphoric acid ester, (D) 1-30% by weight of a salt of a triazine based compound and cyanuric acid or isocyanuric acid, and (E) 0.1-5% by weight of magnesium hydroxide and/or calcium carbonate. 2. A flame-retardant polybutylene terephthalate resin composition according to claim 1, wherein the polybutylene tereplithalate resin constituting the mixture of the polybutylene tereplithalate resin and the polyethylene terephthalate resin is at 5-95% by weight, and the polyethylene terephthalate resin is at 95-5% by weight. 3. A flame-retardant polybutylene terephthalate resin composition according to claim 1, wherein (F) 0.05-5% by weight of an epoxy compound is compounded. 4. A flame-retardant polybutylene terephthalate resin composition according to claim 3, wherein the (F) epoxy compound is an epoxy compound including a glycidyl ether compound and/or a glycidyl ester compound having an epoxy equivalent of 500 or less. 5. A flame-retardant polybutylene terephthalate resin composition according to claim 3, wherein the (F) epoxy compound is an epoxy compound including a monofunctional glycidyl ester compound having an epoxy equivalent of 500 or less. 6. A flame-retardant polybutylene terephthalate resin composition according to claim 1, wherein the (C) phosphoric acid ester is an aromatic phosphoric acid ester represented by the following (1) expression: wherein Ar 1, Ar2, Ar3 and Ar4 represent the same or different aromatic groups that do not contain a halogen; X represents a structure selected from expressions (2)-(4) : wherein R 1 to R8 represent the same or different hydrogen atoms or alkyl groups having carbon numbers of 1-5, Y represents a direct coupling, O, S, SO2, C(CH3) 2, CH2, CHPh, and Ph represents a phenyl group; n in the (1) expression represents the degree of polymerization, and is an integer of 0 or greater, k, m in the (1) expression are each an integer of 0 or greater and 2 or less, and (k+m) is an integer of 0 or greater and 2 or less. 7. A flame-retardant polybutylene terephthalate resin composition according to claim 1, wherein the (B) acrylonitrile/styrene copolymer is copolymerized with a glycidyl methacrylate. 8. A flame-retardant polybutylene terephthalate resin composition according to claim 1, wherein the (B) acrylonitrile/styrene is a multilayer structure that constitutes an outer layer (shell layer) of a multilayer structure made up of an innermost layer (core layer) and the outer layer (shell layer) covering the innermost layer. 9. A flame-retardant polybutylene terephthalate resin composition according to claim 1, wherein the compounding ratio of the (C) phosphoric acid ester and the (E) magnesium hydroxide and/or calcium carbonate is within a range of the following expression (5): wherein W p is the compounding amount (% by weight) of the (C) phosphoric acid ester, and M is the molecular weight of the (C) phosphoric acid ester, and Np is the number of phosphoric acid ester linkages of the (C) phosphoric acid ester, and Wa is the compounding amount (% by weight) of the (E) magnesium hydroxide and/or calcium carbonate, and Ma is the molecular weight of the (E) magnesium hydroxide and/or calcium carbonate. 10. A flame-retardant polybutylene terephthalate resin composition according to claim 1, having a relative tracking index of 400V or greater. 11. A formed article formed from a flame-retardant polybutylene terephthalate resin composition according to claim 1, wherein the article is a machine mechanism component part, an electrical/electronic component part, or an automotive component part. 12. A formed article formed from a flame-retardant polybutylene terephthalate resin composition according to claim 1, wherein the article is a breaker, an electromagnetic switch, a focus case, a flyback transformer, or a fuser of a copier or a printer. | C08K00053492 ¦ C08K000322 ¦ C08K000326 ¦ C08K0005521 ¦ C08K0005523 ¦ C08L006702 ¦ C08K000310 ¦ C08K00051515 ¦ C08L002512 ¦ C08L006300 ¦ C08L010106 | 2014-04-16 FPAY FEE PAYMENT + ¦ 2010-05-03 FPAY FEE PAYMENT + ¦ 2007-07-10 CC CERTIFICATE OF CORRECTION ¦ 2005-04-25 AS ASSIGNMENT TORAY INDUSTRIES, INC., JAPAN ASSIGNMENT OF ASSIGNORS INTEREST;ASSIGNORS:ISHII, HIROMITSU;NAGAO, TAKASHI;KUMAKI, JIRO;REEL/FRAME:016144/0577;SIGNING DATES FROM 20050215 TO 20050228 | Flame retardant polybutylene terephthalate resin composition comprises: 20-70 wt.% of polybutylene terephthalate or a mixture with polyethylene terephthalate resin;1-20 wt.% vinyl resin;1-20 wt.% phosphate;1-30 wt.% of triazine, cyanulate acid or isocyanulate; and0.1- 5 wt.% alkaline earth metal. | For use in mechanical products, electric and electronic products and car parts (all claimed). | The composition has good flame retardancy, hydrolysing abilities, and resistance to metal contamination.
US7138438B2 | 2006-11-21 | Composition for use as binder, additive or stabilizer for coating formulation, contains polymeric nanoparticles of specific size containing ethylenically unsaturated monomers | Polymeric nanoparticle formulations and their use for improving the dirt pick up resistance of a coating | Rohm and Haas Company,Philadelphia,PA,US | Lauer, Rosemarie Palmer ¦ Even, Ralph Craig ¦ Grecian, Donna Staley ¦ Solomon, Robert David | A coating composition contains polymeric nanoparticles having mean particle diameter of 1-50 nm, preferably 1-30 nm, and more preferably 1-10 nm. The polymeric nanoparticles contain 1-99.5 wt.% of multi-ethylenically unsaturated monomer(s) and ethylenically unsaturated water-soluble monomer(s). An INDEPENDENT CLAIM is included for use of the coating composition. Binder, additive or stabilizer for coating formulation to improve dirt pick-up resistance of coating (all claimed). The coating composition provides coat with improved ability to resist contamination by dirt, dust, pollution and particulate matter, and improved dirt pick-up resistance characteristics. The coating composition improves substrate appearance, and protects substrate from environmental and mechanical damage. Preferred Composition: The polymeric nanoparticle contains photosensitive monomer(s) chosen from mono-ethylenically unsaturated derivative of substituted benzophenone or acetophenone, allyl benzoyl benzoate and benzophenone of formula (I, II), as polymerized unit.Rhydrogen, alkyl or aryl group; andR 1hydrogen, methyl or vinyl toluene.Preferred Compound: The photosensitive monomer is vinyl benzophenone, acryloxy benzophenone, (2-hydroxy-3-methacryloxy) propyl ortho-benzoyl-benzoate, (2-hydroxy-3-acryloxy) propoxy para-benzoylbenzene, (2-hydroxy-3-acryloxy) propoxy ortho-methyl-para-benzoylbenzene, vinylbenzenyl methyl-benzoyl benzoate, hydroxymethacryloxypropyl methylbenzoate or hydroxymethacryloxypropoxy benzophenone.Preferred Nanoparticle: The polymeric nanoparticle contains monomer(s) (M) bearing ultraviolet or oxidatively curable functionality, and monomer(s) chosen from acetoacetate-containing monomer such as acetoacetoxy ethylmethacrylate, fluorinated monomer, silicon monomer and hydrophilic group-containing monomer. The functionality is optionally in an unreactive form.Preferred Monomer: The monomer (M) has at least two sites of unsaturation with unequal reactivity, such as allyl, methallyl, vinyl, crotyl ester of acrylic, methacrylic, maleic, fumaric and itaconic acid, allyl, methallyl and crotyl-vinyl ether, thioether, N- and N,N-diallyl, crotyl-, O-alkyl-, aryl-, P-vinyl P-allyl, P-crotyl- and P-methallyl-phosphonate, cycloalkenyl ester of acrylic, methacrylic, maleic (mono and diester), fumaric (mono and diester) and itaconic (mono and diester) acid. The monomer (M) may be derived from non-drying or semi-drying oils, such as cottonseed oil, coconut oil, rape seed oil, castor oil, lesquerella oil, safflower oil, sunflower oil, soybean oil and tobacco seed oil.Preferred Coating Composition: The coating composition contains aqueous dispersion of polymer particles having mean particle diameter of 50 nm or more. The coating composition contains a binder. The glass transition temperature of polymeric nanoparticle is at least 5°C higher than glass transition temperature of binder. | A formulation for repelling particulate matter on the surface of a coating comprising polymeric nanoparticles having a mean particle diameter of from 1 to 50 nm. The polymeric nanoparticles may further be functionalized to impart additional characteristics to modify the surface of the dried coating to minimize the chances for particles to become embedded or attached to the coating. | US2002414592P | 2002-09-30 | US7138438B2 ¦ AU2003204606A1 ¦ AU2003204607A1 ¦ BR200302071A ¦ BR200302099A ¦ BR200302100A ¦ BR200302101A ¦ BR200302138A ¦ CN1225515C ¦ CN1283739C ¦ CN1286928C ¦ CN1307267C ¦ CN1325580C ¦ CN1482160A ¦ CN1487031A ¦ CN1487034A ¦ CN1487042A ¦ CN1490365A ¦ CN1493636A ¦ CN1495234A ¦ CN1495234B ¦ CN1495242A ¦ CN1497015A ¦ CN1497019A ¦ CN1497020A ¦ CN1497025A ¦ CN1497028A ¦ CN1497097A ¦ CN1498929A ¦ DE60320177D1 ¦ DE60320177T2 ¦ DE60324225D1 ¦ DE60331501D1 ¦ EP1371667A1 ¦ EP1371679A1 ¦ EP1371679B1 ¦ EP1371684A1 ¦ EP1371685A2 ¦ EP1371685A3 ¦ EP1371688A2 ¦ EP1371688A3 ¦ EP1371688B1 ¦ EP1371690A2 ¦ EP1371690A3 ¦ EP1371693A2 ¦ EP1371693A3 ¦ EP1371694A2 ¦ EP1371694A3 ¦ EP1371694B1 ¦ EP1371697A2 ¦ EP1371697A3 ¦ EP1371698A1 ¦ EP1371699A2 ¦ EP1371699A3 ¦ EP1371700A2 ¦ EP1371700A3 ¦ EP1371704A2 ¦ EP1371704A3 ¦ EP1371705A1 ¦ EP1371718A1 ¦ EP1403332A1 ¦ JP04167945B2 ¦ JP04540944B2 ¦ JP2004027226A ¦ JP2004043802A ¦ JP2004043803A ¦ JP2004044073A ¦ JP2004131689A ¦ JP2004131690A ¦ JP2004162003A ¦ JP2004162004A ¦ JP2004162005A ¦ JP2004162006A ¦ JP2004162007A ¦ JP2004162008A ¦ JP2004250657A ¦ JP2004250658A ¦ JP2004250659A ¦ JP2004250660A ¦ JP2007224318A ¦ KR2003096094A ¦ KR2003096095A ¦ KR2003096096A ¦ KR2003096097A ¦ KR2003096098A ¦ KR2003096099A ¦ KR2003096100A ¦ KR2003096101A ¦ KR2003096102A ¦ KR2004028482A ¦ KR2004030221A ¦ KR2004030222A ¦ KR2004030223A ¦ KR2004030224A ¦ KR945718B1 ¦ MX2003005277A ¦ MX2003005280A ¦ MX2003005281A ¦ TW200404820A ¦ TW200404877A ¦ TW200406304A ¦ TW200406461A ¦ TW200406478A ¦ TW200407411A ¦ TWI242034B ¦ US20030232187A1 ¦ US20030232914A1 ¦ US20030232916A1 ¦ US20030232918A1 ¦ US20030235685A1 ¦ US20040063809A1 ¦ US20040063817A1 ¦ US20040063831A1 ¦ US20040063867A1 ¦ US20060069206A1 ¦ US20060189748A1 ¦ US20060217453A1 ¦ US7009003B2 ¦ US7071261B2 ¦ US7091275B1 ¦ US7211628B2 ¦ US7244775B2 ¦ US7244784B2 ¦ US7273842B1 ¦ ZA200304540B ¦ ZA200304541B | EP1371694A2 ¦ KR2003096098A ¦ JP2004162008A ¦ CN1497019A ¦ US20060217453A1 ¦ US7138438B2 ¦ CN1325580C ¦ EP1371694B1 ¦ DE60331501D1 | We claim: 1. An aqueous coating composition for improving the dirt pick up resistance characteristics of a coating comprising polymeric nanoparticles having a mean particle diameter of from 1 to 10 nm and functionalized with photosensitive moieties and at least one of fluorinated and silicon moieties, the polymeric nanoparticles obtained from monomers comprising from 1 to 99.5%, by weight, of at least one multi-ethylenically unsaturated monomer and at least one ethylenically unsaturated water soluble monomer. 2. The composition of claim 1 wherein the photosensitive moieties are obtained from photosensitive monomers selected from the group consisting of vinyl benzophenone, acryloxybenzophenone, photoinitiator monomers having ethylenically unsaturated groups copolymerizable with the at least one multi-ethylenically unsaturated monomer, monoethylenically unsaturated derivatives of substituted benzophenones or acetophenones, allyl benzoylbenzoates, and benzophenones of structures I and II: wherein R is a radical selected from the group consisting of the hydrogen, alkyl or aryl radicals and R1 is a radical selected from the group consisting of the hydrogen and methyl radicals. 3. The composition of claim 2 wherein the benzophenones of structures I and II are selected from the group consisting of include (2-hydroxy-3-methacryloxy)propyl Ortho-benzoyl-benzoate; (2-hydroxy-3-acryloxy)propoxy para-benzoylbenzene and (2-hydroxy-3-acryloxy)propoxy Ortho-methyl-para-benzolybenzene. 4. The composition of claim 2 wherein the allyl benzoylbenzoates are selected from the group consisting of vinylbenzenyl methylbenzolybenzoate, hydroxymethacryloxypropyl methylbenzoate and hydroxymethacryloxypropoxy benzophenone. 5. The composition of claim 1 wherein the polymeric nanoparticles further comprise pendant or residual ultraviolet or oxidatively curable functionalities. 6. The composition of claim 5 wherein the pendent or residual ultraviolet or oxidatively curable functionalities are obtained from compounds that react with the at least one multi-ethylenically unsaturated monomer of the polymeric nanoparticles, the compounds containing at least two sites of unsaturation and the sites of unsaturation are of unequal reactivity. 7. The composition of claim 6 wherein the compounds of unequal reactivity are selected from the group consisting of allyl-, methallyl-, vinyl-, crotyl-esters of acrylic, methacrylic, maleic, fumaric or itaconic acids; allyl-, methallyl-or crotyl-vinyl ethers; thioether; N--or N,N-diallyl-, crotyl-, O-alkyl-, aryl-, P-vinyl-, P-allyl-, P-crotyl-or P-methallyl-phosphonates; and, cycloalkenyl esters of acrylic, methacrylic maleic (mono and diesters), fumaric (mono and diesters) or itaconic (mono and diesters) acids. 8. The composition of claim 5 wherein the polymeric nanoparticles having ultraviolet curable functionalities are obtained from monomers derived from either non-drying or semi-dying oils. 9. The composition of claim 8 wherein the non-drying oils are selected from the group consisting of cottonseed oil, coconut oil, rapeseed oil, caster oil and lesquerella oil. 10. The composition of claim 8 wherein the semi-drying oils are selected from the group consisting of safflower oil, sunflower oil, soybean oil and tobaccoseed oil. 11. The composition of claim 1 wherein the monomers further comprise acetoacetate-containing monomers. 12. The composition of claim 11 wherein the acetoacetate-containing monomer is acetoacetoxyethyl methacrylate. 13. The composition of claim 1 further comprising functionalizing the polymeric nanoparticles with hydrophilic moieties. 14. The composition of claim 1 further comprising at least one binder wherein the Tg of the polymeric nanoparticles is at least 5° C. higher than the Tg of the at least one binder. 15. A coating composition according to claim 1 further comprising polymer particles having a mean particle diameter greater than 50 nm, said polymer particles having been formed in the presence of the polymeric nanoparticles of claim 1. 16. A coating formulation comprising the composition of claim 1, wherein the composition is a sole binder in the coating formulation. 17. A coating formulation comprising the composition of claim 1, wherein the composition is an additive in the coating formulation. 18. A coating formulation comprising the composition of claim 1, wherein the composition is a stabilizer in the coating formulation. 19. A method to improve the dirt pick up resistance characteristics of a coating comprising incorporating the composition of claim 1 into the coating. | C08L002712 ¦ C08F022010 ¦ C08F022022 ¦ C08L004304 ¦ C09D000402 ¦ G03C000173 | 2014-04-23 FPAY FEE PAYMENT + ¦ 2010-05-21 FPAY FEE PAYMENT + ¦ 2006-10-04 AS ASSIGNMENT ROHM AND HAAS COMPANY, PENNSYLVANIA ASSIGNMENT OF ASSIGNORS INTEREST;ASSIGNORS:LAUER, ROSEMARIE PALMER;EVEN, RALPH CRAIG;GRECIAN, DONNASTALEY;AND OTHERS;REEL/FRAME:018352/0057;SIGNING DATES FROM 20021212 TO 20021217 | A coating composition contains polymeric nanoparticles having mean particle diameter of 1-50 nm, preferably 1-30 nm, and more preferably 1-10 nm. The polymeric nanoparticles contain 1-99.5 wt.% of multi-ethylenically unsaturated monomer(s) and ethylenically unsaturated water-soluble monomer(s). | Binder, additive or stabilizer for coating formulation to improve dirt pick-up resistance of coating (all claimed). | The coating composition provides coat with improved ability to resist contamination by dirt, dust, pollution and particulate matter, and improved dirt pick-up resistance characteristics. The coating composition improves substrate appearance, and protects substrate from environmental and mechanical damage.
US7132465B2 | 2006-11-07 | Coat film useful as coating agent to e.g. windowpanes comprises near-infrared absorbing dye having maximum absorption wavelength | Near-infrared absorbing coat film and near-infrared absorbing resin composition | Nippon Shokubai Co. Ltd.,Osaka,JP | Aoyama, Takahiro ¦ Nishida, Toshifumi ¦ Noda, Nobuhisa ¦ Masuda, Kiyoshi ¦ Kitao, Masunori | A near-infrared absorbing coat film comprises: a near-infrared absorbing dye having a maximum absorption wavelength of 780 - 1200 nm. An INDEPENDENT CLAIM is included for a near-infrared absorbing resin composition comprising a near-infrared absorbing dye having a maximum absorption wavelength of 780 - 1200 nm and a polymer resulting from polymerization of a monomer (≮30 mass %) of formula CH2=C(R4)-CO-OZ (I)R4hydrogen atom or a methyl group;Z4-25C hydrocarbon group. As a coating agent to windowpanes or in buildings, houses, vehicles, arcades and greenhouses The coat film has a residual near-infrared absorbing capacity of not less than 50% after 48 hours of light irradiation in an accelerated weathering test using a UV Auto Fade Meter. Thus the coat film exhibits weather resistance while the near-infrared absorbing dye is prevented from deteriorating. The monomer also enhances the durability of the near-infrared absorbing dye. Preferred Film: The near-infrared absorbing coat film is formed out of the near-infrared absorbing resin composition comprising a polymer resulting from polymerization of (I).Preferred Dye: The near-infrared absorbing dye is a compound of formula (II).GSR1, OR2, NHR3 or a halogen atom;R1-R3phenyl group, 1-20C alkyl group or 7-20C aralkyl (all optionally substituted);JSR1, OR2 or a halogen atom;Ma non-metal, a metal, a metal oxide or a metal halide.Provided thatat least one of G is NHR3;at least one of J is SR1 or OR2; andat least one of G and J is a halogen atom or OR2. | The present invention is directed to a near-infrared absorbing coat film comprising a near-infrared absorbing dye having a maximum absorption wavelength of 780 nm to 1200 nm, which has a residual near-infrared absorbing capacity of not less than 50% after 48 hours of light irradiation in an accelerated weathering test using a UV Auto Fade Meter. | US2003638430A | 2003-08-12 | US7132465B2 ¦ US20050041281A1 | US20050041281A1 ¦ US7132465B2 | The invention claimed is: 1. A near-infrared absorbing coat film comprising a near-infrared absorbing dye having a maximum absorption wavelength of 780 nm to 1200 nm, which has a residual near-infrared absorbing capacity of not less than 50% after 48 hours of light irradiation in en accelerated weathering test using a UV Auto Fade Meter, wherein said near-infrared absorbing coat film is formed out of a near-infrared absorbing resin composition comprising a polymer resulting from polymerization of a monomer component containing not less than 30% by mass of a monomer represented by the following general formula (1): CH 2 =C(R4)--CO--OZ (1) in the formula, R 4 represents a hydrogen atom or a methyl group and Z represents a hydrocarbon group containing 4 to 25 carbon atoms, and the polymer has a number average molecular weight 1,000 to 100,000. 2. The near-infrared absorbing coat film according to claim 1, wherein the near-infrared absorbing dye is a compound represented by the following general formula (2): in the formula, plurality of α are the same or different and each represents SR 1, OR2, NHR2 or a halogen atom and at least one of them is NHR3; R1, R2 and R3 are the same or different and each represents a phenyl group, an alkyl group having 1 to 20 carbon atoms or an aralkyl group having 7 to 20 carbon atoms, and each of said groups may have a substituent; plurality of β are the same or different and each represents SR1, OR2 or a halogen atom and at least one of them is SR1 or OR2; at least one of the pluralities of α and β is a halogen atom or OR2; and M represents a non-metal, a metal, a metal oxide or a metal halide. 3. A near-infrared absorbing resin composition which comprises a near-infrared absorbing dye having a maximum absorption wavelength of 780 nm to 1200 nm and a polymer resulting from polymerization of a monomer component comprising not less than 30% by mass of a monomer represented by the following general formula (1): CH 2 =C(R4)--CO--OZ (1) in the formula, R 4 represents a hydrogen atom or a methyl group and Z represents a hydrocarbon group containing 4 to 25 carbon atoms. | C08K000534 ¦ C08K000548 ¦ G02B000110 ¦ G02B000522 | 2014-12-30 FP EXPIRED DUE TO FAILURE TO PAY MAINTENANCE FEE - 2014-11-07 ¦ 2014-11-07 LAPS LAPSE FOR FAILURE TO PAY MAINTENANCE FEES - ¦ 2014-06-20 REMI MAINTENANCE FEE REMINDER MAILED ¦ 2010-04-29 FPAY FEE PAYMENT + ¦ 2004-10-13 AS ASSIGNMENT NIPPON SHOKUBAI CO., LTD., JAPAN ASSIGNMENT OF ASSIGNORS INTEREST;ASSIGNORS:AOYAMA, TAKAHIRO;NISHIDA, TOSHIFUMI;NODA, NOBUHISA;AND OTHERS;REEL/FRAME:015244/0307 2003-09-11 | A near-infrared absorbing coat film comprises: a near-infrared absorbing dye having a maximum absorption wavelength of 780 - 1200 nm. | As a coating agent to windowpanes or in buildings, houses, vehicles, arcades and greenhouses | The coat film has a residual near-infrared absorbing capacity of not less than 50% after 48 hours of light irradiation in an accelerated weathering test using a UV Auto Fade Meter. Thus the coat film exhibits weather resistance while the near-infrared absorbing dye is prevented from deteriorating. The monomer also enhances the durability of the near-infrared absorbing dye.
US7081503B2 | 2006-07-25 | Process for producing an alkenyl-terminated vinyl polymer for use for compositions useful for gaskets, packing, etc. comprises incorporating an alkenyl group into a vinyl polymer having a thiocarbonylthio structure at the end | Process producing vinyl polymer having alkenyl group at end, vinyl polymer, and curable composition | Kaneka Corporation,Osaka,JP | Tsuji, Ryotaro ¦ Hiiro, Tomoki | A process for producing an alkenyl-terminated vinyl polymer comprises incorporating an alkenyl group into one end of a vinyl polymer having a terminal thiocarbonylthio structure. The vinyl polymer having a thiocarbonylthio structure is represented by general formula (1) or (2). The alkenyl group is represented by general formula (3).R 1p-valent organic group which may contain N, O, S, halogen atom, Si, P, or metal atom ;Z 1 , X, YH, halogen atom or monovalent organic group ;pinteger = greater than 4 ;R 2H, halogen atom or monovalent organic group which may contain N, O, S, halogen atom, Si, P or metal ;Z 2S, O, N or q-valent organic group ;R 3H or 1-20C hydrocarbon group which can have ether or ester bonds. The curable composition is for use for sealing materials, vibration-absorbers, gaskets, packing, rubber frames, rubber sheets, golf balls, lenses, hoses, belts, etc. The composition has excellent processability, and resistance against light, weather, heat and oil. Preferred Polymer : The alkenyl-terminated vinyl polymer has a molecular distribution measured by gel permeation chromatography (GPC) of 2 or less ( preferably 1.5 or less ). The alkenyl-terminated vinyl polymer is a polymer which has alkenyl groups at both ends. Preferred Composition : The composition comprises (A) the invented alkenyl-terminated vinyl polymer, (B) a compound having an H-Si bond, and (C) a hydrosilylization catalyst. The vinyl polymer in (A) is at least one polymer selected from styrene, butadiene, isoprene, chloroprene, vinyl chloride, vinylidene chloride, methacrylic acid, acrylic acid, acrylic acid ester, methacrylic acid ester, acrylic amide, methacrylic amide, acrylonitrile and vinyl acetate, and has a number-average molecular weight of 1000 - 100000. (B) has at least two H-Si bonds. (C) is platinum acid chloride, Pt-olefin complex, Pt-vinyl siloxane complex or Pt-bisacetylacetonate. | Objects of the present invention are to provide a process for easily producing an alkenyl-terminated vinyl polymer without using a metal compound requiring a complicated purification step, and to provide a curable composition containing the vinyl polymer. An alkenyl group is incorporated into an end of a vinyl polymer having a thiocarbonylthio structure at the end to produce an alkenyl-terminated vinyl polymer. Mixing this vinyl polymer with a compound having a hydrogen-silicon bond and a hydrosilylation catalyst gives the curable composition. | JP200170736A ¦ WO2002JP1581A ¦ US2003469345A | 2001-03-13 ¦ 2002-02-21 ¦ 2003-08-28 | US7081503B2 ¦ EP1375531A1 ¦ EP1375531A4 ¦ JP04889867B2 ¦ JP2002265523A ¦ US20040097678A1 ¦ US20060004171A1 ¦ US7009004B2 ¦ WO2002072642A1 | WO2002072642A1 ¦ JP2002265523A ¦ EP1375531A1 ¦ US20040097678A1 ¦ US20060004171A1 ¦ US7009004B2 ¦ US7081503B2 ¦ JP04889867B2 | The invention claimed is: 1. A curable composition comprising three components (A), (B), and (C): (A) an alkenyl-terminated vinyl polymer which is produced by a production process comprising introducing an alkenyl group represented by general formula (3): (wherein R 3 is a hydrogen atom or hydrocarbon group of 1 to 20 carbon atoms that may contain an ether bond or ester bond), into a vinyl polymer having a thiocarbonylthio structure selected from the group consisting of a vinyl polymer represented by general formula (1) : (wherein R 1 is a polyvalent organic group (p&gt;1) which may contain a nitrogen atom, oxygen atom, sulfur atom, halogen atom, silicon atom, phosphorus atom, and metal atom, and may be a polymer, or R1 may be a hydrogen atom or halogen atom for p=1; Z1 is a hydrogen atom, halogen atom, or monovalent organic group which may contain a nitrogen atom, oxygen atom, sulfur atom, halogen atom, silicon atom, and phosphorus atom, and may be a polymer; X is a hydrogen atom, halogen atom, or monovalent organic group which may contain a nitrogen atom, oxygen atom, sulfur atom, halogen atom, and silicon atom; Y is a hydrogen atom, halogen atom, or monovalent organic group which may contain a nitrogen atom, oxygen atom, sulfur atom, halogen atom, and silicon atom: p is an integer of 1 or more; l is an integer of 5 or more; and when plural X's, Y's, and Z1's are present, the plural X's, Y's, and Z1's may be each the same or different), and a vinyl polymer represented by general formula (2): (wherein R 2 is a hydrogen atom, halogen atom, or monovalent organic group which may contain a nitrogen atom, oxygen atom, sulfur atom, halogen atom, silicon atom, phosphorus atom, and metal atom, and may be a polymer; Z2 is a sulfur atom (when q=2), oxygen atom (when q=2), nitrogen atom (when q=3), or polyvalent organic group which may contain a nitrogen atom, oxygen atom, sulfur atom, halogen atom, silicon atom, and phosphorus atom, and may be a polymer; X is a hydrogen atom, halogen atom, or monovalent organic group which may contain a nitrogen atom, oxygen atom, sulfur atom, halogen atom, and silicon atom; Y is a hydrogen atom, halogen atom, or monovalent organic group which may contain a nitrogen atom, oxygen atom, sulfur atom, halogen atom, and silicon atom; q is an integer of 2 or more; m is an integer of 5 or more, and plural X's, Y's, and R2's may be each the same or different); (B) a hydrogen-silicon bond-containing compound; and (C) a hydrosilylation catalyst. 2. The curable composition according to claim 1, wherein the component (A), the vinyl polymer, has at least 2 alkenyl groups in one molecule. 3. The curable composition according to claim 1, wherein the component (A), the vinyl polymer, is a telechelic polymer having alkenyl groups at both ends. 4. The curable composition according to claim 1, wherein the component (A), the vinyl polymer, is prepared by polymerizing at least one monomer selected from the group consisting of styrene, butadiene, isoprene, chloroprene, vinyl chloride, vinylidene chloride, acrylic acid, methacylic acid, acrylate esters, methacrylate esters, acrylamide, methacrylamide, acrylonitrile, and vinyl acetate, in the amount of 50% by weight or more. 5. The curable composition according to claim 1, wherein the component (A), the vinyl polymer, has a number-average molecular weight of 1,000 to 100,000. 6. The curable composition according to claim 1, wherein the component (B), the hydrogen-silicon bond-containing compound, has at least 2 hydrogen-silicon bonds in one molecule. 7. The curable composition according to claim 1, wherein the component (C), the hydrosilylation catalyst, is a compound selected from the group consisting of chloroplatinic acid, a platinum-olefin complex, a platinum-vinylsiloxane complex, and platinum bisacetylacetonate. | C08F000800 ¦ C08K000500 ¦ C08F000238 ¦ C08F000244 ¦ C08F000830 ¦ C08F000832 ¦ C08F000834 ¦ C08F000842 ¦ C08F012800 ¦ C08F025702 ¦ C08F026104 ¦ C08F026504 ¦ C08F027300 ¦ C08F028300 ¦ C08F029004 ¦ C08F029006 ¦ C08F029100 ¦ C08F029900 ¦ C08L005500 ¦ C08L008305 | 2010-09-14 FP EXPIRED DUE TO FAILURE TO PAY MAINTENANCE FEE - 2010-07-25 ¦ 2010-07-25 LAPS LAPSE FOR FAILURE TO PAY MAINTENANCE FEES - ¦ 2010-03-01 REMI MAINTENANCE FEE REMINDER MAILED | A process for producing an alkenyl-terminated vinyl polymer comprises incorporating an alkenyl group into one end of a vinyl polymer having a terminal thiocarbonylthio structure. | The curable composition is for use for sealing materials, vibration-absorbers, gaskets, packing, rubber frames, rubber sheets, golf balls, lenses, hoses, belts, etc. | The composition has excellent processability, and resistance against light, weather, heat and oil.
US7091296B2 | 2006-08-15 | A new copolymerizate useful as a UV curable binder or adhesive, e.g. a contact adhesive, contains aceto- or benzophenone derivatives in polymerized form | UV-crosslinkable copolymers | BASF Aktiengesellschaft,Ludwigshafen,DE | Meyer, Harald ¦ Becker, Heike ¦ Erhardt, Ulrich ¦ Schumacher, Karl Heinz ¦ Jung, Martin ¦ Henkelmann, Jochem | New copolymerisable containing 0.01-1 weight percent of aceto- or benzophenone derivatives in polymerized form. New copolymerisable containing 0.01-1 weight percent of aceto- or benzophenone derivatives in polymerized form. The derivatives have the formula (I).Roptionally substituted 1-3C alkyl, 6-10C aryl, or aralkyl with 6-10C in the aryl part and 1-6C in the alkyl part.INDEPENDENT CLAIM are also included for:a process for the preparation of the copolymerisable by polymerization of a mixture of ethylenically unsaturated compounds (monomers) containing 0.01-10 weight percent (wt.%) of aceto- or benzophenone derivatives of formula (I); anduse of the copolymerisable as a copolymerizable photoinitiator. The copolymerizate is useful as a UV curable binder or adhesive, e.g. a contact adhesive (claimed), and as a copolymerizable photoinitiator. When used in adhesives the copolymerisable improves adhesion and cohesion and increases hydrolysis resistance. Preferred Process: The polymerization is radical initiated and is carried out in solution.Preferred Components: The copolymerizate has a glass transition temperature of -70 to +150°C. | The present invention relates to the use of acetophenone or benzophenone derivatives of the formula I where R is unsubstituted or substituted C<SUB>1 </SUB>to C<SUB>3 </SUB>alkyl, C<SUB>6 </SUB>to C<SUB>10 </SUB>aryl or aralkyl having from 6 to 10 carbon atoms in the aryl moiety and from 1 to 6 carbon atoms in the alkyl moiety as copolymerizable photoinitiators. The invention further relates to copolymers containing acetophenone or benzophenone derivatives of the formula I in copolymerized form, to processes for preparing said copolymers, and to the use of said copolymers in UV crosslinkable compositions. The present invention relates to the use of acetophenone or benzophenone derivatives of the formula I where R is unsubstituted or substituted * C1 to C3 alkyl, * C6 to C10 aryl or * aralkyl having from 6 to 10 carbon atoms in the aryl moiety and from 1 to 6 carbon atoms in the alkyl moiety as copolymerizable photoinitiators. The invention further relates to copolymers containing acetophenone or benzophenone derivatives of the formula I in copolymerized form, to processes for preparing said copolymers, and to the use of said copolymers in UV crosslinkable compositions. L'invention concerne l'utilisation de dérivés acétophénone ou benzophénone de formule générale (I) dans laquelle R est C 1-à C3-alkyl, C6-à C10-aryl ou aralkyl comportant 6 à 10 atomes de C dans la partie aryl et 1 à 6 atomes de C dans la partie alkyl, en tant que photoinitiateurs copolymérisables. L'invention concerne également des copolymérisats contenant des dérivés acétophénone ou benzophénone de formule générale (I) sous forme monopolymérisée, des procédés de fabrication de ces copolymérisats ainsi que l'utilisation de ces copolymérisats dans des matériaux pouvant être réticulés par UV. Gegenstand der Erfindung ist die Verwendung von Aceto-oder Benzophenonderivaten der allgemeinen Formel I, worin R gegebenenfalls substituiertes C 1-bis C3-Alkyl, C6-bis C10-Aryl oder Arlakyl mit 6 bis 10 C-Atomen im Arylteil und 1 bis 6 C-Atomen im Alkylteil bedeutet, als copolymerisierbare Photoinitiatoren. Weiterhin betrifft die Erfindung Copolymerisate, welche Aceto-oder Benzophenonderivate der allgemeinen Formel I in einpolymerisierter Form enthalten, Verfahren zur Herstellung dieser Copolymerisate sowie die Verwendung dieser Copolymerisate in UV-vernetzbaren Massen. | DE10206987A ¦ WO2003EP1057A | 2002-02-19 ¦ 2003-02-04 | US7091296B2 ¦ AT373025T ¦ AU2003208787A1 ¦ AU2003208787A8 ¦ DE10206987A1 ¦ DE50308172D1 ¦ EP1478671A1 ¦ EP1478671B1 ¦ ES2290434T3 ¦ US20050080213A1 ¦ WO2003070792A1 ¦ WO2003070792A8 | DE10206987A1 ¦ WO2003070792A1 ¦ AU2003208787A1 ¦ EP1478671A1 ¦ US20050080213A1 ¦ AU2003208787A8 ¦ US7091296B2 ¦ EP1478671B1 ¦ DE50308172D1 ¦ ES2290434T3 | We claim: 1. A copolymerizable photoinitiator comprising acetophenone or benzophenone derivatives of the formula I, wherein R is unsubstituted or substituted C 1 to C3 alkyl, C6 to C10 aryl or aralkyl having from 6 to 10 carbon atoms in the aryl moiety and from 1 to 6 carbon atoms in the alkyl moiety. 2. A copolymer comprising from 0.01 to 10% by weight of acetophenone or benzophenone derivatives of the formula I in copolymerized form, wherein R is unsubstituted or substituted C 1 to C3 alkyl, C6 to C10 aryl or aralkyl having from 6 to 10 carbon atoms in the aryl moiety and from 1 to 6 carbon atoms in the alkyl moiety. 3. A process for preparing a copolymer, which comprises polymerizing a mixture of ethylenically unsaturated compounds (monomers) comprising from 0.01 to 10% by weight of acetophenone or benzophenone derivatives of the formula I, wherein R is unsubstituted or substituted C 1 to C3 alkyl, C6 to C10 aryl or aralkyl having from 6 to 10 carbon atoms in the aryl moiety and from 1 to 6 carbon atoms in the alkyl moiety. 4. The process as claimed in claim 3, wherein said polymerizing step is initiated free-radically. 5. The process as claimed in claim 4, wherein said polymerizing step is carried out in the form of a solution polymerization. 6. A copolymer prepared by the process as claimed in claim 3. 7. The copolymer as claimed in claim 2, having a glass transition temperature of from-70 to +150° C. 8. A UV-curable binder or adhesive comprising the copolymer as claimed in claim 2. 9. A pressure sensitive adhesive which comprises the UV-curable binder or adhesive as claimed in claim 8. 10. The copolymer as claimed in claim 6 having a glass transition temperature of from-70 to +150° C. 11. A UV-curable binder or adhesive comprising the copolymer as claimed in claim 6. 12. A pressure sensitive adhesive which comprises the UV-curable binder or adhesive as claimed in claim 11. | C08F011804 ¦ C08F000248 ¦ C08F000250 ¦ C08F024600 | 2014-02-10 FPAY FEE PAYMENT + ¦ 2010-01-14 FPAY FEE PAYMENT + ¦ 2004-12-06 AS ASSIGNMENT BASF AKTIENGESELLSCHAFT, GERMANY ASSIGNMENT OF ASSIGNORS INTEREST;ASSIGNORS:MEYER, HARALD;BECKER, HEIKE;ERHARDT, ULRICH;AND OTHERS;REEL/FRAME:016049/0272 2003-02-20 | New copolymerisable containing 0.01-1 weight percent of aceto- or benzophenone derivatives in polymerized form. | The copolymerizate is useful as a UV curable binder or adhesive, e.g. a contact adhesive (claimed), and as a copolymerizable photoinitiator. | When used in adhesives the copolymerisable improves adhesion and cohesion and increases hydrolysis resistance.
US7084197B2 | 2006-08-01 | Polymeric substrate stabilizing composition contains polymer substrate, nano-scaled filler(s), and hindered amine light stabilizers | Synergistic combinations of nano-scaled fillers and hindered amine light stabilizers | Ciba Specialty Chemicals Corporation,Tarrytown,NY,US | Chin, Hui ¦ Solera, Peter Shelsey ¦ Horsey, Douglas Wayne ¦ Kaprinidis, Nikolas | A polymeric substrate stabilizing composition comprises a polymer substrate, nano-scaled filler, and hindered amine light stabilizers. For stabilizing of a polymeric substrate (claimed). The polymer composition can stabilize a polymeric substrate subject to the deleterious effects of oxidative, thermal or light-induced degradation. Preferred Component: The filler (0.5-10 wt.%) is organophilic phyllosilicate and/or naturally occurring phyllosilicate.The composition may also include an additive from additional hindered amine light stabilizers, ultraviolet (UV) light absorbers, phenolic antioxidants, organic phosphorus stabilizers, aminic antioxidants, hydroxylamine stabilizers, nitrone stabilizers, benzofuranone stabilizers, or amine oxide stabilizers.The composition further comprises compound(s) from brominated flame retardants, phosphorus containing flame retardants or inorganic flame retardants.The composition comprises ethylenically unsaturated polymerizable compounds or cationically polymerizable compounds, and photoinitiator for curing the ethylenically unsaturated polymerizable compounds or cationically polymerizable compounds, and irradiating the mixture obtained with UV radiation or daylight or with light sources equivalent or daylight.Preferred Component: The hindered amine light stabilizers are hindered amine light stabilizers substituted on the N-atom by an alkoxy or cycloalkoxy moiety, hindered amines substituted on the N-atom by an alkoxy which is substituted with an hydroxy group, or conventional hindered amines where the N-atom is substituted by hydrogen, alkyl or acyl.The additive from hindered amine light stabilizers (0.01-10 wt.%) is 1:1 mixture of bis(2,2,6,6-tetramethylpiperidin-4-yl)sebacate and the polycondensation product of 2,4-dichloro-6-tert-octylamino-s-triazine and 4,4'-hexamethylenebis(amino-2,2,6,6-tetramethylpiperidine). | Polymer compositions comprising a polymeric substrate and an effective stabilizing amount of a synergistic mixture of a nano-scaled filler and at least one additive selected from the group consisting of the hindered amine light stabilizers are effectively stabilized against the deleterious effects of oxidative, thermal or light-induced degradation. L'invention concerne des compositions polymériques comprenant un substrat polymérique et une quantité efficace d'un mélange synergétique de stabilisation comprenant une nano-charge et au moins un additif sélectionné dans le groupe comprenant des photostabilisants aminiques inhibés, stabilisées de manière efficace contre les effets nocifs de la dégradation oxydative thermique ou induite par la lumière. | US2001302125P ¦ WO2002EP6847A ¦ US2004480870A | 2001-06-29 ¦ 2002-06-20 ¦ 2004-08-13 | US7084197B2 ¦ CA2449242A1 ¦ EP1401947A1 ¦ JP2004530785A ¦ TWI261061B ¦ US20050004294A1 ¦ WO2003002651A1 | WO2003002651A1 ¦ EP1401947A1 ¦ AU2002317835A1 ¦ JP2004530785A ¦ US7084197B2 ¦ TWI261061B | What is claimed is: 1. A polyamide composition, stabilized against the deleterious effects of oxidative, thermal or light-induced degradation, which composition comprises (a) a polyamide substrate, (b) at least one nano-scaled filler with a platelet structure where the platelets have a thickness below 2 nm, and (c) a 1:1 mixture of bis(2,2,6,6-tetramethylpiperidin-4-yl) sebacate and the polycondensation product of 2,4-dichloro-6-tert-octylamino-s-triazine and 4,4'-hexamethylenebis(amino-2,2,6,6-tetramethylpiperidine). 2. A composition according to claim 1, wherein the filler is an organophilic phyllosilicate, a naturally occuring phyllosilicate, a synthetic phyllosilicate or a mixture of such phyllosilicates. 3. A composition according to claim 1, in which component (b) is present in an amount of 0.5 to 10% by weight, based on the weight of component (a). 4. A composition according to claim 1, in which component (c) is present in an amount of 0.01 to 10% by weight, based on the weight of component (a). 5. A composition according to claim 1, further comprising (d) at least one additive selected from the group consisting of additional hindered amine light stabilizers, ultraviolet light absorbers, phenolic antioxidants, organic phosphorus stabilizers, aminic antioxidants, hydroxylamine stabilizers, nitrone stabilizers, benzofuranone stabilizers and amine oxide stabilizers. 6. A process for effectively stabilizing a polyamide substrate subject to the deleterious effects of oxidative, thermal or light-induced degradation, which process comprises incorporating into a polyamide substrate an effective stabilizing amount of (b) at least one nano-scaled filler with a platelet structure where the platelets have a thickness below 2 nm and (c) a 1:1 mixture of bis(2,2,6,6-tetramethylpiperidin-4-yl) sebacate and the polycondensation product of 2,4-dichloro-6-tert-octylamino-s-triazine and 4,4'-hexamethylenebis(amino-2,2,6,6-tetramethylpiperidine). 7. A flame retardant polyamide composition which comprises (a) a polyamide substrate, (b) at least one nano-scaled filler with a platelet structure where the platelets have a thickness below 2 nm, (c) a 1:1 mixture of bis(2,2,6,6-tetramethylpiperidin-4-yl) sebacate and the polycondensation product of 2,4-dichloro-6-tert-octylamino-s-triazine and 4,4'-hexamethylenebis(amino-2,2,6,6-tetramethylpiperidine) and (d) at least one compound selected from the group consisting of brominated flame retardants, phosphorus containing flame retardants and inorganic flame retardants. 8. A polyamide composition according to claim 1 in which the polyamide is polyamide 6,6. | C08K00053412 ¦ C08L010100 ¦ C08K000334 ¦ C08K000336 ¦ C08K000534 ¦ C08K00053492 ¦ C08K000500 | 2010-01-27 FPAY FEE PAYMENT + ¦ 2004-10-27 AS ASSIGNMENT CIBA SPECIALTY CHEMICALS CORP., NEW YORK ASSIGNMENT OF ASSIGNORS INTEREST;ASSIGNORS:CHIN, HUI;SOLERA, PETER SHELSEY;HORSEY, DOUGLAS WAYNE;AND OTHERS;REEL/FRAME:015924/0306;SIGNING DATES FROM 20031204 TO 20040108 | A polymeric substrate stabilizing composition comprises a polymer substrate, nano-scaled filler, and hindered amine light stabilizers. | For stabilizing of a polymeric substrate (claimed). | The polymer composition can stabilize a polymeric substrate subject to the deleterious effects of oxidative, thermal or light-induced degradation.
US7091281B2 | 2006-08-15 | Curable coating composition contains acrylic resin having epoxy groups and hydroxy groups in side chain, and compound having amino groups, used to produce acrylic emulsion and to coat magnesium alloy and plastic moldings | Curable coating composition | Toray Fine Chemicals Co. Ltd.,JP | Kageishi, Ichiji ¦ Ando, Yumi ¦ Kobayashi, Hiroyuki ¦ Osanai, Yoshitaka ¦ Suga, Yasukazu | Curable coating composition contains:an acrylic resin having epoxy groups and hydroxy groups in the side chain; anda compound having amino groups. INDEPENDENT CLAIMS are also included for:an acrylic emulsion obtained by emulsion polymerizing monomers including acrylic monomers (a1) containing epoxy groups and acrylic monomers (a2) containing hydroxy groups using (D) a reactive emulsifier having unsaturated double bonds in the molecule and (b3) a polymerization initiator containing imidazole groups and/or imidazoline groups;a magnesium alloy on which a coating film obtained from the composition is formed; anda plastic molding on which a coating film obtained from the composition is formed. The coating composition is used on difficult adhesion metals such as Mg alloy, Al alloy, Ti alloy and stainless steel, and plastics such as polystyrene, ABS resin, and polypropylene. The curable coating composition has excellent adhesion to the metal and plastics. Preferred Composition: The composition can also contain (C) a silane compound having epoxy or hydroxy groups in the molecule. The content of (C) is 0.02-500 weight% based on (A) + (B). The molecular weight of (B) is ≤1000 and the weight ratio of (A) and (B) is 60/40-99.99/0.01. (A) is obtained by polymerizing monomers including acrylic monomers (a1) containing epoxy groups and acrylic monomers (a2) containing hydroxy groups. (B) is (b1) of formula (I) where X = H, 1-10C aliphatic hydrocarbon group substituted by A, B and/or C, group having a benzene unit optionally substituted by OH group and/or 1-10C alkyl group, or 3-10C alicyclic hydrocarbon group; A, B and C = groups of formula (II) or (III); R 1-2 and R 4-8 = H or 1-10C alkyl; R 3 and R 9 = 1-10C alkylene or carbonyl group; p, q and r = 0 or 1 and ≥1 is 1. (B) is a compound (b2) having imidazole groups and/or imidazoline groups. (A) is obtained by polymerizing using (b3) a polymerization initiator containing imidazole groups and/or imidazoline groups. The acrylic emulsion can be obtained by emulsion polymerization as above in the presence of a silane compound (c1) having epoxy groups and alkoxysilane groups in the molecule. | A curable coating composition is provided which comprises an acrylic resin having an epoxy group and a hydroxyl group in the side chain (A) and a compound having an amino group (B). The composition may further comprise a silane compound having an epoxy group or an amino group in the molecule (C). L'invention concerne une composition de revêtement durcissable composée de (A) une résine acrylique possédant des chaînes latérales présentant des groupes époxy et hydroxyle et (B) un composant possédant un groupe amino. Cette composition peut éventuellement contenir en plus (C) un composant silane possédant un groupe époxy ou amino dans la molécule. | JP2001111826A ¦ JP2001180025A ¦ JP20023286A ¦ WO2002JP3420A | 2001-04-10 ¦ 2001-06-14 ¦ 2002-01-10 ¦ 2002-04-05 | US7091281B2 ¦ CA2436008A1 ¦ CN100445340C ¦ CN1509321A ¦ JP03921590B2 ¦ JP04867086B2 ¦ JP04896303B2 ¦ JP2002309165A ¦ JP2002371222A ¦ JP2003201305A ¦ KR2004030504A ¦ KR893134B1 ¦ TWI301503B ¦ US20040220306A1 ¦ WO2002083800A1 | WO2002083800A1 ¦ JP2002309165A ¦ JP2002371222A ¦ JP2003201305A ¦ KR2004030504A ¦ CN1509321A ¦ US20040220306A1 ¦ US7091281B2 ¦ JP03921590B2 ¦ KR893134B1 ¦ CN100445340C ¦ JP04867086B2 ¦ JP04896303B2 | The invention claimed is: 1. A method for forming an acrylic emulsion comprising: emulsion copolymerization of monomers comprising an acrylic monomer having an epoxy group (a-1), an acrylic monomer having a hydroxyl group (a-2) using a reactive emulsifier having an unsaturated double bond in the molecule (D) and a polymerization initiator having an imidazole group and/or an imidazoline group (b-3) in the presence of a silane compound having an epoxy group and an alkoxy group in the molecule (c-1). 2. The method according to claim 1, wherein the acrylic emulsion is produced by the emulsion copolymerization under the condition of pH 5 to 10. 3. The method according to claim 1, wherein the acrylic emulsion is produced by the emulsion copolymerization in an aqueous medium in the presence of an acrylic polymer (E). 4. The method according to claim 3, wherein the acrylic polymer (E) is produced by the emulsion copolymerization of at least two unsaturated monomers comprising an unsaturated monomer having at least one epoxy group (a-1) and an unsaturated monomer having a carboxyl group (a-4) in an aqueous medium using a reactive emulsifier having an unsaturated double bond in the molecule (D) and a polymerization initiator having an imidazole group and/or imidazoline group (b-3), the number of moles of (a-1) is equal to or smaller than that of (a-4). 5. The method according to claim 3, wherein the acrylic polymer (E) is produced by the emulsion copolymerization of an unsaturated monomer comprising a compound having at least two unsaturated double bonds in the molecule in an aqueous medium using a reactive emulsifier having an unsaturated double bond in the molecule (D) and a polymerization initiator having an imidazole group and/or imidazoline group (b-3). 6. An acrylic emulsion produced according to the process of claim 1. 7. A curable coating composition comprising an acrylic resin having an epoxy group and a hydroxyl group in the side chain (A), a compound having an amino group having a molecular weight of not greater than 1000 (B), and a silane compound having an epoxy group or amino group in the molecule (C), the silane compound (C) being contained in an amount of from 0.02 to 500% by weight based on the total amount of the acrylic resin (A) and the compound having an amino group (B), wherein the compound having an amino group (B) is represented by general formula (I) (b-1): wherein: X represents a hydrogen atom, an aliphatic hydrocarbon group having 1 to 10 carbon atoms which has at least one substituent selected from the group consisting of A, B and C, a group having a benzene skeleton which may be substituted by a hydroxyl group and/or an alkyl group having 1 to 10 carbon atoms, or an alicyclic hydrocarbon group having 3 to 10 carbon atoms; each of A, B and C is independently a group represented by the general formula (II) or (III): wherein each of R 1, R2, R4, R 5, R6, R7 and R8 independently represents a hydrogen atom or an alkyl group having 1 to 10 carbon atoms; each of R3 and R9 independently represents an alkylene group having 1 to 10 carbon atoms or a carbonyl group; and each of p, q and r is an integer of 0 to 1, provided that at least one of p, q and r is 1. 8. A curable coating composition comprising an acrylic resin having an epoxy group and a hydroxyl group in the side chain (A), a compound having an amino group having a molecular weight of not greater than 1000 (B), and a silane compound having an epoxy group or amino group in the molecule (C), the silane compound (C) being contained in an amount of from 0.02 to 500% by weight based on the total amount of the acrylic resin (A) and the compound having an amino group (B), wherein the compound having an amino group (B) is a compound having an imidazole group and/or an imidazoline group (b-2). 9. The curable coating composition according to claim 7, wherein the acrylic resin (A) is prepared by polymerization using a polymerization initiator having an imidazole group and/or an imidazoline group (b-3). 10. A magnesium alloy having thereon a coat film formed with the curable coating composition of claim 7, but having no chromate conversion film. 11. A magnesium alloy having thereon a coat film formed with the curable coating composition of claim 8, but having no chromate conversion film. 12. An aluminum alloy having thereon a coat film comprising the curable coating composition of claim 7, but having no chromate conversion film. 13. An aluminum alloy having thereon a coat film comprising the curable coating composition of claim 8, but having no chromate conversion film. | C08L003308 ¦ C08L003310 ¦ C09D013306 ¦ C08K000517 ¦ C08K000554 | 2013-12-17 FPAY FEE PAYMENT + ¦ 2010-01-25 FPAY FEE PAYMENT + ¦ 2004-06-24 AS ASSIGNMENT TORAY FINE CHEMICALS CO., LTD., A CORPORATION OF J A CORRECTIVE ASSIGNMENT TO CORRECT THE ASSIGNOR NAME AND ASSIGNEE NAME ON REEL 014721 FRAME 0576;ASSIGNORS:KAGEISHI, ICHIJI;ANDO, YUMI;KOBAYASHI, HIROYUKI;AND OTHERS;REEL/FRAME:015489/0543;SIGNING DATES FROM 20030728 TO 20030729 ¦ 2003-08-12 AS ASSIGNMENT TORAY FINE CHEMICAL CO., LTD., A CORPORATION OF JA ASSIGNMENT OF ASSIGNORS INTEREST;ASSIGNORS:KAGEISHI, ICHIJI;ANDO, YUMI;KOBAYASHI, HIROYUKI;AND OTHERS;REEL/FRAME:014721/0576;SIGNING DATES FROM 20030728 TO 20030729 | Curable coating composition contains: an acrylic resin having epoxy groups and hydroxy groups in the side chain; anda compound having amino groups. | The coating composition is used on difficult adhesion metals such as Mg alloy, Al alloy, Ti alloy and stainless steel, and plastics such as polystyrene, ABS resin, and polypropylene. | The curable coating composition has excellent adhesion to the metal and plastics.
US7086726B2 | 2006-08-08 | Inkjet recording method for forming image on inkjet recording sheet comprises using inkjet recording ink set with yellow ink, magenta and/or cyan ink | Inkjet recording method | Fuji Photo Film Co. Ltd.,Kanagawa,JP | Takashima, Masanobu ¦ Yabuki, Yoshiharu | An inkjet recording method for forming image on inkjet recording sheet with support colorant-receiving layer having inorganic mordant(s) comprises using inkjet recording ink set. The inkjet recording ink set comprises yellow ink as minimum constituent, magenta and/or cyan ink. The cyan ink contains cyan dye(s). The magenta ink contains magenta dye(s). The oxidation potentials of the magenta and cyan dyes are nobler than 0.8V. For forming image on inkjet recording sheet. The invention enables formation of images of good fastness, high density, and good glossiness. It is capable of giving color images that are fast to ozone gas and are well balanced in point of the degree of fading of the constitutive dyes. The stability of the dyes is improved, thus the oxidation stability of inks is also improved. The warranty period of the commercial products of inks can be prolonged. Preferred Components: The inorganic mordant(s) is (water-soluble) aluminum-containing compound(s), aluminum chloro hydrate, or (water-soluble) zirconium-containing compound(s). The colorant-receiving layer also contains inorganic particles, alumina particles, and alumina hydrate. The inorganic particles are silica particles with average primary particle diameter of up to 30 nm. The colorant-receiving layer also contains cationic polymer with primary, secondary, and tertiary amino groups, or a quaternary ammonium salt cationic polymer with aromatic group(s) in a partial structure. The cationic polymer has primary amine(s). The cationic polymer is polyallyl amine, polyvinyl amine, and/or their derivative. The quaternary ammonium salt cationic polymer has benzyl bond in a partial skeleton. The quaternary ammonium salt cationic polymer has a unit(s) of formulae (I)-(IV).R21, R31, R51, R52H, or 1-4C alkyl group;R22-R24, R33-R34aliphatic group or aromatic group;R32aromatic or aromatic group-substituted alkyl group;R41-R44H, aliphatic group or may bond together to form alkylene group;R53-R55alkyl group;x, y≥1;X, X-anionic group;Y1, Y2, Z2, Z3divalent linking group;andZ1-O- or -NH-.Preferred Methods: The colorant-receiving layer is formed by crosslinking and curing a coating layer. The coating layer is formed by applying a coating liquid containing fine particle(s) and water-soluble resin, and adding a crosslinking agent to coating liquid and basin solution with pH of at least 7.1. The crosslinking and curing are performed by applying basic solution onto the coating layer at the same time that the coating liquid is applied to form the coating layer, or by applying basic solution onto the coating layer before the coating layer exhibits a falling rate of drying during drying. | An inkjet recording method of forming an image on an inkjet recording sheet that has, on a support, a colorant-receiving layer which contains at least one inorganic mordant, by using an inkjet recording ink set that comprises, as minimum constituent elements thereof, a yellow ink which contains at least one yellow dye, a magenta ink which contains at least one magenta dye and a cyan ink which contains at least one cyan dye, wherein an oxidation potential of the magenta dye and an oxidation potential of the cyan dye are each nobler than 0.8 V (vs SCE). | JP2002107031A ¦ JP2002107030A ¦ JP2002109112A ¦ JP2002114690A ¦ JP200318394A | 2002-04-09 ¦ 2002-04-09 ¦ 2002-04-11 ¦ 2002-04-17 ¦ 2003-01-28 | US7086726B2 ¦ DE60303623D1 ¦ DE60303623T2 ¦ DE60310409D1 ¦ DE60310409T2 ¦ EP1352754A2 ¦ EP1352754A3 ¦ EP1352754B1 ¦ EP1525995A1 ¦ EP1525995B1 ¦ JP04012084B2 ¦ JP04028426B2 ¦ JP04068871B2 ¦ JP2003300380A ¦ JP2003305954A ¦ JP2004001385A ¦ JP2004001469A ¦ US20040012663A1 | EP1352754A2 ¦ JP2003300380A ¦ JP2003305954A ¦ JP2004001385A ¦ JP2004001469A ¦ US20040012663A1 ¦ EP1352754B1 ¦ DE60303623D1 ¦ US7086726B2 ¦ DE60303623T2 ¦ JP04012084B2 ¦ JP04028426B2 ¦ JP04068871B2 | What is claimed is: 1. An inkjet recording method of forming an image on an inkjet recording sheet which has, on a support, a colorant-receiving layer containing at least one inorganic mordant, by using an inkjet recording ink set that comprises, as minimum constituent elements thereof, a yellow ink containing at least one yellow dye, a magenta ink containing at least one magenta dye and a cyan ink containing at least one cyan dye, wherein an oxidation potential of the magenta dye and an oxidation potential of the cyan dye are each nobler than 0.8 V (vs SCE). 2. The inkjet recording method of claim 1, wherein the colorant-receiving layer contains at least an aluminium-containing compound as the at least one inorganic mordant. 3. The inkjet recording method of claim 1, wherein the colorant-receiving layer contains at least a zirconium-containing compound as the at least one inorganic mordant. 4. The inkjet recording method of claim 1, wherein the colorant-receiving layer contains at least a water-soluble aluminium compound as the at least one inorganic mordant. 5. The inkjet recording method of claim 1, wherein the colorant-receiving layer contains at least a water-soluble zirconium compound as the at least one inorganic mordant. 6. The inkjet recording method of claim 1, wherein the colorant-receiving layer contains at least an aluminium chloro hydrate as the at least one inorganic mordant. 7. An inkjet recording method of forming an image on an inkjet recording sheet which has, on a support, a colorant-receiving layer containing at least one of alumina particles and alumina hydrate, by using an inkjet recording ink set that comprises, as minimum constituent elements thereof, a yellow ink containing at least one yellow dye, a magenta ink containing at least one magenta dye and a cyan ink containing at least one cyan dye, wherein an oxidation potential of the magenta dye and an oxidation potential of the cyan dye are each nobler than 0.8 V (vs SCE). 8. The inkjet recording method of claim 7, wherein the colorant-receiving layer further contains inorganic particles in addition to the one of alumina particles and alumina hydrate. 9. The inkjet recording method of claim 8, wherein the inorganic particles are silica particles having an average primary particle diameter of at most 30 nm. 10. The inkjet recording method of claim 8, wherein the inorganic particles are colloidal silica having an average primary particle diameter of at most 30 nm. 11. An inkjet recording method of forming an image on an inkjet recording sheet which has, on a support, a colorant-receiving layer that contains a cationic polymer having at least one selected from the group consisting of a primary amino group, a secondary amino group and a tertiary amino group, by using an inkjet recording ink set that comprises, as minimum constituent elements thereof, a yellow ink containing at least one yellow dye, a magenta ink containing at least one magenta dye and a cyan ink containing at least one cyan dye, wherein an oxidation potential of the magenta dye and an oxidation potential of the cyan dye are each nobler than 0.8 V (vs SCE). 12. The inkjet recording method of claim 11, wherein the cationic polymer has at least one primary amine. 13. The inkjet recording method of claim 11, wherein the cationic polymer is at least one selected from the group consisting of polyallylamine, polyvinylamine and their derivatives. 14. The inkjet recording method of claim 11, wherein: the colorant-receiving layer is formed by crosslinking and curing a coating layer which is formed by applying a coating liquid that contains at least fine particles and a water-soluble resin; a crosslinking agent is added to at least one of the coating liquid and a basic solution having pH of at least 7.1; and crosslinking and curing are performed by applying the basic solution onto the coating layer at the same time that the coating liquid is applied to form the coating layer. 15. The inkjet recording method of claim 11, wherein: the colorant-receiving layer is formed by crosslinking and curing a coating layer which is formed by applying a coating liquid containing at least fine particles and a water-soluble resin; a crosslinking agent is added to at least one of the coating liquid and a basic solution having pH of at least 7.1; and crosslinking and curing are performed by applying the basic solution onto the coating layer before the coating layer exhibits a falling rate of drying during drying thereof. 16. An inkjet recording method of forming an image on an inkjet recording sheet which has, on a support, a colorant-receiving layer that contains a quaternary ammonium salt cationic polymer having at least one aromatic group in a partial structure thereof, by using an inkjet recording ink set that comprises, as minimum constituent elements thereof, a yellow ink containing at least one yellow dye, a magenta ink containing at least one magenta dye and a cyan ink containing at least one cyan dye, wherein an oxidation potential of the magenta dye and an oxidation potential of the cyan dye are each nobler than 0.8 V (vs SCE). 17. The inkjet recording method of claim 16, wherein the quaternary ammonium salt cationic polymer has a benzyl bond in a partial skeleton thereof. 18. The inkjet recording method of claim 16, wherein the quaternary ammonium salt cationic polymer has at least one unit represented by the following general formula (III): wherein R 21 represents a hydrogen atom or an alkyl group having 1 to 4 carbon atoms; R22, R23 and R24 each independently represent an aliphatic group or an aromatic group; and X- represents an anionic group. 19. The inkjet recording method of claim 16, wherein the quaternary ammonium salt cationic polymer has at least one unit represented by the following general formula (IV): wherein R 31 represents a hydrogen atom or an alkyl group having 1 to 4 carbon atoms; R32 represents an aromatic group or an aromatic group-substituted alkyl group; R33 and R 34 each independently represent an aliphatic group or an aromatic group; Z1 represents--O--or--NH--; Y1 represents a divalent linking group; and X- represents an anionic group. 20. The inkjet recording method of claim 16, wherein the quaternary ammonium salt cationic polymer has at least one unit represented by the following general formula (V): wherein R 41, R42, R43 and R44 each independently represent a hydrogen atom or an aliphatic group; Z2 represents a divalent linking group; X- represents an anionic group; and R41 and R43, or R42 and R44 may bond to each other to form an alkylene group. 21. The inkjet recording method of claim 16, wherein the quaternary ammonium salt cationic polymer has at least one unit represented by the following general formula (VI): wherein R 51 and R52 each independently represent a hydrogen atom or an alkyl group having 1 to 4 carbon atoms; R53, R54 and R55 each represent an alkyl group; Z3 represents a divalent linking group; Y2 represents a divalent linking group; X- represents an anionic group; and x and y each indicate an integer of 1 or more. | B41J000201 ¦ B41M000552 ¦ C09D001100 ¦ B41M000500 | 2014-01-08 FPAY FEE PAYMENT + ¦ 2010-01-06 FPAY FEE PAYMENT + ¦ 2007-02-15 AS ASSIGNMENT FUJIFILM CORPORATION,JAPAN ASSIGNMENT OF ASSIGNORS INTEREST;ASSIGNOR:FUJIFILM HOLDINGS CORPORATION (FORMERLY FUJI PHOTO FILM CO., LTD.);REEL/FRAME:018904/0001 2007-01-30 ¦ 2003-07-17 AS ASSIGNMENT FUJI PHOTO FILM CO., LTD., JAPAN ASSIGNMENT OF ASSIGNORS INTEREST;ASSIGNORS:TAKASHIMA, MASANOBU;YABUKI, YOSHIHARU;REEL/FRAME:014291/0306 2003-04-07 | An inkjet recording method for forming image on inkjet recording sheet with support colorant-receiving layer having inorganic mordant(s) comprises using inkjet recording ink set. The inkjet recording ink set comprises yellow ink as minimum constituent, magenta and/or cyan ink. The cyan ink contains cyan dye(s). The magenta ink contains magenta dye(s). The oxidation potentials of the magenta and cyan dyes are nobler than 0.8V. | For forming image on inkjet recording sheet. | The invention enables formation of images of good fastness, high density, and good glossiness. It is capable of giving color images that are fast to ozone gas and are well balanced in point of the degree of fading of the constitutive dyes. The stability of the dyes is improved, thus the oxidation stability of inks is also improved. The warranty period of the commercial products of inks can be prolonged.
US7078457B2 | 2006-07-18 | Aqueous composition used as thickener, comprises polymer comprising as polymerized units, specific amount of ionic monomer(s) and second monomer(s), where polymer is formed by aqueous free radical polymerization in organic compound | Polymer composition and process for the preparation thereof | Rohm and Haas Company,Philadelphia,PA,US | Amick, David Richard ¦ Even, Ralph Craig ¦ Hermes, Ann Robertson ¦ Lauer, Rosemarie Palmer | An aqueous composition comprises a polymer comprising as polymerized units, based on the total weight of the polymer (wt.%): an ionic monomer(s) (greater than 7.5-100), and a second monomer(s) (0-less than 92.5). The polymer is formed by an aqueous free radical polymerization process in the presence of 0.01-1 wt.%, based on the total weight of the polymer, an organic compound consisting of e.g. t-alkyl hydroperoxides, and/or t-alkyl peroxides. An aqueous composition comprises a polymer comprising as polymerized units, based on the total weight of the polymer (wt.%): an ionic monomer(s) (greater than 7.5-100), and a second monomer(s) (0-less than 92.5). The polymer is formed by an aqueous free radical polymerization process in the presence of 0.01-1 wt.%, based on the total weight of the polymer, an organic compound consisting of t-alkyl hydroperoxides, t-alkyl peroxides, and/or t-alkyl peresters, where the t-alkyl group has ≥5C. The invention is used as a thickener or rheology modifier in compositions including paints, paper coating formulations, adhesives, and textile formulations. It is used as a dispersing resin or dispersant for pigments. It is used as binders for coating compositions, such as for preparing removable coatings, high gloss coatings, general industrial finishes, floor and wood coatings, and floor waxes. The invention has improved batch-to-batch reproducibility of the thickening efficiency. Preferred Process: The aqueous free radical polymerization process comprises polymerizing 90-99.7 wt.% of the monomers, based on the total weight of the polymer, and polymerizing at least half of the remaining monomer in the presence of 0.01-0.5 wt.% of the organic compound, based on the total weight polymer. Preferred Parameter: The organic compound is present only after polymerization of 90 wt.% of the monomers, based on the total weight of the polymer. Preferred Composition: The polymer comprises ionic monomer(s) (20-65 wt.%). Preferred Monomer: The second monomer(s) is a nonionic surfactant monomer. | An aqueous composition including a polymer having polymerized ethylenically unsaturated acid monomer is disclosed. The aqueous composition is prepared in the presence of select organic compounds. As provided is a process to prepare the aqueous composition. The aqueous composition is useful as a dispersant for inorganic particles, a thickener or rheology modifiers for various aqueous formulations, and as a dispersing resin. | US2002399614P | 2002-07-30 | US7078457B2 ¦ AU2003213522A1 ¦ AU2003213522B2 ¦ BR200302466A ¦ CN100391986C ¦ CN1472228A ¦ DE60324866D1 ¦ EP1388547A1 ¦ EP1388547B1 ¦ MX2003006645A ¦ TW200407382A ¦ TWI255280B ¦ US20040167274A1 | EP1388547A1 ¦ CN1472228A ¦ AU2003213522A1 ¦ US20040167274A1 ¦ BR200302466A ¦ MX2003006645A ¦ TW200407382A ¦ US7078457B2 ¦ TWI255280B ¦ MX242688B ¦ CN100391986C ¦ EP1388547B1 ¦ DE60324866D1 ¦ AU2003213522B2 | The invention claimed is: 1. An aqueous composition comprising: a polymer comprising as polymerized units, based on the total weight of said polymer: a) from greater than 7.5 to less than 100 weight % of at least one ionic monomer, and b) from greater than 0 to less than 92.5 weight % of a nonionic surfactant monomer; wherein said polymer is formed by an aqueous free radical polymerization process in the presence of 0.01 to 1 weight %, based on the total weight of said polymer, of an organic compound selected from the group consisting of t-alkyl hydroperoxides, t-alkyl peroxides, t-alkyl peresters, and mixtures thereof, wherein said t-alkyl group has at least 5 carbon atoms. 2. The aqueous composition according to claim 1, wherein said aqueous free radical polymerization process comprises the steps of polymerizing 90 to 99.7 weight % of said monomers, based on the total weight of said polymer, and then polymerizing at least half of the remaining monomer in the presence of 0.01 to 0.5 weight % of said organic compound, based on the total weight of said polymer. 3. The aqueous composition according to claim 2 wherein said organic compound is present only after polymerization of 90 weight % of said monomers, based on the total weight of said polymer. 4. The aqueous composition according to claim 1 wherein said polymer comprises from 25 to 65 weight % of at least one ionic monomer. 5. An aqueous polymerization process for preparing an aqueous composition comprising a polymer, said polymer comprising as polymerized units, from greater than 25 to less than 100 weight % of at least one ionic monomer; and from greater than 0 to less than 92.5 weight % of a nonionic surfactant monomer, based on the total weight of said polymer; comprising the step of: polymerizing said monomers in an aqueous reaction medium by free radical polymerization in the presence of 0.01 to 1 weight %, based on the total weight of said polymer, of an organic compound selected from the group consisting of t-alkyl hydroperoxides, t-alkyl peroxides, t-alkyl peresters, and mixtures thereof, wherein said t-alkyl group has at least 5 carbon atoms. 6. The process according to claim 5 comprising the step of polymerizing from 90 to 99.7 weight % of said monomers, based on the total weight of said polymer, and then the step of polymerizing at least half of the remaining monomer in the presence of 0.01 to 0.5 weight % of said organic compound, based on the total weight of said polymer. 7. The process according to claim 6 wherein said organic compound is present only after polymerization of 90 weight % of said monomers, based on the total weight of said polymer. 8. The process according to claim 5 wherein said polymer comprises from 25 to 65 weight % of at least one ionic monomer. 9. The aqueous composition according to claim 1, wherein said polymer comprises from 35 to 75 weight % of nonionic surfactant monomer. 10. The aqueous composition according to claim 1, wherein said polymer comprises a weight average molecular weight of 1,000 to 100, 000. 11. The aqueous composition according to claim 1, wherein said polymer comprises a weight average molecular weight of 25,000 to 1, 000,000. 12. The aqueous composition according to claim 1, wherein said polymer comprises greater than 70 weight %, based on total weight of said polymer, copolymerized units derived from (meth)acrylic monomers. 13. The aqueous composition according to claim 1, wherein said polymer comprises a swellable polymer that solubilizes upon neutralization. 14. The process according to claim 5 wherein said polymer comprises from 35 to 75 weight % of nonionic surfactant monomer. 15. The process according to claim 5 further comprising neutralizing said polymer to form a solubilized solution. | C08L003302 ¦ C08F000434 | 2013-12-18 FPAY FEE PAYMENT + ¦ 2010-01-19 FPAY FEE PAYMENT + ¦ 2006-05-24 AS ASSIGNMENT ROHM AND HAAS COMPANY, PENNSYLVANIA ASSIGNMENT OF ASSIGNORS INTEREST;ASSIGNORS:AMICK, DAVID RICHARD;EVEN, RALPH CRAIG;HERMES, ANN ROBERTSON;AND OTHERS;REEL/FRAME:017679/0908;SIGNING DATES FROM 20030417 TO 20030424 | An aqueous composition comprises a polymer comprising as polymerized units, based on the total weight of the polymer (wt.%): an ionic monomer(s) (greater than 7.5-100), and a second monomer(s) (0-less than 92.5). The polymer is formed by an aqueous free radical polymerization process in the presence of 0.01-1 wt.%, based on the total weight of the polymer, an organic compound consisting of e.g. t-alkyl hydroperoxides, and/or t-alkyl peroxides. | The invention is used as a thickener or rheology modifier in compositions including paints, paper coating formulations, adhesives, and textile formulations. It is used as a dispersing resin or dispersant for pigments. It is used as binders for coating compositions, such as for preparing removable coatings, high gloss coatings, general industrial finishes, floor and wood coatings, and floor waxes. | The invention has improved batch-to-batch reproducibility of the thickening efficiency.
US7064156B2 | 2006-06-20 | Continuous production of powder slurry and coating powder, e.g. for painting cars, involves making a binder melt by bulk polymerisation, mixing with other components in a melt and emulsifying with aqueous medium | Continuous method for the production of powder paint suspensions (powder slurries) and powder paints | BASF Coatings AG,Munster,DE | Rink, Heinz Peter ¦ Jung, Werner Alfons ¦ Stang, Michael ¦ Wolf, Heik | Continuous production of powder slurry and coating powder involves making a binder melt (A) by continuous bulk polymerisation, mixing with another melt (B) containing other starting materials, emulsifying the product (melt C) with an aqueous medium (D) in a disperser and cooling the emulsion (E) to give a suspension (F) of dimensionally-stable particles. A continuous method for the production of coating powder suspensions (powder slurries) and coating powders by emulsifying the components involves:making liquid component(s) (A) comprising or containing binder(s) by continuous bulk polymerisation, polycondensation and/or polyaddition in a reactor,continuously transferring (A) from the reactor to a mixer and mixing it continuously with liquid component(s) (B) containing other starting material(s), to give liquid (C),transferring (C) continuously to a disperser and emulsifying it with a continuously-added aqueous medium (D) to give an aqueous emulsion (E) of liquid particles andallowing the emulsion to cool to give a suspension (F) of dimensionally-stable particles (powder slurry).Coating powder (G) is obtained by isolating the particles either (5) directly from emulsion (E) or (6) from suspension (F). For the production of coating materials, adhesives and sealants, especially for painting, bonding and sealing car bodies and body parts, motor vehicles (inside and out), buildings (inside and out) or doors, windows and furniture, and for industrial applications such as small parts, coils, containers, packaging, electrical components and white goods (claimed). A new, simple method with good reliability and reproducibility, enabling the rapid and continuous production of powder slurries and coating powders according to specification, by emulsifying their components using short residence times. This method overcomes other disadvantages of prior-art methods, e.g. premature crosslinking, agglomeration, high energy consumption by extruders used for dispersion, sensitivity to slight changes in process conditions, high-cost equipment, etc. Preferred Equipment: The reactors are selected from stirred reactors, stirred reactor cascades, tubular reactors, loop reactors, Taylor reactors, extruders or combinations of these, especially pressurized Taylor reactors. The mixers are selected from stirred reactors, extruders or static mixers. The dispersers are selected from in-line dissolvers, especially toothed-ring dispersers with at least one cylindrical arrangement of at least two enclosed, counter-rotatable pulverizing rings (stator and rotor) on supports, in which the working gap resulting from the relative motion between stator and rotor has non-parallel walls.Preferred Binders: The binder is preferably statistical, alternating, block-type, linear, branched or comb-like (co)polymers of olefinically unsaturated monomers, or polyaddition resins and polycondensation resins, especially (meth)acrylate (co)polymers (A).Preferred Composition: The composition may also comprise other starting materials selected from crosslinkers (in B). The aqueous medium (D) contains emulsifier(s) in the form of an aqueous solution with a surface tension of more than 30 mN/m at the critical micelle-forming concentration. Melts (A) and/or (B) also contain additive(s) selected from pigments, emulsifiers and liquid or solid additives, and medium (D) is a suspension of pigment(s), especially colored and/or effect-giving, fluorescent, electrically conductive and magnetically screening pigments, metal powders, organic and inorganic transparent or opaque fillers and nano-particles.Preferred Emulsifiers: Copolymers obtained by single- or multi-stage radical copolymerization in aqueous medium of (a) olefinically unsaturated monomer(s) and (b) other unsaturated monomer(s) of formula R1R2C=CR3R4 (I), in whichR1-R4H or optionally substituted alkyl, cycloalkyl, alkylcycloalkyl, cycloalkyl-alkyl, aryl, alkylaryl, cycloalkylaryl, aralkyl or arylcycloalkyl, with the proviso that at least two of these R groups are optionally substituted aryl, aralkyl or arylcycloalkyl, preferably optionally substituted aryl.At least one monomer (a) is a monomer with carboxyl groups.Preferred Method: The residence time of (A), (B), (C) and (D) in the disperser is 0.5-20 seconds. The stable particles are isolated from suspension (F) by spray-drying or freeze-drying, or from emulsion (E) by releasing the pressure.Preferred Products: Physically-hardening or heat-curable and/or heat- and light-curable (dual cure) slurries (F) and powders (G), preferably in the form of one-component systems. | Powder coating materials prepared by (1) mixing at least two liquid components comprising in each case at least one liquid starting product in a static mixer, to give a molecularly disperse and/or finely dispersed liquid mixture, (2) emulsifying the liquid mixture (1) in an aqueous medium in a dispersing unit, to give an aqueous emulsion of liquid particals, (3) cooling the emulsion (2) so that a suspension of dimensionally stable particles is formed, (4) isolating the dimensionally stable particles from the suspension (3) or alternatively (3) isolating the dimensionally stable particles directly from the emulsion (2); and also processes for preparing them and their use as coating materials, adhesives, and sealing compounds or to prepare such compositions. L'invention concerne un procédé de production en continu de vernis pulvérulents en suspension (suspensions pulvérulentes) et de peintures en poudre. Ce procédé est caractérisé en ce qu'il consiste (1) à produire en masse un composant adhésif liquide (A) dans un récipient de réaction par polymérisation, polycondensation ou polyaddition en continu, (2) à extraire en continu ce composant liquide (A) dudit récipient de réaction puis à l'introduire dans une unité de mélange, dans laquelle ce composant est mélangé en continu avec un composant de produit de départ liquide (B) et (3) à introduire en continu le composant liquide obtenu (C) dans une unité de dispersion, dans laquelle ce composant est émulsionné dans un milieu aqueux (D) introduit en continu. Ensuite, pour la production des suspensions pulvérulentes (F), (4) l'émulsion obtenue (E) est refroidie, de sorte qu'une suspension (F) de particules à stabilité dimensionnelle se forme, puis, pour la production des peintures en poudre (G), ces particules à stabilité dimensionnelle (5) sont directement isolées de l'émulsion aqueuse (E) ou, de manière alternative, (6) de la suspension (F). Cette invention concerne également l'utilisation des suspensions pulvérulentes (F) et peintures en poudre (G) obtenues comme substances de revêtement, adhésifs et masses d'étanchéité ou dans la production de ces derniers. Kontinuierliches Verfahren zur Herstellung von Pulverlacksuspensionen (Pulverslurries) und Pulverlacken ZusammenfassungKontinuierliches Verfahren zur Herstellung von Pulverslurries und Pulverlacken, dadurch gekennzeichnet, daß man(1) eine flüssige Bindemittel-Komponente (A) in einem Reaktionsgefäß durch kontinuierliche Polymerisation, Polykondensation oder Polyaddition in Masse herstellt,(2) die flüssige Komponente (A) kontinuierlich aus dem Reaktionsgefäß austrägt und in ein Mischaggregat fördert, worin man sie kontinuierlich mit einer flüssigen Ausgangsprodukt-Komponente (B) vermischt und(3) die resultierende flüssige Komponente (C) kontinuierlich in ein Dispergieraggregat fördert, worin man sie in einem kontinuierlich zugeführten wäßrigen Medium (D) emulgiert, wonach man zur Herstellung der Pulverslurries (F)(4) die resultierende Emulsion (E) abkühlen läßt, so daß sich eine Suspension (F) dimensionsstabiler Partikel bildet, undwonach man zur Herstellung der Pulverlacke (G) die dimensionsstabilen Partikel (5) direkt aus der wäßrigen Emulsion (E) oder alternativ(6) aus der Suspension (F) isoliert; sowie die Verwendung der resultierenden Pulverslurries (F) und Pulverlacke (G) als Beschichtungsstoffe, Klebstoffe und Dichtungsmassen oder zur deren Herstellung. Kontinuierliches Verfahren zur Herstellung von Pulverlacksuspensionen (Pulverslurries) und Pulverlacken ZusammenfassungKontinuierliches Verfahren zur Herstellung von Pulverslurries und Pulverlacken, dadurch gekennzeichnet, dass man(1) eine flüssige Bindemittel-Komponente (A) in einem Reaktionsgefäss durch kontinuierliche Polymerisation, Polykondensation oder Polyaddition in Masse herstellt,(2) die flüssige Komponente (A) kontinuierlich aus dem Reaktionsgefäss austrägt und in ein Mischaggregat fördert, worin man sie kontinuierlich mit einer flüssigen Ausgangsprodukt-Komponente (B) vermischt und(3) die resultierende flüssige Komponente (C) kontinuierlich in ein Dispergieraggregat fördert, worin man sie in einem kontinuierlich zugeführten wässrigen Medium (D) emulgiert, wonach man zur Herstellung der Pulverslurries (F)(4) die resultierende Emulsion (E) abkühlen lässt, so dass sich eine Suspension (F) dimensionsstabiler Partikel bildet, undwonach man zur Herstellung der Pulverlacke (G) die dimensionsstabilen Partikel (5) direkt aus der wässrigen Emulsion (E) oder alternativ(6) aus der Suspension (F) isoliert;sowie die Verwendung der resultierenden Pulverslurries (F) und Pulverlacke (G) als Beschichtungsstoffe, Klebstoffe und Dichtungsmassen oder zur deren Herstellung. | DE10126649A ¦ WO2002EP5700A | 2001-06-01 ¦ 2002-05-24 | US7064156B2 ¦ AT316552T ¦ DE10126649A1 ¦ DE50205714D1 ¦ EP1392781A1 ¦ EP1392781B1 ¦ ES2257577T3 ¦ JP04156509B2 ¦ JP2004530026A ¦ US20040082708A1 ¦ WO2002098994A1 | DE10126649A1 ¦ WO2002098994A1 ¦ EP1392781A1 ¦ US20040082708A1 ¦ AU2002344358A1 ¦ JP2004530026A ¦ EP1392781B1 ¦ DE50205714D1 ¦ US7064156B2 ¦ ES2257577T3 ¦ JP04156509B2 | What is claimed is: 1. A continuous process for preparing a powder coating slurry or a powder coating material by emulsification of their constituents comprising (1) preparing at least one liquid component (A) comprising at least one binder in a reaction vessel by a method selected from the group consisting of continuous addition polymerization, polycondensation and combinations thereof, (2) discharging the liquid component (A) continuously from the reaction vessel and conveying it into a mixing unit in which it is mixed continuously with at least one liquid component (B) comprising at least one additional starting material of the powder slurry or powder coating material, to give a liquid component (C), and (3) conveying the liquid component (C) continuously into a dispersing unit in which it is emulsified in a continuously supplied aqueous medium (C), to give an aqueous emulsion (E) of liquid particles, and subsequently either preparing a powder slurry (F) by (4) cooling the emulsion (E), to form a suspension (F) of dimensionally stable particles, and or preparing a powder coating material (G) by (5) isolating the dimensionally stable particles directly from the aqueous emulsion (E) or the suspension (F). 2. The process as claimed in claim 1, wherein the reaction vessel is selected from the group consisting of a stirred tank, stirred tank cascade, tube reactor loop reactor, Taylor reactor, extruder, and combinations thereof. 3. The process as claimed in claim 2, wherein the reaction vessel is a Taylor reactor. 4. The process as claimed in claim 1, wherein the binders are selected from the group consisting of random, alternating and block, linear, branched, and comb addition (co)polymers of olefinically unsaturated monomers, and polycondensation resins and mixtures thereof. 5. The process as claimed in claim 4, wherein the binders (A) are selected from the group consisting of addition (co)polymers of olefinically unsaturated monomers. 6. The process as claimed in claim 5, wherein the binders (A) are selected from the group of the (meth)acrylate copolymers. 7. The process as claimed in claim 1, wherein the additional staffing material is selected from the group consisting of crosslinking agents. 8. The process as claimed in claim 1, wherein the at feast one of the liquid components (A) and (B) further comprises at least one additive selected from the group consisting of pigments, emulsiflers, and liquid and solid additives and mixtures thereof. 9. The process as claimed in claim 1, wherein a stirred tank, extruder or static mixer is used as mixing unit. 10. The process as claimed in claim 1, wherein an inline dissolver is used as dispersing unit. 11. The process as claimed in claim 10, wherein the inline dissolver is a toothed-ring dispersing unit comprising at least one cylindrical arrangement of at least two comminutor rings wherein one ring is a stator and one ring is a rotor seated on holders, in mutual embrace, and rotatable in opposite directions relative to one another, and a working gap resulting from the relative movement between stator and rotor having walls extending nonparallelwise with respect to one another. 12. The process as claimed in claim 1, wherein the residence time of the liquid components (A), (B), and (C) and of the aqueous medium (D) in the dispersing unit is from 0.5 to 20 seconds. 13. The process as claimed in claim 1, wherein the dimensionally stable particles are isolated from the suspension (F) by spray drying or freeze drying. 14. The process as claimed in claim 1, wherein the dimensionally stable particles are isolated from the suspension (F) by pressure release. 15. The process as claimed in claim 1, wherein the aqueous medium (D) comprises at least one emulsifier. 16. The process as claimed in claim 15, wherein the aqueous solution of the emulsifier at the critical micelle concentration (CMC) has a surface tension &gt;30 mN/m. 17. The process as claimed in claim 16, wherein the emulsifier is selected from the group of copolymers prepared, by single-stage or multistage free-radical copolymerization in an aqueous medium of (a) at least one olefinically unsaturated monomer and (b) at least one olefinically unsaturated monomer different than the olefinically unsaturated monomer (a) of the general formula (I) R 1 R2CR3R4 (I) in which the radicals R 1, R2, R3, and R4 each independently of one another are selected from the group consisting of hydrogen atoms, substituted and unsubstituted alkyl, cycloalkyl, alkylcycloalkyl, cycloalkylalkyl, aryl, alkylaryl, cycloalkylaryl, arylalkyl and arylcycloalkyl radicals with the proviso that at least two of the variables R1, R2, R3, and R4 are selected from the group consisting of substituted and unsubstituted aryl, alkylaryl, and arylcycloalkyl radicals and mixtures thereof. 18. The process as claimed in claim 17, wherein at least one of the radicals R1, R2, R3, and R4 of the monomers (b) are selected from the group consisting of phenyl and napthyl radicals. 19. The process as claimed in claim 17, wherein at least one of the radicals are phenyl radicals. 20. The process as claimed in claim 17, wherein the substituents in the radicals R1, R2, R3, and R4 of the monomers (b) are selected from the group consisting of electron-withdrawing and electron-donating atoms and organic radicals. 21. The process as claimed in claim 20, wherein the substituents are selected from the group consisting of hydrogen atoms, nitrile, nitro, partially and fully halogenated alkyl, cycloalkyl, alkylcycloalkyl, cycloalkylalkyl, aryl, alkylaryl, cycloalkylaryl, arylalkyl and arylcycloalkyl radicals; aryloxy, alkyloxy, and cycloalkyloxy radicals; arylthio, alkylthio, and cycloalkylthio radicals, and primary, secondary and tertiary amino groups and mixtures thereof. 22. The process as claimed in claim 17, wherein at least one monomer (a) is selected from the group of the carboxyl-containing monomers (a3). 23. The process as claimed in claim 1, wherein the aqueous medium (D) comprises the suspension of at least one pigment. 24. The process as claimed in claim 23, wherein the pigments are selected from the group consisting of color pigments, effect pigments, fluorescent pigments, electrically conductive pigments, magnetically shielding pigments, metal powders, organic and inorganic, transparent and opaque fillers, and nanoparticles and mixtures thereof. 25. The process as claimed in claim 1, wherein the powder slurries (F) and powder coating materials (G) are curable by means selected from the group consisting of physical cure, thermal cure and actinic radiation and combinations thereof. 26. The process as claimed in claim 25, wherein the powder slurries (F) and the powder coating materials (G) are one-component systems. | C08J000305 ¦ C09K000310 ¦ C08J000316 ¦ C09D000502 ¦ C09D000503 ¦ C09D000546 ¦ C09D012300 ¦ C09D013306 ¦ C09D020100 ¦ C09J012300 ¦ C09J013306 ¦ C09J020100 | 2014-08-12 FP EXPIRED DUE TO FAILURE TO PAY MAINTENANCE FEE - 2014-06-20 ¦ 2014-06-20 LAPS LAPSE FOR FAILURE TO PAY MAINTENANCE FEES - ¦ 2014-01-31 REMI MAINTENANCE FEE REMINDER MAILED ¦ 2009-11-18 FPAY FEE PAYMENT + ¦ 2003-10-13 AS ASSIGNMENT BASF COATINGS AKTIENGESELLSCHAFT, GERMANY ASSIGNMENT OF ASSIGNORS INTEREST;ASSIGNORS:RINK, HEINZ-PETER;JUNG, WERNER-ALFONS;STANG, MICHAEL;ANDOTHERS;REEL/FRAME:014776/0871;SIGNING DATES FROM 20030815 TO 20030911 | Continuous production of powder slurry and coating powder involves making a binder melt (A) by continuous bulk polymerisation, mixing with another melt (B) containing other starting materials, emulsifying the product (melt C) with an aqueous medium (D) in a disperser and cooling the emulsion (E) to give a suspension (F) of dimensionally-stable particles. | For the production of coating materials, adhesives and sealants, especially for painting, bonding and sealing car bodies and body parts, motor vehicles (inside and out), buildings (inside and out) or doors, windows and furniture, and for industrial applications such as small parts, coils, containers, packaging, electrical components and white goods (claimed). | A new, simple method with good reliability and reproducibility, enabling the rapid and continuous production of powder slurries and coating powders according to specification, by emulsifying their components using short residence times. This method overcomes other disadvantages of prior-art methods, e.g. premature crosslinking, agglomeration, high energy consumption by extruders used for dispersion, sensitivity to slight changes in process conditions, high-cost equipment, etc.
US7026392B2 | 2006-04-11 | Resin for pigment dispersion is copolymer of polymerizable unsaturated monomer including quaternary ammonium salt and sulfonic acid group, nonionic polymerizable unsaturated monomer and another ethylenically unsaturated monomer | Resin for pigment dispersion | Kansai Paint Co. Ltd.,Hyogo,JP | Nakajima, Yoshio ¦ Yukawa, Yoshiyuki ¦ Kamimori, Isao ¦ Yamanouchi, Akihiko ¦ Hoshida, Yuko | Resin for pigment dispersion is a copolymer of (A) a polymerizable unsaturated monomer including ≥1 ionic functional group selected from a quaternary ammonium salt group and sulfonic acid group; (B) a nonionic polymerizable unsaturated monomer having a polyoxyalkylene chain; and (C) another ethylenically unsaturated monomer. INDEPENDENT CLAIMS are also included for (1) an aqueous pigment dispersion containing the resin for pigment dispersion, pigment, aqueous dispersion and optionally a pigment auxiliary; (2) an aqueous coating material composition containing the dispersion; (3) an aqueous ink composition containing the dispersion; (4) a product coated using the composition; (5) a printed material painted using the ink composition. The resin is used for dispersing a pigment in a water-based coating composition and water-based ink for e.g. ink jets. The resin for pigment dispersion shows excellent wetting properties and dispersion stability at high pigment concentrations. An aqueous pigment dispersion is obtained with low viscosity and excellent colorability. Preferred Materials: (A) is a combination of a quaternary ammonium salt group-containing unsaturated monomer and a tertiary amino group-containing polymerizable unsaturated monomer such as N,N-dialkylaminoalkyl (meth)acrylate or N,N-dialkylaminoalkyl (meth)acrylamide. (A) is a combination of 2-(methacryloyloxy)ethyl trimethyl ammonium bromide and N,N-dimethylaminoethyl (meth)acrylate or N,N-diethylaminoethyl (meth)acrylamide. (B) is of formula; CH2=CR1-COO-(CnH2nO)m-R2R1H or methyl;R2H or 1-4C alkyl;m4-60; andn2 or 3.Preferred Composition: The resin comprises 1-15 weight% (A), 5-40 weight% (B) and 45-94 weight% (C). | This invention relates to the use of a copolymer of polymerizable unsaturated monomer containing at least one kind of ionic functional group selected from the group consisting of quaternary ammonium salt group and sulfonic acid group, nonionic polymerizable unsaturated monomer having polyoxyalkylene chain, and other ethylenically unsaturated monomer, as a pigment dispersing resin for water-based paint or water-based ink. L'invention concerne une résine pour disperser un pigment dans des compositions de revêtement aqueuses et des encres aqueuses. Cette résine contient un copolymère obtenu à partir d'un monomère insaturé polymérisable, comprenant au moins un groupe fonctionnel ionique sélectionné parmi des groupes de sel d'ammonium quaternaire et un groupe sulfo, d'un monomère insaturé polymérisable non ionique, présentant une chaîne polyoxyalkylène, et d'un autre monomère éthylénique. | JP2000314381A ¦ JP200182740A ¦ WO2001JP8972A | 2000-10-13 ¦ 2001-03-22 ¦ 2001-10-12 | US7026392B2 ¦ DE60131634D1 ¦ DE60131634T2 ¦ EP1270624A1 ¦ EP1270624A4 ¦ EP1270624B1 ¦ JP04049670B2 ¦ US20030125414A1 ¦ US20060052514A1 ¦ WO2002031010A1 | WO2002031010A1 ¦ EP1270624A1 ¦ US20030125414A1 ¦ JP2002534390X ¦ US20060052514A1 ¦ US7026392B2 ¦ EP1270624B1 ¦ DE60131634D1 ¦ JP04049670B2 ¦ DE60131634T2 | The invention claimed is: 1. Water-based pigment dispersion which comprises a pigment dispersing resin, pigment and aqueous medium, said resin being a copolymer of: A) polymerizable unsaturated monomer containing at least one quaternary ammonium salt group; B) nonionic polymerizable unsaturated monomer having polyoxyethylene chain; and C) other ethylenically unsaturated monomer, wherein the copolymer is produced by the copolymerization of 1 to 15% by weight of quaternary ammonium salt group-containing polymerizable unsaturated monomer (A), 5 to 40% by weight of nonionic polymerizable unsaturated monomer (B) and 45 to 94% by weight of other ethylenically unsaturated monomer (C) on the basis of the total weight of monomers (A), (B) and (C). 2. A water-based coating composition which comprises the water-based pigment dispersion of claim 1. 3. A water-based coating composition of claim 2 which is top-coating coloring paint for automobile. 4. An article which has been coated with the water-based coating composition of claim 2. 5. A water-based ink composition which comprises the water-based pigment dispersion of claim 1. 6. The water-based ink composition of claim 5 which is ink for ink-jet printer. 7. A print which has been printed by the water-based ink composition of claim 5. 8. The pigment dispersing resin of claim 1 wherein the quaternary ammonium group-containing polymerizable unsaturated monomer (A) is selected from the group consisting of 2-(methacryloyloxy)ethyl trimethylammonium chloride, 2-(methacryloyloxy)ethyl trimethylammonium bromide, (meth)acryloylaminopropyl trimethylammonium chloride, (meth) acryloylaminopropyl trimethylammonium bromide, tetrabutylammonium(meth) acrylate, trimethylbenzylammonium (meth)acrylate and 2-(methacryloyloxy) ethyl trimethylammonium dimethylphosphate. 9. The pigment dispersing resin of claim 1 wherein the quaternary ammonium group-containing polymerizable unsaturated monomer (A) is 2-(methacryloyloxy)ethyltrimethylammonium chloride. 10. The pigment dispersing resin of claim 1 wherein the quaternary ammonium group-containing polymerizable unsaturated monomer (A) comprises a combination of quaternary ammonium salt group-containing polymerizable unsaturated monomer and tertiary amino group-containing polymerizable unsaturated monomer. 11. The pigment dispersing resin of claim 10 wherein tertiary amino group-containing polymerizable unsaturated monomer is selected from the group consisting of N,N-dialkylaminoalkyl (meth)acrylate and N,N-dialkylaminoalkyl (meth)acrylamide. 12. The pigment dispersing resin of claim 10 wherein the quaternary ammonium group-containing polymerizable unsaturated monomer (A) comprises a combination of 2-(methacryloyloxy)ethyltrimethylammonium chloride and either N,N-dimethylaminoethyl(meth)acrylate or N,N-diethylaminoethyl(meth)acrylate. 13. The pigment dispersing resin of claim 1 wherein nonionic polymerizable unsaturated monomer (B) is compound of the following formula (1): in which R 1 stands for hydrogen or CH3, R 2 stands for hydrogen or alkyl group having one to four carbon atoms, m is an integer of 4-60, and n is an integer of 2, and wherein oxyalkylene units (C nH2nO) in the number of m may be the same or different from each other. 14. The pigment dispersing resin of claim 1 wherein nonionic polymerizable unsaturated monomer (B) is polyethylene glycol (meth) acrylate. 15. The pigment dispersing resin of claim 1 wherein other ethylenically unsaturated monomer (C) contains a hydroxyl group-containing polymerizable unsaturated monomer at least as a part of its component. 16. The pigment dispersing resin of claim 1 wherein other ethylenically unsaturated monomer (C) contains a carboxyl group-containing polymerizable unsaturated monomer at least as a part of its component. 17. The pigment dispersing resin of claim 1 wherein the copolymer has a weight average molecular weight within a range of 500 to 100,000. | C08L003900 ¦ C08F029006 ¦ C08F029014 ¦ C08L003302 ¦ C08L003314 ¦ C08L007102 ¦ C09B006746 ¦ C09D000502 ¦ C09D000702 ¦ C09D001100 ¦ C09D0011322 ¦ C09D0011326 ¦ C09D0011328 ¦ C09D001138 ¦ C09D001700 ¦ C09D015500 ¦ B41M000500 ¦ B41M000552 | 2013-09-11 FPAY FEE PAYMENT + ¦ 2009-09-09 FPAY FEE PAYMENT + ¦ 2002-06-13 AS ASSIGNMENT KANSAI PAINT CO., LTD., JAPAN ASSIGNMENT OF ASSIGNORS INTEREST;ASSIGNORS:NAKAJIMA, YOSHIO;YUKAWA, YOSHIYUKI;KAMIMORI, ISAO;AND OTHERS;REEL/FRAME:013188/0561 2002-06-05 | Resin for pigment dispersion is a copolymer of (A) a polymerizable unsaturated monomer including ≥1 ionic functional group selected from a quaternary ammonium salt group and sulfonic acid group; (B) a nonionic polymerizable unsaturated monomer having a polyoxyalkylene chain; and (C) another ethylenically unsaturated monomer. | The resin is used for dispersing a pigment in a water-based coating composition and water-based ink for e.g. ink jets. | The resin for pigment dispersion shows excellent wetting properties and dispersion stability at high pigment concentrations. An aqueous pigment dispersion is obtained with low viscosity and excellent colorability.
CN1332787A | 2002-01-23 | Fabric care composition used for treating fabric, preferably by spraying, to improve properties of fabrics comprising a fabric care polysaccharide with globular structure | Fabrid care composition and method ¦ Fabric care composition and method thereof | PROCTER & GAMBLE CO,US | Barnabas, Mary Vijayarani ¦ T trinh ¦ Barnabas, FREDDY ARTHUR ¦ Showell, Michael ¦ Sine, Mark Richard ¦ Smets, Johan ¦ H B tordil ¦ Wernicke, TODD | A fabric care composition comprises:(A) fabric care polysaccharide with globular structure; and optionally (B) - (J):(B) 0.01-20 wt % adjunct fabric care oligosaccharide;(C) adjunct wrinkle control agent;(D) surfactant;(E) odor control agent;(F) perfume;(G) antimicrobial active;(H) aminocarboxylate chelator;(I) antimicrobial preservative; and(J) an aqueous carrier.The composition if free of any material that would soil or stain fabric under usage conditions. INDEPENDENT CLAIMS are also provided for:(a) an article of manufacture comprising a fabric care composition comprising fabric care polysaccharide as above;(b) method of providing a fabric with fabric care benefit by containing the fabric with an effective amount of fabric care polysaccharide with globular structure; and(c) use of the fabric care polysaccharide in a fabric care composition. The fabric care compositions are used to treat fabrics. They may be added during the wash cycle, the rinse cycle or the drying cycle, or are applied from spray containers. The fabric care compositions improve various properties of fabrics including: wrinkle removal, wrinkle reduction, wrinkle resistance, fabric wear reduction, fabric wear resistance, fabric pilling reduction, fabric color maintenance, fabric color fading reduction, fabric color restoration, fabric soiling reduction, fabric soil release, fabric shape retention and/or fabric shrinkage reduction. Preferred composition: The composition contains 0.0001-20 (0.01-10, 0.1-5, 0.1-2) % by weight of the fabric care composition, of the fabric care polysaccharide. The fabric care polysaccharide is selected from: polysaccharides, polysaccharide mixtures, branched versions of the polysaccharides and/or mixtures, derivatized versions of the polysaccharides and/or mixtures, substituted versions of the polysaccharides and/or mixtures, and mixtures thereof. The fabric care polysaccharide has a molecular weight of 5,000-500,000 (8,000-250,000, 10,000-150,000) and a size of 2-300 (3-100, 4-30) nm. The polysaccharide has a backbone comprising at least some 1,3-β-glycosidic linkages, and it is selected from arabinogalactan, pachyman, curdlan, callose, paramylon, sceleroglucan, lentinan, lichenan, lamirarin, szhizophyllan, grifolan, sclerotinia sclerotiorum glucan, ompharia lapidescence glucan and mixtures thereof. It is preferably arabinogalactan and has a molecular weight of 6,000-500,000 (16,000-2 2,000). The fabric care composition additionally comprises adjunct fabric care oligosaccharide selected from oligosaccharides, oligosaccharide mixtures, substituted versions of the oligosaccharides and/or mixtures, derivatised versions of the oligosacchrides and/or mixtures and mixtures thereof. The weight ratio between the adjunct fabric care oligosaccharides and the fabric care polysaccharides is 1:99 to 99:1. The olgosaccharide comprises isomaltooligosaccharides with a degree of polymerisation of 2-10, wherein the glucose units are linked by alpha- and/or beta-linkages. The composition additionally comprises 0.5-10 wt % of shape retention polymer which is a homopolymer and/or a copolymer, where the shape retention polymer monomer are selected from: acrylic acid, methacrylic acid, methyl acrylate, ethyl acrylate, methyl methacrylate, t-butyl acrylate, t-butyl methacrylate, n-butyl acrylate, n-butyl methacrylate, isobutyl methacrylate, 2-ethylhexyl methacrylate, vinyl alcohol, dimet hylaminoethyl methacrylate, N,N-butyl acrylamide, vinylpyrrolidone, vinyl pyridine, adipic acid, diethylenetriamine, salts thereof and alkyl quaternized derivatives thereof, and mixtures thereof.Preferred composition: The fabric care composition additionally comprises a fiber lubricant, which is silicone and is volatile and present in an amount of 0.1-5 wt %. It may be of formula [(CH 3 ) 2 SiO)} 5 , or the silicone is selected from:(a) polyalkyl silicone of formula:A-Si(R 2 )-O-[Si( 2 )-O-] q -Si(R 2 )-A,Ralkyl, hydroxy or hydroxyalkyl group, or mixtures of these having less than 8 C atoms;qinteger of 7-8,000;Aeach A is selected from hydrogen, methyl, methoxy, ethoxy, hydroxy and propoxy;(b) silicone of formula: HO-[Si(CH 3 ) 2 -O] x -{Si(OH)[(CH 2 ) 3 -NH-(CH 2 ) 2 -NH 2 ]O}-H; (c) silicone material of formula: (R 1 ) a G 3 -a-Si-(-OSiG 2 ) n -(OSiG b (R 1 ) 2 -b) m -O-SiG 3-a (R 1 ) a ,GH, OH and/or 1-5 C alkyl;a0 or an integer of 1-3;b0 or 1;n+m1-2000;R 1monovalent radical of formula C p H 2p L;pinteger of 2-4;Lgroup selected from -N(R 2 )CH 2 -CH 2 -N(R 2 ) 2 ; -N(R 2 ) 2 ; -N + (R 2 ) 3 A - ; and -N + (R 2 CH 2 -CH 2 N + H 2 A - ;R 2hydrogen, 1-5C saturated hydrocarbon radical;A -compatible anion;(d) silicones of formula: R 3 -N + (CH 3 ) 2 -Z-[Si(CH 3 ) 2 O] f -Si(CH 3 ) 2 -Z-N + (CH 3 ) 2 -R 3 .2CH 3 COO - ,Z-CH 2 -CH(OH)-CH 2 O-(CH 2 ) 3 ;R 3long chain alkyl group;finteger, at least 2; and(e) mixtures thereof. The composition is in the form of liquid, powder, granules, tablets, paste, gel, foam, spray, bar, stick and optionally contained in a pouch or attached to a releasable substrate. The article of manufacture may comprise the composition in a spray dispenser.Preferred composition: The fabric care composition additionally comprises 0.1-10 wt.% of lithium salt or its hydrate, selected from lithium bromide, lithium lactate, lithium chloride, lithium tartrate, lithium bitartrate and mixtures thereof. | The present invention relates to fabric care compositions, methods, and articles of manufacture for treating fabrics, comprising an effective amount of fabric care polysaccharides with globular structure. Optionally, the composition can contain other ingredients to improve performance and formulatability. The compositions can be applied to fabric by spraying, soaking, dipping, and can also be used for pre-wash treatment, adding to the wash cycle, adding to the rinse cycle, and/or adding to the drying cycle. Preferably the compositions are applied from spray containers which preferably are in association with instructions for use. The invention relates to a method for disposing fabric care composition, its method and article, comprising a ferric organic compound having spherical structure of care fabric.Is any one of, the composition can contain other components so as to improve the performance and preparation.The compound can be applied to a fabric by spraying, soaking, dipping, and also can be used for pre-washing process, adding the washing stage, adding into rinsing stage and/or into the drying step.Preferably said composition from sprayer, preferably attached method. La présente invention se rapporte à des compositions d'entretien des textiles, à des procédés et à des produits manufacturés pour le traitement des textiles. Lesdites compositions contiennent une quantité efficace de polysaccharides destinés à l'entretien des textiles et dotés d'une structure globulaire. Elles peuvent également contenir d'autres ingrédients permettant d'améliorer leur performance et leur aptitude à la formulation. On peut appliquer ces compositions à un textile par pulvérisation, trempage ou immersion et également les utiliser en tant que compositions de traitement de prélavage, ou les ajouter au cycle de lavage, au cycle de rinçage et ou au cycle de séchage. De préférence, on applique ces compositions au moyen d'atomiseurs qui sont de préférence associés à des instructions d'utilisation. | US1998105375P | 1998-10-23 | CN1332787A ¦ AR13720A1 ¦ AT314451T ¦ AU200011330A ¦ AU200012231A ¦ AU200013211A ¦ BR199813264A ¦ BR199914747A ¦ BR199915536A ¦ CA2306908A1 ¦ CA2306908C ¦ CA2346691A1 ¦ CA2346771A1 ¦ CA2346771C ¦ CA2346805A1 ¦ CN1283219A ¦ CN1331739A ¦ CZ200101366A3 ¦ DE69929233D1 ¦ DE69929233T2 ¦ EP1025190A2 ¦ EP1123374A1 ¦ EP1123374B1 ¦ EP1124924A1 ¦ EP1144572A2 ¦ JP04873781B2 ¦ JP2001520304A ¦ JP2002528652A ¦ JP2002528653A ¦ JP2002528654A ¦ US20030100469A1 ¦ US20030236180A1 ¦ US20040087461A1 ¦ US20040092418A1 ¦ US20040092419A1 ¦ US20040097392A1 ¦ US20040220072A1 ¦ US20050153869A1 ¦ US6395701B1 ¦ US6602845B2 ¦ US6890894B2 ¦ US6916774B2 ¦ US6916777B2 ¦ US6949502B2 ¦ US6992057B2 ¦ US7012053B1 ¦ US7041630B1 ¦ WO1999020722A2 ¦ WO1999020722A3 ¦ WO2000024851A2 ¦ WO2000024851A3 ¦ WO2000024856A1 ¦ WO2000024858A1 | WO2000024856A1 ¦ AU200013211A ¦ EP1123374A1 ¦ BR199915536A ¦ KR2001090799A ¦ CN1332787A ¦ MX2001004014A ¦ JP2002528653A ¦ MX2001004056A ¦ EP1123374B1 ¦ DE69929233D1 ¦ US7012053B1 ¦ DE69929233T2 ¦ MX249672B ¦ JP04873781B2 ¦ CA2346771C | HAT IS CLAIMED IS: 1. A fabric care composition comprising: (A) an effective amount of fabric care polysaccharide with globular structure for providing a fabric with at least one of the following fabric care benefits: wrinkle removal, wrinkle reduction, wrinkle resistance, fabric wear reduction, fabric wear resistance, fabric pilling reduction,, fabric color maintenance, fabric color fading reduction, fabric color restoration, fabric soiling reduction, fabric soil release, fabric shape retention, and/or fabric shrinkage reduction; (B) optionally, from about 0.01% to about 20%, by weight of the composition, of adjunct fabric care oligosaccharide, selected from the group consisting of oligosaccharides, oligosaccharide mixtures, substituted versions of said oligosaccharides and/or mixtures, derivatised versions of said oligosaccharides and/or mixtures, and mixtures thereof; (C) optionally, to remove and/or reduce wrinkles, an effective amount of adjunct wrinkle control agent, selected from the group consisting of fiber lubricant, adjunct fabric shape retention polymer, lithium salts, and mixtures thereof; (D) optionally, to reduce surface tension, and/or to improve performance and formulatability, an effective amount of surfactant; (E) optionally, an effective amount to absorb malodor, of odor control agent; (F) optionally, an effective amount to provide olfactory effects of perfume; (G) optionally, an effective amount, to kill, or reduce the growth of microbes, of antimicrobial active; (H) optionally, an effective amount to provide improved antimicrobial action of aminocarboxylate chelator; (I) optionally, an effective amount of antimicrobial preservative, in addition to, or in place of said antimicrobial active; and (J) optionally, an aqueous carrier, said composition optionally being essentially free of any material that would soil or stain fabric under usage conditions. 2. The composition of Claim 1 containing from about 0.001% to about 20%, preferably from about 0.01% to about 10%, more preferably from about 0.1% to about 5%, even more preferably from about 0.1% to about 2%, by weight of said fabric care composition, of said fabric care polysaccharide. 3. A concentrated composition according to Claim 1 containing from about 1% to about 99%&gt;, preferably from about 1% to about 40%, more preferably from about 1%&gt; to about 25%o, and even more preferably from about 2% to about 15%&gt;, by weight of the composition, of said fabric care polysaccharide. 4. The composition of Claim 1 wherein said fabric care polysaccharide is selected from the group consisting of: polysaccharides; polysaccharide mixtures; branched versions of said polysaccharides and/or mixtures, derivatised versions of said polysaccharides and/or mixtures, substituted versions of said polysaccharides and/or mixtures, and mixtures thereof. 5. The composition of Claim 1 wherein said fabric care polysaccharide has a molecular weight of from about 5,000 to about 500,000, preferably from about 8,000 to about 250,000, more preferably from about 10,000 to about 150,000. 6. The composition of Claim 1 wherein said fabric care polysaccharide has a size of from about 2 nm to about 300 nm, preferably from about 3 nm to about 100 nm, more preferably from about 4 nm to about 30 nm. 7. The composition of Claim 1 wherein said fabric care polysaccharide has a backbone comprising at least some 1,3-β-glycosidic linkages. 8. The composition of Claim 7 wherein said fabric care polysaccharide is selected from the group consisting of arabinogalactan, pachyman, curdlan, callose, paramylon, sceleroglucan, lentinan, lichenan, lamirarin, szhizophyllan, grifolan, sclerotinia sclerotiorum glucan, ompharia lapidescence glucan, and mixtures thereof. 9. The composition of Claim 8 wherein said fabric care polysaccharide is arabinogalactan. 10. The composition of Claim 9 wherein said arabinogalactan has a molecular weight of from about 6,000 to about 500,000, preferably from about 16,000 to about 22,000. 11. The composition of Claim 10 wherein said arabinogalactan is selected from the group consisting of: arabinogalactan having a molecular weight of from about 14,000 to about 22,000; arabinogalactan having a molecular weight of from about 60,000 to about 120,000; and mixtures thereof. 12. The composition of Claim 1 wherein said fabric care composition additionally comprises adjunct fabric care oligosaccharide selected from the group consisting of oligosaccharides, oligosaccharide mixtures, substituted versions of said oligosaccharides and/or mixtures, derivatised versions of said oligosaccharides and/or mixtures, and mixtures thereof. 13. The composition of Claim 12 wherein the weight ratio between said adjunct fabric care oligosaccharides and the fabric care polysaccharides is from about 1 :99 to about 99:1. 14. The composition of Claim 12 containing from about 0.001 % to about 20%, preferably from about 0.01% to about 10%, more preferably from about 0.1% to about 5%, even more preferably from about 0.1% to about 1%&gt;, by weight of said fabric care composition, of said adjunct fabric care oligosaccharide. 15. The composition of Claim 11 wherein said adjunct fabric care oligosaccharide comprises oligosaccharides with a degree of polymerization of from about 1 to about 15, and wherein each monomer is selected from the group consisting of saccharide containing 5 or 6 carbon atoms. 16. The composition of Claim 15 wherein said adjunct fabric care oligosaccharide comprises isomaltooligosaccharides with a degree of polymerization of from about 2 to about 10, wherein the glucose units are linked by α-and/or β-linkages. 17. The composition of Claim 16 wherein said isomaltooligosaccharides contain from about 3 to about 7 glucose units which are linked by 1,2-α; 1,3-α; 1,4-α-; and 1,6-α- linkages, and mixtures of these linkages. 18. The composition of Claim 15 wherein said adjunct fabric care oligosaccharide is selected from the group consisting of isomaltose, isomaltotriose, isomaltotetraose, isomaltooligosaccharide, fructooligosaccharide, levooligosaccharides, galactooligosaccharide, xylooligosaccharide, gentiooligosaccharides, disaccharides, glucose, fructose, galactose, xylose, mannose, arabinose, rhamnose, maltose, sucrose, lactose, maltulose, ribose, lyxose, allose, altrose, gulose, idose, talose, trehalose, nigerose, kojibiose, lactulose, oligosaccharides, maltooligosaccharides, trisaccharides, tetrasaccharides, pentasaccharides, hexasaccharides, oligosaccharides from partial hydrolysates of natural polysaccharide sources, and mixtures thereof. 19. The composition of Claim 1 wherein said fabric care composition additionally comprises a fiber lubricant. 20. The composition of Claim 19 wherein said fiber lubricant is silicone. 21. The composition of Claim 20 wherein said silicone is volatile and is present at a level of from about 0.1 % to about 5%, by weight of the composition. 22. The composition of Claim 21 wherein said volatile silicone has the formula [(CH3)2SiO)]5. 23. The composition of Claim 20 wherein said silicone is present at a level of from about 0.1%) to about 5% by weight of the composition, and is selected from the group consisting of: a. polyalkyl silicone with the following structure: A— Si(R2)— O— [Si(R2)— O— ]q— Si(R2)— A wherein each R is an alkyl, a hydroxy, or a hydroxyalkyl group, and mixtures thereof, having less than about 8 carbon atoms; q is an integer from about 7 to about 8,000; each A is a group selected from hydrogen, methyl, methoxy, ethoxy, hydroxy, and propoxy; b. silicone having the formula: HO— [Si(CH3)2-O]x— {Si(OH)[(CH2)3-NH-(CH2)2-NH2]O}y— H wherein x and y are integers; c. silicone material having the formula: (R1)aG3-a-Si-(-OSiG2)n-(OSiGb(Rl)2-b)m-0-SiG3.a(Rl)a wherein G is selected from the group consisting of hydrogen, OH, and/or C1-C5 alkyl; a denotes 0 or an integer from 1 to 3; b denotes 0 or 1 ; the sum of n + m is a number from 1 to about 2,000; R1 is a monovalent radical of formula CpH2pL in which p is an integer from 2 to 4 and L is selected from the group consisting of: -N(R2)CH2-CH2-N(R2)2; -N(R2)2; -N+(R2)3 A-; and -N+(R2)CH2-CH2N+H2 A- wherein each R2 is chosen from the group consisting of hydrogen, a C1 -C5 saturated hydrocarbon radical, and each A" denotes compatible anion; d. silicones having the formula: 3 + + ^ R — N (CH3)2— Z— [Si(CH3)2θ] — Si(CH3)2— Z— N (CH3)2— R • 2CH3COO wherein Z = -CH2— CH(OH&gt;~CH2θ— CH2)3— R3 denotes a long chain alkyl group; and f denotes an integer of at least about 2; and e. mixtures thereof. 24. The composition of Claim 23 wherein said silicone is polydialkyl silicone A— Si(R2) — O— [Si(R2) — O— ]q— Si(R2) —A with A and R groups being methyl. 25. The composition of Claim 1 wherein said fabric care composition additionally comprises from about 0.05% to about 10% by weight of the composition, of shape retention polymer which is a homopolymer and/or a copolymer. 26. The composition of Claim 25 wherein said shape retention polymer is homopolymer and/or copolymer having a glass transition temperature of from about - 20°C to about 150°C and comprising monomers selected from the group consisting low molecular weight C1 -C6 unsaturated organic mono-carboxylic and/or polycarboxylic acids; esters of said acids with C1 -C12 alcohols; amides and imides of said acids; low molecular weight unsaturated alcohols; esters of low molecular weight unsaturated alcohols with low molecular weight carboxylic acids; ethers of low molecular weight unsaturated alcohols; polar vinyl heterocyclics; unsaturated amines and amides; salts of said amines with low molecular weight carboxylic acids; C1 -C4 alkyl quaternized derivatives of said amines; vinyl sulfonate; low molecular weight unsaturated hydrocarbons and derivatives; and mixtures thereof. 27. The composition of Claim 26 wherein said shape retention polymer monomers are selected from the group consisting of: acrylic acid, methacrylic acid, crotonic acid, maleic acid and its half esters, itaconic acid, and esters of said acids with methanol, ethanol, 1-propanol, 2-propanol, 1-butanol, 2-methyl- 1-propanol, 1-pentanol, 2-pentanol, 3-pentanol, 2-methyl- 1-butanol, 1 -methyl- 1-butanol, 3-methyl- 1-butanol, 1-methyl-l- pentanol, 2-methyl- 1-pentanol, 3-methyl- 1-pentanol, t-butanol, cyclohexanol, 2-ethyl-l- butanol, neodecanol, 3-heptanol, benzyl alcohol, 2-octanol, 6-methyl-l-heptanol, 2-ethyl- 1-hexanol, 3,5-dimethyl-l-hexanol, 3,5,5-trimethyl-l-hexanol, 1-decanol, 1-dodecanol, and mixtures thereof; methyl acrylate; ethyl acrylate; t-butyl acrylate; methyl methacrylate; hydroxyethyl methacrylate; methoxy ethyl methacrylate; N,N- dimethylacrylamide; N-t-butyl acrylamide; maleimides; vinyl alcohol; allyl alcohol; vinyl acetate; vinyl propionate; methyl vinyl ether; vinyl pyrrolidone; vinyl caprolactam; vinyl pyridine; vinyl imidazole; vinyl amine; diethylene triamine; dimethylaminoethyl methacrylate; ethenyl formamide; vinyl sulfonate; ethylene; propylene; butadiene; cyclohexadiene; vinyl chloride; vinylidene chloride; salts thereof and alkyl quaternized derivatives thereof; and mixtures thereof 28. The composition of Claim 27 wherein said shape retention polymer monomers are selected from the group consisting of: acrylic acid; methacrylic acid; methyl acrylate; ethyl acrylate; methyl methacrylate; t-butyl acrylate; t-butyl methacrylate; n-butyl acrylate; n-butyl methacrylate; isobutyl methacrylate; 2-ethylhexyl methacrylate; vinyl alcohol; dimethylaminoethyl methacrylate; N,N-dimefhyl acrylamide; N,N-dimethyl methacrylamide; N-t-butyl acrylamide; vinylpyrrolidone; vinyl pyridine; adipic acid; diethylenetriamine; salts thereof and alkyl quaternized derivatives thereof; and mixtures thereof. 29. The composition of Claim 25 wherein said shape retention polymer is a copolymer which contains both hydrophilic monomer and hydrophobic monomer. 30. The composition of Claim 29 wherein said shape retention copolymer has a hydrophobic monomer/hydrophilic monomer ratio of from about 95:5 to about 20:80, by weight of the copolymer. 31. The composition of Claim 25 wherein said shape retention polymer comprises silicone-containing graft and block copolymers having the following properties: (1) the silicone portion is covalently attached to the non-silicone portion; (2) the molecular weight of the silicone portion is from about 1 ,000 to about 50,000; and the non-silicone portion must render the entire copolymer soluble or dispersible in the fabric care composition vehicle and permit the copolymer to deposit on/adhere to the treated fabrics. 32. The composition of Claim 31 wherein said shape retention polymer has an average molecular weight of from about 10,000 to about 1,000,000, preferably from about 30,000 to about 300,000, and comprises from about 5% to about 50%, preferably from about 10% to about 25% of silicone-containing monomers. 33. The composition of Claim 1 wherein said fabric care composition additionally comprises from about 0.1% to about 10%o by weight of the usage composition, of lithium salt, or hydrate thereof, selected from the group consisting of: lithium bromide, lithium lactate, lithium chloride, lithium tartrate, lithium bitartrate, and mixtures thereof. 34. The composition of Claim 1 wherein said fabric care composition additionally comprises of from about 0.01% to about 5%, preferably from about 0.1% to about 4%, more preferably from 0.5% to about 2%, by weight of the usage composition, of an odor control agent including cyclodextrin selected from the group consisting of cyclodextrin, zinc salt, copper salt, water soluble carbonate salt, water soluble bicarbonate salt, water soluble anionic polymer, and mixtures thereof. 35. The composition of Claims 1-18 additionally containing at least one of the following adjunct materials: perfume, fiber lubricant, shape retention polymer, lithium salt, odor control agent including cyclodextrin, surfactant, antimicrobial active and/or antibacterial preservative, chelating agent including aminocarboxylate chelating agent, enzyme, antioxidant, static control agent, fabric softening active, suds suppressor, dye transfer inhibiting agent, dye fixing agent, soil release agent, brightener, dispersant, insect repelling agent, moth repelling agent, and/or liquid carrier. 36. A fabric care composition according to Claim 1 which is a rinse-added composition containing from about 0.1% to about 50%, preferably from about 1% to about 35%, more preferably from about 2% to about 18%, and even more preferably from about 3% to about 10%, by weight of the composition, of said fabric care polysaccharide, and optionally containing fabric softener active at a level of from about 1%) to about 75%o, preferably from about 2% to about 65%, more preferably from about 3% to about 45%, and even more preferably from about 4% to about 35%, by weight of the composition. 37. The composition of Claim 25 wherein said fabric softening active has an -Iodine Value of at least about 40, and has a phase transition temperature of less than about 50°C, preferably less than about 35°C, more preferably less than about 20°C, said composition additionally comprising: (A) optionally, less than about 40%, preferably from about 1% to about 25%, more preferably from about 3% to about 8%, by weight of the composition, of principal solvent having a ClogP of from about -2.0 to about 2.6, preferably from about -1.7 to about 1.6, more preferably from about -1.0 to about 1.0; (B) optionally, from about 0.1 % to about 10%), preferably from about 0.5% to about 2.5%), by weight of the composition, of electrolyte; (C) optionally, from 0.1% to about 15%, preferably from about 0.5% to about 7%o, more preferably from about 1% to about 6%, by weight of the composition of phase stabilizer, preferably being a surfactant containing alkoxylation and having an HLB of from about 8 to about 20, preferably from about 10 to about 18; and (D) the balance water, minor ingredients and/or water soluble solvents. 38. The fabric care composition of Claims 36-37 additionally containing at least an effective amount of at least one of the following adjunct materials: adjunct fabric care oligosaccharide, perfume, dye transfer inhibiting agent, dye fixative agent, chlorine scavenging agent, soil release agent, chemical stabilizer including antioxidant, silicone, antimicrobial active and/or preservative, metal chelating agent including aminocarboxylate chelating agent, colorant, enzyme, brightener, liquid carrier, or mixtures thereof. 39. A fabric care composition according to Claim 1 which is a laundry detergent composition containing from about 0.2% to about 30% by weight of the composition, of said fabric care polysaccharide and from about 0.1% to about 60% by weight of the composition, of surfactant, and additionally containing at least one of the following adjunct materials: adjunct fabric care oligosaccharide, perfume, builder, bleaching agent, dye transfer inhibiting agent, dye fixing agent, odor control agent including cyclodextrin, brightener, dispersant, heavy metal chelating agent, enzyme, suds suppressor, fabric softening agent, soil release agent, and/or liquid carrier. 40. The composition if Claim 39 wherein said composition is in the form selected from the group consisting of liquid, powder, granules, tablets, paste, gel, foam, spray, bar, stick, and optionally contained in a pouch or attached to a releasable substrate, 41. A fabric care composition according to Claim 1 which is an aqueous composition to apply to fabric in the drying step, containing said fabric care polysaccharide at a level of from about 0.01% to about 25%, preferably from about 0.1%) to about 10%, more preferably from about 0.2% to about 5%, even more preferably from about 0.3% to about 3%, by weight of the compositions, and optionally containing fabric softener active at a level of from about 0.05% to about 10%, preferably from about 0.1% to about 7%, more preferably from about 0.5% to about 5%, by weight of the composition. 42. A fabric care composition according to Claim 1 which is a dryer-added fabric softening composition containing said fabric care polysaccharide at a level of from about 0.01% to about 40%), preferably from about 0.1% to about 20%, more preferably from about 1% to about 10%, by weight of the composition, and fabric softener active at a level of from about 1% to about 99%, preferably from about 10% to about 80%, more preferably from about 20% to about 70%, and even more preferably from about 25% to about 60%, by weight of the composition. 43. The fabric care composition of Claims 41-42 additionally containing at least an effective amount of at least one of the following adjunct materials: adjunct fabric care oligosaccharide, perfume, chlorine scavenging agent, dye transfer inhibiting agent, dye fixative agent, chemical stabilizer including antioxidant, silicone, antimicrobial active and/or preservative, metal chelating agent including aminocarboxylate chelating agent, brightener, enzyme, soil release agent, liquid carrier, or mixtures thereof. 44. An article of manufacture comprising a fabric care composition comprising fabric care polysaccharide with globular structure for providing a fabric with at least one of the following fabric care benefits: wrinkle removal, wrinkle reduction, wrinkle resistance, fabric wear reduction, fabric wear resistance, fabric pilling reduction, fabric color maintenance, fabric color fading reduction, fabric color restoration, fabric soiling reduction, fabric soil release, fabric shape retention, and/or fabric shrinkage reduction in a package in association with instmctions for use which direct the consumer to apply at least an effective amount of said polysaccharide to provide at least one of said fabric care benefits. 45. An article of manufacture comprising the fabric care composition of Claim 1 in a package in association with instmctions for use which direct the consumer to apply at least an effective amount of said polysaccharide and/or said fabric care composition, to provide at least one of the following fabric care benefits: wrinkle removal, wrinkle reduction, wrinkle resistance, fabric wear reduction, fabric wear resistance, fabric pilling reduction, fabric color maintenance, fabric color fading reduction, fabric color restoration, fabric soiling reduction, fabric soil release, fabric shape retention and/or fabric shrinkage reduction. 46. An article of manufacture comprising the composition of Claim 1 in a spray dispenser. 47. The article of manufacture of Claim 46 wherein said composition is an aqueous composition containing from about 0.1%o to about 5%, preferably from about 0.1 %&gt; to about 2%, by weight of said fabric care composition, of said fabric care polysaccharide. 48. The article of manufacture of Claims 46-47 wherein said spray dispenser comprises a trigger spray device. 49. The article of manufacture of Claims 46-48 wherein said spray dispenser comprises a non-manually operated spray dispenser. 50. The article of manufacture of Claim 49 wherein said non-manually operated spray dispenser is selected from the group consisting of: powered sprayer; air aspirated sprayer; liquid aspirated sprayer; electrostatic sprayer; and nebulizer sprayer. 51. The article of manufacture of Claims 44-50 wherein said composition additionally contains at least one of the following adjunct materials: perfume, adjunct fabric care oligosaccharide, fiber lubricant, shape retention polymer, lithium salt, odor control agent including cyclodextrin, surfactant, antimicrobial active and/or antibacterial preservative, metal chelating agent including aminocarboxylate chelating agent, enzyme, antioxidant, static control agent, fabric softening active, dye transfer inhibiting agent, dye fixative agent, soil release agent, suds suppressor, brightener, insect repelling agent, moth repelling agent, and/or liquid carrier. 52. The article of manufacture of Claims 46-51 in association with instmctions for use to direct the consumer to apply at least an effective amount of said composition and/or said fabric care polysaccharide to said fabric, to provide said fabric with at least one of the following fabric care benefits: wrinkle removal, wrinkle reduction, wrinkle resistance, fabric wear reduction, fabric wear resistance, fabric pilling reduction, fabric color maintenance, fabric color fading reduction, fabric color restoration, fabric soiling reduction, fabric soil release, fabric shape retention, and/or fabric shrinkage reduction. 53. The article of manufacture of Claim 52 wherein said instmctions for use direct the consumer to apply an amount of composition to provide from about 0.005% to about 4%, preferably from about 0.01% to about 2%, more preferably from about 0.05%&gt; to about 1%) of fabric care polysaccharide, by weight of the fabric. 54. The article of manufacture of Claims 52-53 wherein said instructions for use direct the consumer to apply the composition to the fabric in combination with stretching and/or smoothing of fabric, to provide effective wrinkle removal. 55. An article of manufacture comprising the concentrated composition of Claim 3 in association with instmctions for use which direct the consumer to dilute said composition to form the fabric care composition of Claim 2. 56. An article of manufacture comprising the composition of Claim 1 to be applied directly to said fabric in a manner such that excessive amounts of the fabric/garment care composition are prevented from being released to the open environment, packaged in association with instmctions for use which direct the consumer to apply at least an effective amount of said fabric care polysaccharide with globular stmcture to said fabric in said manner to provide said fabric care benefits. 57. The article of Claim 56 wherein said composition contains from about 0.01%&gt; to about 2% of fabric care polysaccharide with globular stmcture, by weight of the composition. 58. An article of manufacture comprising the composition of Claim 1 to pretreat said fabric before washing, packaged in association with instmctions for use which direct the consumer to apply at least an effective amount of said composition to said fabric to provide said fabric care benefits. 59. An article of manufacture comprising the composition of Claim 1 which is a wash additive composition, packaged in association with instmctions for use which direct the consumer to apply at least an effective amount of said composition to said fabric to provide said fabric care benefits. 60. An article of manufacture comprising the composition of Claims 1 and 39-40 which is a laundry detergent composition, packaged in association with instmctions for use which direct the consumer to apply at least an effective amount of said composition to said fabric to provide the fabric care benefits. 61. An article of manufacture comprising the composition of Claims 1 and 36-38 which is a rinse additive composition, packaged in association with instmctions for use which direct the consumer to apply at least an effective amount of said composition to said fabric to provide said fabric care benefits. 62. An article of manufacture comprising the composition of Claims 1 and 41-43 to apply to fabric in the drying step, packaged in association with instmctions for use which direct the consumer to apply at least an effective amount of said composition to said fabric to provide said fabric care benefits. 63. The article of Claims 44, 45, and 52-62 wherein said instmctions for use include pictures and/or icons. 64. Fabric having improved characteristics having an effective amount of fabric care polysaccharide with globular stmcture attached thereto. 65. The fabric of Claim 64 wherein said fabric comprises from about 0.005%&gt; to about 4%, preferably from about 0.01% to about 2%, more preferably from about 0.05% to about 1%, by weight of the fabric of said fabric care polysaccharide. 66. The fabric of Claims 64-65 wherein said fabric is made of fibers selected from the group consisting of natural fibers, synthetic fibers, and mixtures thereof. 67. The fabric of Claim 66 wherein said fabric is made of fibers selected from the group consisting of: cellulosic fibers, proteinaceous fibers; synthetic fibers; long vegetable fibers; and mixtures thereof. 68. The fabric of Claim 67 wherein said fabric is selected from the group consisting of cotton, rayon, linen, Tencel, silk, wool and related mammalian fibers, polyester, acrylic, nylon, jute, flax, ramie, coir, kapok, sisal, henequen, abaca, hemp, sunn,, and mixtures thereof. 69. The fabric of Claim 68 wherein said fabric is selected from the group consisting of cotton, rayon, linen, polyester/cotton blends, silk, wool, polyester, acrylic, nylon, and mixtures thereof. 70. A method for providing a fabric with a fabric care benefit selected from the group consisting of: wrinkle removal, wrinkle reduction, wrinkle resistance, fabric wear reduction, fabric wear resistance, fabric pilling reduction, fabric color maintenance, fabric color fading reduction, fabric color restoration, fabric soiling reduction, fabric soil release, fabric shape retention, fabric shrinkage reduction, and mixtures thereof, wherein said method comprises contacting said fabric with an effective amount of fabric care polysaccharide with globular stmcture. 71. A method for providing a fabric with a fabric care benefit selected from the group consisting of: wrinkle removal, wrinkle reduction, wrinkle resistance, fabric wear reduction, fabric wear resistance, fabric pilling reduction, fabric color maintenance, fabric color fading reduction, fabric color restoration, fabric soiling reduction, fabric soil release, fabric shape retention, fabric shrinkage reduction, and mixtures thereof, wherein said method comprises contacting said fabric with an effective amount of fabric care polysaccharide with globular stmcture wherein said fabric care polysaccharide is provided by using the fabric care composition of Claim 1 72. The method of Claim 71 wherein said fabric care composition additionally comprises at least one of the following adjunct fabric care materials: perfume, adjunct fabric care oligosaccharide, fiber lubricant, shape retention polymer, lithium salt, odor control agent including cyclodextrin including cyclodextrin, surfactant, antimicrobial active and/or antibacterial preservative, chelating agent including aminocarboxylate chelating agent, enzyme, antioxidant, static control agent, fabric softening active, dye transfer inhibiting agent, dye fixing agent, soil release agent, brightener, suds suppressor, builder, bleaching agent, dispersant, insect repelling agent, moth repelling agent, and/or liquid carrier. 73. The method of Claim 71 wherein said fabric care composition is an aqueous composition containing from about 0.1% to about 5%, preferably from about 0.005%) to about 4%, more preferably from about 0.01% to about 2%, and even more preferably from about 0.1 % to about 1%, by weight of said fabric care composition, of said fabric care polysaccharide. 74. The method according to Claims 70-73 wherein said aqueous composition is sprayed onto said fabric as droplets by using a spray dispenser. 75. The method of Claim 74 wherein said aqueous composition is sprayed onto said fabric as droplets by using a spray dispenser, in combination with stretching and/or smoothing of said fabric. 76. The method of Claim 74 wherein said spray dispenser comprises a trigger spray device. 77. The method of Claim 74 wherein said spray dispenser comprises a non-manually operated sprayer selected from the group consisting of: power sprayer; air aspirated sprayer; liquid aspirated sprayer; electrostatic sprayer; and nebulizer sprayer. 78. The method of Claim 74-77 wherein said droplets have a weight average diameter of from about 5μm to about 250μm, preferably from about lOμm to about 120μm, more preferably from about 20μm to about lOOμrn,. 79. The method according to Claim 73 wherein said fabric is dipped and/or soaked in said fabric care composition, followed by a squeezing step and/or a drying step. 80. The method according to Claims 71-72 wherein said fabric care composition comprises an aqueous composition containing from about 0.5% to about 40%, by weight of said fabric care composition, of said fabric care polysaccharide, and wherein said fabric is dipped and/or soaked in said fabric care composition, followed by a laundering step. odor control agent including cyclodextrinδ 1. The method according to Claim 73 wherein said fabric care composition contains from about 0.2%) to about 30%&gt; by weight of the composition, of said fabric care polysaccharide and from about 0.1% to about 60% by weight of the composition, of surfactant, and additionally contains at least one of the following adjunct materials: adjunct fabric care oligosaccharide, perfume, builder, bleaching agent, dye transfer inhibiting agent, dye fixing agent, odor control agent including cyclodextrin, brightener, dispersant, heavy metal chelating agent, enzyme, suds suppressor, fabric softening aactive, soil release agent, and/or liquid carrier. 82. The method according to Claim 71 wherein said fabric care composition is a rinse-added composition containing from about 0.1 % to about 50%, preferably from about 1% to about 35%, more preferably from about 2% to about 18%&gt;, by weight of the composition, of said fabric care polysaccharide, and optionally containing fabric softener active at a level of from about 1% to about ... | A01N002530 ¦ A01N003312 ¦ A01N004340 ¦ A01N004380 ¦ A01N004744 ¦ B05D000700 ¦ C08F029014 ¦ C08K000500 ¦ C08L000500 ¦ C08L008304 ¦ C08L010100 ¦ C11D000300 ¦ C11D000302 ¦ C11D000304 ¦ C11D000310 ¦ C11D000316 ¦ C11D000320 ¦ C11D000322 ¦ C11D000333 ¦ C11D000336 ¦ C11D000337 ¦ C11D0003382 ¦ C11D0003386 ¦ C11D0003395 ¦ C11D000340 ¦ C11D000348 ¦ C11D000350 ¦ C11D001002 ¦ C11D001704 ¦ C11D001706 ¦ C11D001708 ¦ D06M001100 ¦ D06M001113 ¦ D06M0013188 ¦ D06M0013342 ¦ D06M001503 ¦ D06M0015263 ¦ D06M0015643 ¦ D06M002306 ¦ D06M010104 ¦ D06M010106 ¦ D06M010112 ¦ D06M010116 | 2009-07-01 C02 DEEMED WITHDRAWAL OF PATENT APPLICATION AFTER PUBLICATION (PATENT LAW 2001) - ¦ 2002-01-23 C10 ENTRY INTO SUBSTANTIVE EXAMINATION ¦ 2002-01-23 C06 PUBLICATION + | A fabric care composition comprises: (A) fabric care polysaccharide with globular structure; and optionally (B) - (J): (B) 0.01-20 wt % adjunct fabric care oligosaccharide; (C) adjunct wrinkle control agent; (D) surfactant; (E) odor control agent; (F) perfume; (G) antimicrobial active; (H) aminocarboxylate chelator; (I) antimicrobial preservative; and (J) an aqueous carrier. The composition if free of any material that would soil or stain fabric under usage conditions. | The fabric care compositions are used to treat fabrics. They may be added during the wash cycle, the rinse cycle or the drying cycle, or are applied from spray containers. | The fabric care compositions improve various properties of fabrics including: wrinkle removal, wrinkle reduction, wrinkle resistance, fabric wear reduction, fabric wear resistance, fabric pilling reduction, fabric color maintenance, fabric color fading reduction, fabric color restoration, fabric soiling reduction, fabric soil release, fabric shape retention and/or fabric shrinkage reduction.
US6991874B1 | 2006-01-31 | Pigmented polymer composition useful e.g. as electrolyte, separator, electrode, sensor or electrochromic window | Compositions suitable for electrochemical cells | BASF Aktiengesellschaft,Ludwigshafen,DE | Möhwald, Helmut ¦ Dötter, Gerhard ¦ Blum, Rainer ¦ Keller, Peter ¦ Bauer, Stephan ¦ Bronstert, Bernd | Composition contains (a) 1-99 wt.% pigment (I) with a primary particle size of 5 nm to 100 μm, which is a solid (Ia), a compound (Ib) acting as cathode material or a compound (Ic) acting as anode material in electrochemical cells or a mixture of (Ia) with (Ib) or (Ic); and (b) 1-99 wt.% polymer (II), comprising (b-1) 1-100 wt.% (co)polymer (IIa) with reactive groups (RG), which are capable of thermal and/or ultraviolet-initiated crosslinking, in, on and/or at the ends of the chain and (b-2) 0-99 wt.% (co)polymer(s) free from RG. INDEPENDENT CLAIMS are also included for (a) composites with layer(s) containing (Ib) or (Ic) and layer(s) containing (Ia) but free from (Ib) and (Ic); (b) solid electrolytes, separators, electrodes, sensors, electrochromic windows, displays, capacitors and ion-conducting films containing the composition or composite; and (c) electrochemical cells containing a solid electrolyte, separator and/or electrode of this type. The composition is used in the composite; the composition or composite is used in the production of solid electrolytes, separators, electrodes, sensors, electrochromic windows, displays, capacitors and ion-conducting films; and polymer (IIa) is used as crosslinking system in a solid electrolyte, separator or electrode (all claimed). The electrochemical cells are useful as car batteries, flat batteries and batteries for equipment. An existing composition is based on a (basic) solid and a polymer obtained by condensing a reactive compound with a carboxylic acid or sulfonic acid containing functional group(s) capable of free radical polymerization. It has excellent properties, especially for use in electrochemical cells, e.g. resistance to short circuits, mechanical stability and processing properties. However, inert gas conditions must be used in film production and/or photo-cure. Inert gas conditions are not needed for processing the present composition. Preferred Composition: Mixtures containing (Ib) also contain 0.1-20 wt.% carbon (C) black; and those containing (Ic) also contain ≤ 2- wt.% C black. | The compositions comprise: (a) from 1 to 99% by weight of a pigment (I) having a primary particle size of from 5 nm to 100 mum which is a solid Ia or a compound Ib which acts as cathode material in electrochemical cells or a compound Ic which acts as anode material in electrochemical cells or a mixture of the solid Ia with the compound Ib or the compound Ic, (b) from 1 to 99% by weight of a polymeric material (II) which comprises: (IIa) from 1 to 100% by weight of a polymer or copolymer (IIa) which has, as part of the chain, at the end(s) of the chain and/or laterally on the chain, reactive groups (RG) which are capable of crosslinking reactions under the action of heat and/or UV radiation, and (IIb) from 0 to 99% by weight of at least one polymer or copolymer (IIb) which is free of reactive groups RG. The compositions comprise: * (a) from 1 to 99% by weight of a pigment (I) having a primary particle size of from 5 nm to 100 μm which is a solid Ia or a compound Ib which acts as cathode material in electrochemical cells or a compound Ic which acts as anode material in electrochemical cells or a mixture of the solid Ia with the compound Ib or the compound Ic, * (b) from 1 to 99% by weight of a polymeric material (II) which comprises: * (IIa) from 1 to 100% by weight of a polymer or copolymer (IIa) which has, as part of the chain, at the end(s) of the chain and/or laterally on the chain, reactive groups (RG) which are capable of crosslinking reactions under the action of heat and/or UV radiation, and * (IIb) from 0 to 99% by weight of at least one polymer or copolymer (IIb) which is free of reactive groups RG. L'invention concerne une composition qui contient (a) 1à 99 % en poids d'un pigment (I) présentant une taille de particules primaires comprise entre 5 nm et 100 μm, constitué d'un solide Ia ou d'un composé Ib agissant comme matériau de cathode dans des cellules électrochimiques ou d'un composé Ic agissant comme matériau d'anode dans des cellules électrochimiques ou d'un mélange du solide Ia avec le composé Ib ou Ic, (b) 1 à 99 % en poids d'un matériau polymère (II) contenant (IIa) 1 à 100 % en poids d'un polymère ou d'un copolymère (IIa) présentant des groupes réactifs (RG) terminaux, latéraux ou situés au niveau de la chaîne, qui peuvent donner lieu à une réaction de réticulation par voie thermique et/ou sous l'effet d'un rayonnement UV, (IIb) 0 à 99 % en poids d'au moins un polymère ou d'un copolymère (IIb) exempt de groupes réactifs (RG) . L'invention concerne une composition qui contient (a) 1à 99 % en poids d'un pigment (I) présentant une taille de particules primaires comprise entre 5 nm et 100 mu m, constitué d'un solide Ia ou d'un composé Ib agissant comme matériau de cathode dans des cellules électrochimiques ou d'un composé Ic agissant comme matériau d'anode dans des cellules électrochimiques ou d'un mélange du solide Ia avec le composé Ib ou Ic, (b) 1 à 99 % en poids d'un matériau polymère (II) contenant (IIa) 1 à 100 % en poids d'un polymère ou d'un copolymère (IIa) présentant des groupes réactifs (RG) terminaux, latéraux ou situés au niveau de la chaîne, qui peuvent donner lieu à une réaction de réticulation par voie thermique et/ou sous l'effet d'un rayonnement UV, (IIb) 0 à 99 % en poids d'au moins un polymère ou d'un copolymère (IIb) exempt de groupes réactifs (RG). Zusammensetzung enthaltend: (a) 1 bis 99 Gew.-% eines Pigments (I) mit einer Primärpartikelgröße von 5 nm bis 100 μm, das ein Feststoff Ia oder eine als Kathodenmaterial in elektrochemischen Zellen wirkende Verbindung Ib oder eine als Anodenmaterial in elektrochemischen Zellen wirkende Verbindung Ic oder ein Gemisch des Feststoffs Ia mit der Verbindung Ib oder der Verbindung Ic ist, (b) 1 bis 99 Gew.-% eines polymeren Materials (II), das umfaßt: (IIa) 1 bis 100 Gew.-% eines Polymers oder Copolymers (IIa), das ketten-, end-und/oder seitenständig Reaktivgruppen (RG) aufweist, die thermisch und/oder unter UV-Strahlung zu Vernetzungsreaktionen fähig sind, und (IIb) 0 bis 99 Gew.-% mindestens eines Polymers oder Copolymers (IIb), das frei ist von Reaktivgruppen RG. Zusammensetzung enthaltend: (a) 1 bis 99 Gew.-% eines Pigments (I) mit einer Primärpartikelgrösse von 5 nm bis 100 mu m, das ein Feststoff Ia oder eine als Kathodenmaterial in elektrochemischen Zellen wirkende Verbindung Ib oder eine als Anodenmaterial in elektrochemischen Zellen wirkende Verbindung Ic oder ein Gemisch des Feststoffs Ia mit der Verbindung Ib oder der Verbindung Ic ist, (b) 1 bis 99 Gew.-% eines polymeren Materials (II), das umfasst: (IIa) 1 bis 100 Gew.-% eines Polymers oder Copolymers (IIa), das ketten-, end- und/oder seitenständig Reaktivgruppen (RG) aufweist, die thermisch und/oder unter UV-Strahlung zu Vernetzungsreaktionen fähig sind, und (IIb) 0 bis 99 Gew.-% mindestens eines Polymers oder Copolymers (IIb), das frei ist von Reaktivgruppen RG. | DE19819752A ¦ WO1999EP3028A | 1998-05-04 ¦ 1999-05-04 | US6991874B1 ¦ AU199938269A ¦ CA2331040A1 ¦ CA2331040C ¦ CN1146588C ¦ CN1308642A ¦ DE19819752A1 ¦ DE59904379D1 ¦ EP1088007A1 ¦ EP1088007B1 ¦ ES2194459T3 ¦ ID28329A ¦ JP03904392B2 ¦ JP2002513986A ¦ TW478188B ¦ WO1999057161A1 | DE19819752A1 ¦ WO1999057161A1 ¦ AU199938269A ¦ EP1088007A1 ¦ KR2001043269A ¦ CN1308642A ¦ JP2002513986A ¦ MX2000010761A ¦ TW478188B ¦ EP1088007B1 ¦ DE59904379D1 ¦ ES2194459T3 ¦ CN1146588C ¦ US6991874B1 ¦ MX238407B ¦ JP03904392B2 ¦ KR581646B1 ¦ CA2331040C | We claim: 1. A composition comprising (a) from 1 to 99% by weight of a solid (I) which is selected from a group consisting of compounds Ia, Ib, Ic, mixtures of compounds Ia and Ib, and mixtures of compounds Ia and Ic, wherein the compounds have a primary particle size of from 5 nm to 100 μm, and which solid (I) is insoluble in a liquid electrolyte suited for use in an electrochemical cell, (b) from 1 to 99% by weight of a polymeric material (II), wherein the compound Ia is selected from the group consisting of inorganic oxides, mixed oxides, silicates, sulfates, carbonates, phosphates, nitrides, amides, imides and carbides of the elements of main groups I, II, III and IV and transition group IV of the Periodic Table, polymers selected from the group consisting of polyethylene, polypropylene, polystyrene, polytetraflouroethylene, polyvinylidene fluoride, polyamides and polyimides; dispersions comprising said polymers; and a mixture of two or more thereof; the compound Ib is selected from the group consisting of LiCoO 2, LiNiO2, LiNixCoyO2 and LiNix CoyAlzO2, where 0&lt;x,y, z≦1, LixMnO2 (0&lt;x≦1), LixMn 2O4 (0&lt;x≦2), Lix MoO2 (0&lt;x≦2), LixMnO3 (0&lt; x&lt;1), Li xMnO2 (0&lt;x≦2), Lix Mn2 O4 (0&lt;x≦2), LixV2 O4 (0&lt;x≦2.5), LixV2O3 (0&lt; x≦3.5), LixVO2 (0&lt; x≦1), LixWO2 (0&lt;x≦1), LixWO3 (0&lt;x≦1), LixTiO2 (0&lt; x≦1), LixTi2O4 (0&lt; x≦2), LixRuO2 (0&lt;x≦1), LixFe2O3 (0&lt;x≦2), Lix Fe3O4 (0&lt;x≦2), LixCr 2 O3 (0&lt;x≦3), LixCr3O 4 (0&lt;x≦3.8), LixV3S5 (0&lt; x≦1.8), LixTa2S2 (0&lt; x≦1), LixFeS (0&lt;x≦1), Lix FeS2 (0&lt;x≦1), LixNbS2 (0&lt; x≦2.4), LixMoS2 (0&lt;x≦3), LixTiS2 (0&lt;x≦2), LixZrS2 (0&lt;x≦2), LixNbSe2 (0&lt; x≦3), LixVSe2 (0&lt;x≦1), LixNiPS2 (0&lt;x≦1.5), Lix FePS2 (0&lt;x≦1.5), LiNi--xB 1-x O2 (0&lt;x&lt;1), LiNixAl1-xO2 (0&lt;x&lt;1), LiNixMg1-xO2 (0&lt;x&lt;1), LiNixCo1-xVO4 (1&gt;x&gt;0), LiNix CoyMnzO2 (x+y+z=1), LiFeO2, LiCrTiO4, LiaMbLcOd (1.15&gt; a&gt;0; 1.3&gt;b+c&gt;0.8; 2.5&gt;d&gt;1.7; M=Ni, Co, Mn; L=Ti, Mn, Cu, Zn, alkaline earth metal), LiCu--xIICuy IIIMn(2&gt;x+y))O4 (2&gt;x+y≧0), LiCrTiO4, LiGaxMn2-xO4 (0. 1≧x≧0), poly(carbon sulfides), V 2O5; and a mixture of two or more thereof, the compound Ic is selected from the group consisting of lithium, a lithium-containing metal alloy, micronized carbon black, natural and synthetic graphite, synthetically graphitized carbon powder, a carbon fiber, titanium oxide, zinc oxide, tin oxide, molybdenum oxide, tungsten oxide, titanium carbonate, molybdenum carbonate, zinc carbonate, Li xMySiOz (1&gt;x≧ 0.1&gt;y≧0, z&gt;0), Sn2BPO4, conjugated polymers, lithium metal compounds; and a mixture of two or more thereof, and wherein where the solid (I) is the mixture of Ia and Ib, the composition further comprises from 0.1 to 20% by weight, based on the total weight of components I and II, of conductive carbon black; and where the solid (I) is the mixture of Ia and Ic, the composition further comprises up to 20% by weight, based on the total weight of the components I and II, of conductive carbon black; and wherein said polymeric material (II) comprises from 1 to 100% by weight of a polymer or copolymer (IIa) which has, as part of the polymer chain, at the end(s) of said chain and/or laterally on said chain, reactive groups (RG) which are capable of crosslinking reactions under the action of heat and/or UV radiation, and from 0 to 99% by weight of at least one polymer or copolymer (IIb) which is free of reactive groups (RG) ; and wherein the polymer (IIa) has, as reactive groups (RG), at least one reactive group RGa which in the triplet excited state under the action of heat and/or UV radiation is capable of hydrogen abstraction, and at least one group RGb which is different from RGa and is coreactive with RGa, with at least one group RGa and at least one group RGb being present on average over all polymer molecules, wherein the polymer (IIa) is a polymer or copolymer of an acrylate or methacrylate and has reactive groups RGa which comprise benzophenone units and reactive groups RGb which comprise dihydrodicyclopentadiene units. 2. The composition as claimed in claim 1, wherein the polymer (IIb) is selected from the group consisting of a polymer or copolymer of vinyl chloride, acrylonitrile, vinylidene fluoride; a copolymer of vinyl chloride and vinylidene chloride, vinyl chloride and acrylonitrile, vinylidene fluoride and hexafluoropropylene, vinylidene fluoride and hexafluoropropylene; a terpolymer of vinylidene fluoride and hexafluoropropylene together with a member of the group consisting of vinyl fluoride, tetrafluoroethylene and trifluoroethylene. 3. The composition as claimed in claim 1, wherein the polymer (IIb) is a copolymer of vinylidene fluoride and hexafluoropropylene. 4. A composite comprising at least one first layer and at least one second layer, wherein the first and the second layer are obtained by crosslinking a composition as defined in claim 1, and wherein the first layer comprises the compound Ib or the compound Ic, and the second layer comprises the compound Ia and is free of the compounds Ic and Ib. 5. A method of producing the composite defined in claim 4 which comprises (I) producing the at least one first layer by crosslinking the composition comprising the compound Ib or the compound Ic thermally or by irradiation with ionic or ionizing radiation, an electron beam, UV or visible light, by electrochemically induced polymerization or by ionic polymerization, (II) producing the at least one second layer by crosslinking the composition comprising the compound Ia and being free of the compounds Ib and Ic thermally or by irradiation with ionic or ionizing radiation, an electron beam, UV or visible light, by electrochemically induced polymerization or by ionic polymerization, and (III) combining the at least one first layer and the at least one second layer by means of a conventional coating process. 6. A solid selected from the group consisting of an electrolyte, a separator, an electrode, a sensor, an electrochromic window, a display, a capacitor and an ion-conducting film, which solid comprises the composite defined in claim 4. 7. An electrochemical cell comprising the solid electrolyte, the separator or the electrode defined in claim 6. 8. A method of producing a crosslinked composition which comprises providing the composition defined in claim 1 and crosslinking the composition thermally, or by irradiation with ionic or ionizing radiation, an electron beam, UV or visible light, by electrochemically induced polymerization, or by ionic polymerization. 9. A solid selected from the group consisting of an electrolyte, a separator, an electrode, a sensor, an electrochromic window, a display, a capacitor and an ion-conducting film, which solid comprises the crosslinked composition obtained by the method of claim 8. 10. An electrochemical cell comprising the solid electrolyte, the separator or the electrode defined in claim 9. | C08F000800 ¦ H01M000214 ¦ G01N0027407 ¦ H01G000902 ¦ H01G0009025 ¦ H01M000216 ¦ H01M000413 ¦ H01M000462 ¦ H01M00100565 ¦ H01M000616 ¦ H01M0010052 ¦ H01M001036 | 2014-03-25 FP EXPIRED DUE TO FAILURE TO PAY MAINTENANCE FEE - 2014-01-31 ¦ 2014-01-31 LAPS LAPSE FOR FAILURE TO PAY MAINTENANCE FEES - ¦ 2013-09-13 REMI MAINTENANCE FEE REMINDER MAILED ¦ 2009-07-01 FPAY FEE PAYMENT + ¦ 2002-01-04 AS ASSIGNMENT BASF AKTIENGESELLSCHAFT, GERMANY ASSIGNMENT OF ASSIGNORS INTEREST;ASSIGNORS:MOEHWALD, HELMUT;DOETTER, GERHARD;BLUM, RAINER;AND OTHERS;REEL/FRAME:012430/0705 2001-11-08 | Composition contains (a) 1-99 wt.% pigment (I) with a primary particle size of 5 nm to 100 μm, which is a solid (Ia), a compound (Ib) acting as cathode material or a compound (Ic) acting as anode material in electrochemical cells or a mixture of (Ia) with (Ib) or (Ic); and (b) 1-99 wt.% polymer (II), comprising (b-1) 1-100 wt.% (co)polymer (IIa) with reactive groups (RG), which are capable of thermal and/or ultraviolet-initiated crosslinking, in, on and/or at the ends of the chain and (b-2) 0-99 wt.% (co)polymer(s) free from RG. | The composition is used in the composite; the composition or composite is used in the production of solid electrolytes, separators, electrodes, sensors, electrochromic windows, displays, capacitors and ion-conducting films; and polymer (IIa) is used as crosslinking system in a solid electrolyte, separator or electrode (all claimed). The electrochemical cells are useful as car batteries, flat batteries and batteries for equipment. | An existing composition is based on a (basic) solid and a polymer obtained by condensing a reactive compound with a carboxylic acid or sulfonic acid containing functional group(s) capable of free radical polymerization. It has excellent properties, especially for use in electrochemical cells, e.g. resistance to short circuits, mechanical stability and processing properties. However, inert gas conditions must be used in film production and/or photo-cure. Inert gas conditions are not needed for processing the present composition.
US6933330B2 | 2005-08-23 | Water-based ink, for inkjet printing, comprises a coloring material, and an aqueous dispersion of polymer particles, which comprise a water-insoluble graft polymer having an acrylic side chain, and a salt-forming group | Water-based ink | Kao Corporation,Tokyo,JP | Hidaka, Yuki ¦ Tsutsumi, Takehiro | A water-based ink, comprises (C) a coloring material, and (D) an aqueous dispersion of polymer particles. The particles comprise a water-insoluble graft polymer having (P) an acrylic side chain, and (Q) a salt-forming group. A water-based ink, comprises (C) a coloring material, and (D) an aqueous dispersion of polymer particles. The particles comprise a water-insoluble graft polymer having (P) an acrylic side chain, and (Q) a salt-forming group. The side chain comprises a polymer formed from monomer(s) of formula (I).CH 2 =C(R 1 )COOR 2 (I)R 1H or 1-5C alkyl; andR 21-20C alkyl. For inkjet printing. The ink gives clear printed characters, and has a high printed density and no crookedness of printed matter. The resulting characters have excellent weather resistance, and the ink does not cause scorching on the printer head or clogging in the internal nozzle of the printer. Preferred Preparations: The graft copolymer may be prepared by one of the following 3 methods:The graft copolymer is a vinyl polymer obtained by copolymerizing:a (meth)acrylic macromer having a polymerizable functional group at one end;a polymerizable unsaturated monomer having a salt-forming group; anda monomer which is copolymerizable with (1a) and (1b). Preferably, at least part of monomer (1c) is a monomer of formula (II)The graft copolymer is a polymer prepared by the polymerization of a polymer (S) with a monomer (m). Polymer (S) has an polymerization initiator structure; orThe graft copolymer is a polymer prepared by reacting a reactive group (h) of a polymer (which forms the main chain) with a reactive group (i) of another polymer (which forms the side chain). The reactive group (i) is positioned at the terminal of the polymer with reactive group (i).CH 2 =C(R 1 )COO(R 3 O) n R 4 (II)R 31-30C divalent hydrocarbon, optionally with a heteroatom;R 4H or 1-30C monovalent hydrocarbon, optionally with a heteroatom; andn1-60.Preferred Polymers For Method (1): The polymer formed by method (I) preferably has (R) a nonionic polymer side chain, comprising:a polymer made of monomer(s) of formula (II);a polymer made of monomer(s) of formula (III);a copolymer made of monomer(s) of formulae (II) and (III); ora group of formula (IV).CH 2 C(R 1 )CON(R 5 )(R 6 ) (III)-(R 3 O) m R 4 (IV)R 5 , R 6R 1 ; andm3-60.Preferred Polymers For Method (2): The polymer (S) has an initiator structure, and is prepared by converting a polymer (T), which has an initiator precursor structure. The polymer is changed from the (T) to (S) structure by the reaction. The polymer (T) is prepared by (co)polymerizing a monomer (n) which has an initiator precursor structure [optionally with another monomer (o)].Preferred Property: The polymer particles of the water-based ink either comprise an agent, or have a functional group, which exhibits at least one property selected from ultraviolet ray absorptivity, photostabilization, antioxidation and ozone-deterioration prevention. | A water-based ink comprising (A) a coloring material; and (B) an aqueous dispersion of polymer particles comprising a water-insoluble graft copolymer having an acrylic polymer side chain (P) and a salt-forming group (Q), wherein the acrylic polymer side chain (P) is a polymer made of at least one monomer represented by the formula (1): CH 2 =C(R1)COOR2 (1) wherein R 1 is hydrogen atom or an alkyl group having 1 to 5 carbon atoms; and R2 is an alkyl group having 1 to 20 carbon atoms. The water-based ink is used for a water-based ink for inkjet printing. A water-based ink comprising (A) a coloring material; and (B) an aqueous dispersion of polymer particles comprising a water-insoluble graft copolymer having an acrylic polymer side chain (P) and a salt-forming group (Q), wherein the acrylic polymer side chain (P) is a polymer made of at least one monomer represented by the formula (1): <?in-line-formulae description="In-line Formulae" end="lead"?>CH<SUB>2</SUB>-C(R<SUP>1</SUP>)COOR<SUP>2</SUP> (1)<?in-line-formulae description="In-line Formulae" end="tail"?> wherein R<SUP>1 </SUP>is hydrogen atom or an alkyl group having 1 to 5 carbon atoms; and R<SUP>2 </SUP>is an alkyl group having 1 to 20 carbon atoms. The water-based ink is used for a water-based ink for inkjet printing. | JP1999374969A | 1999-12-28 | US6933330B2 ¦ DE60043333D1 ¦ EP1113051A1 ¦ EP1113051B1 ¦ JP03506426B2 ¦ JP2001247796A ¦ JP2001254038A ¦ US20010023265A1 | EP1113051A1 ¦ JP2001247796A ¦ JP2001254038A ¦ US20010023265A1 ¦ JP03506426B2 ¦ US6933330B2 ¦ EP1113051B1 ¦ DE60043333D1 | 1. A water-based ink comprising: (A) a coloring material; and (B) an aqueous dispersion of polymer particles comprising a water-insoluble graft copolymer comprising an acrylic polymer side chain (P) and a salt-forming group (Q), wherein the acrylic polymer side chain (P) is a (co)polymer consisting essentially of: at least one monomer represented by the following formula (1), CH 2 =C(R1)COOR2 (1) wherein R 1 is a hydrogen atom or an alkyl group having 1 to 5 carbon atoms, and R2 is an alkyl group having 1 to 20 carbon atoms; and optionally at least one comonomer selected from styrene, acrylonitrile and vinyl acetate, and wherein the content of the monomer represented by the formula (1) in the (co)polymer is not less than 60% by weight wherein the graft copolymer has a nonionic polymer side chain (R) comprising: (I) a polymer made of at least one monomer represented by the formula (2): CH 2 =C(R1)COO(R3O)nR4 (2) wherein R 1 is as defined above; R3 is a divalent hydrocarbon group having 1 to 30 carbon atoms, which may have a heteroatom; R4 is a hydrogen atom or a monovalent hydrocarbon group having 1 to 30 carbon atoms, which may have a heteroatom; and n is a number of 1 to 60; (II) a polymer made of at least one monomer represented by the formula (3): CH 2 =C(R1)CON(R5)(R6) (3) wherein R 1 is as defined above; and each of R5 and R6 is independently a hydrogen atom or an alkyl group having 1 to 5 carbon atoms; (III) a copolymer made of at least one monomer represented by the formula (2) and at least one monomer represented by the formula (3); or (IV) a group represented by the formula (4): --(R 3O)mR4 (4) wherein R 3 and R4 are as defined above; and m is a number of 3 to 60 wherein the content of said nonionic polymer side chain (R) is 10 to 35% by weight of said graft copolymer. 2. The water-based ink according to claim 1, wherein the graft copolymer is a polymer prepared by the polymerization of a polymer (S) having an initiator structure showing a function as an initiator for polymerization or addition reaction with a monomer (m) for initiating a polymerization or an addition reaction by the polymer (S), or by the addition reaction of the monomer (m) to the polymer (S). 3. The water-based ink according to claim 2, wherein the polymer (S) is a polymer having an initiator structure prepared by converting to an initiator structure an initiator precursor structure of a polymer (T) having an initiator precursor structure which is convertible to an initiator structure, and the polymer (T) is a homopolymer made of a monomer (n) having an initiator precursor structure, or a copolymer of the monomer (n) with a monomer (o) copolymerizable with the monomer (n). 4. The water-based ink according to claim 1, wherein the graft copolymer is a polymer prepared by reacting a reactive group (h) of apolymer which forms a main chain with a reactive group (i) of a polymer which forms a side chain, said reactive group (i) being positioned at the terminal of the polymer and having a reactivity with the reactive group (h). 5. The water-based ink according to claim 1, wherein the polymer particles comprise at least one agent selected from the group consisting of ultraviolet ray absorbents, photostabilizers, antioxidants and ozone-deterioration preventives. 6. The water-based ink according to claim 1, wherein the graft copolymer has a functional group showing at least one property selected from the group consisting of ultraviolet ray absorptivity, photostabilization, antioxidation and ozone-deterioration prevention. 7. The water-based ink according to claim 1, wherein the content of the colorant of said coloring material (A) is 1 to 50% by weight of said coloring material (A). 8. The water-based ink according to claim 1, wherein said acrylic polymer side chain (P) is a polylauryl methacrylate side chain or a polyisobutyl methacrylate side chain. 9. The water-based ink according to claim 1, wherein the content of said acrylic polymer side chain (P) is 10 to 35% by weight of said graft copolymer. 10. The water-based ink according to claim 1, wherein the aqueous dispersion is an aqueous dispersion of polymer particles of the graft copolymer containing the coloring material. 11. The water-based ink according to claim 1, wherein said acrylic polymer side chain (P) is a polymer made from one or more monomers selected from the group consisting of methyl methacrylate, ethyl methacrylate, propyl methacrylate, n-butyl methacrylate, i-butyl methacrylate, 2-ethyihexyl methacrylate, octyl methacrylate, lauryl rnethacrylate, methyl acrylate, ethyl acrylate, n-butyl acrylate, i-butyl acrylate, and 2-ethyihexyl acrylate. 12. A water-based ink comprising: (A) a coloring material; and (B) an aqueous dispersion of polymer particles comprising a water-insoluble graft copolymer comprising an acrylic polymer side chain (P) and a salt-forming group (Q), wherein the acrylic polymer side chain (P) is a (co)polymer consisting essentially of: at least one monomer represented by the following formula (1), CH 2 =C(R1)COOR2 (1) wherein R 1 is a hydrogen atom or an alkyl group having 1 to 5 carbon atoms, and R2 is an alkyl group having 1 to 20 carbon atoms; and optionally at least one comonomer selected from styrene, acrylonitrile and vinyl acetate, and wherein the content of the monomer represented by the formula (1) in the (co)polymer is not less than 60% by weight wherein the graft copolymer has a nonionic polymer side chain (R) comprising: (I) a polymer made of at least one monomer represented by the formula (2): CH 2 =C(R1)COO(R3O)nR4 (2) wherein R 1 is as defined above; R3 is a divalent hydrocarbon group having 1 to 30 carbon atoms, which may have a heteroatom; R4 is a hydrogen atom or a monovalent hydrocarbon group having 1 to 30 carbon atoms, which may have a heteroatom; and n is a number of 1 to 60; (II) a polymer made of at least one monomer represented by the formula (3): CH 2 =C(R1)CON(R5)(R6) (3) wherein R 1 is as defined above; and each of R5 and R6 is independently a hydrogen atom or an alkyl group having 1 to 5 carbon atoms; (III) a copolymer made of at least one monomer represented by the formula (2) and at least one monomer represented by the formula (3); or (IV) a group represented by the formula (4): --(R 3O)mR4 (4) wherein R 3 and R4 are as defined above; and m is a number of 3 to 60 wherein the content of said nonionic polymer side chain (R) is 10 to 35% by weight of said graft copolymer wherein the graft copolymer is a vinyl polymer obtained by copolymerizing (i) a (meth)acrylic macromer (a) having a polymerizable functional group at one end; (ii) a polymerizable unsaturated monomer (b) having a salt-forming group; and (iii) a monomer (c) copolymerizable with the (meth)acrylic macromer (a) and the polymerizable unsaturated monomer (b). 13. The water-based ink according to claim 12, wherein at least a part of the monomer (c) is a monomer represented by the formula (2): CH 2 =C(R1)COO(R3O)nR4 (2) wherein R 1 is a hydrogen atom or an alkyl group having 1 to 5 carbon atoms; R3 is a divalent hydrocarbon group having 1 to 30 carbon atoms, which may have a heteroatom; R4 is hydrogen atom or a monovalent hydrocarbon group having 1 to 30 carbon atoms, which may have a heteroatom; and n is a number of 1 to 60. 14. The water-based ink according to claim 12, wherein the number-average molecular weight of said (meth)acrylate macromer (a) is from 1,000 to 10,000. 15. The water-based ink according to claim 12, wherein said (meth)acrylate macromer (a) is a compound represented by formula (I): wherein each of R 7 is independently a hydrogen atom or a hydrocarbon group having 1 to 12 carbon atoms; X is at least one group selected from the group consisting of--COOR7 (R7 is defined as above), an aromatic group having 6 to 12 carbon atoms, nitrile group and--OCOCH3; and each of p and q is an integer satisfying the relationship p/q (molar ratio) of 6/4 to 10/0 and a number-average molecular weight of 1000 to 10,000. | C09D001100 | 2013-01-23 FPAY FEE PAYMENT + ¦ 2009-01-23 FPAY FEE PAYMENT + ¦ 2000-12-28 AS ASSIGNMENT FUJITSU LIMITED, JAPAN ASSIGNMENT OF ASSIGNORS INTEREST;ASSIGNOR:HO, DENNY;REEL/FRAME:011412/0126 2000-12-05 ¦ 2000-12-28 AS ASSIGNMENT KAO CORPORATION, JAPAN ASSIGNMENT OF ASSIGNORS INTEREST;ASSIGNORS:HIDAKA, YUKI;TSUTSUMI, TAKEHIRO;REEL/FRAME:011412/0313 2000-12-21 | A water-based ink, comprises (C) a coloring material, and (D) an aqueous dispersion of polymer particles. The particles comprise a water-insoluble graft polymer having (P) an acrylic side chain, and (Q) a salt-forming group. | For inkjet printing. | The ink gives clear printed characters, and has a high printed density and no crookedness of printed matter. The resulting characters have excellent weather resistance, and the ink does not cause scorching on the printer head or clogging in the internal nozzle of the printer.
US6930141B2 | 2005-08-16 | Aqueous polymer blend composition for preparing dry coatings, has hard polymer particles and soft polymer particles having monoethylenically unsaturated (meth)acrylic monomer, monoethylenically unsaturated acid monomer and third monomer | Aqueous polymer blend composition | Rohm and Haas Company,Philadelphia,PA,US | Gebhart, Matthew Stewart ¦ Fradkin, Deborah Gay ¦ Baker, Bonnie Elizabeth ¦ Friel, John Michael ¦ Edwards, Steven Scott ¦ Puschak, Caren Ann ¦ Eckert, Cindy ¦ Even, Ralph Craig | An aqueous polymer blend composition comprises 2-30 wt.% hard polymer particles; and 70-98 wt.% soft polymer particles. The soft polymer particles comprises as copolymerized units, 70-99.7 wt.% monoethylenically unsaturated (meth)acrylic monomer, 0.3-10 wt.% monoethylenically unsaturated acid monomer, and 0-29.7 wt.% third monomer. An aqueous polymer blend composition comprises 2-30 wt.% hard polymer particles; and 70-98 wt.% soft polymer particles. The soft polymer particles have a glass transition temperature (T g ) of ⊖20 - 25°C. The hard polymer particles have a T g of greater than 25°C and ≥10°C greater than the T g of the soft polymer particles. The soft polymer particles comprises as copolymerized units, 70-99.7 wt.% monoethylenically unsaturated (meth)acrylic monomer, 0.3-10 wt.% monoethylenically unsaturated acid monomer, and 0-29.7 wt.% third monomer. At least 40 wt.% of each of the soft polymer particles is formed by redox polymerization, or polymerized in the presence of ≥5 wt.% of added monomer that remains unreacted, based on accumulated weight of the added monomer from monoethylenically unsaturated (meth)acrylic monomer, monoethylenically unsaturated acid monomer, and third monomer. An INDEPENDENT CLAIM is also included for preparation of dry coating comprising forming an aqueous coating composition; applying the coating composition to a substrate; and drying, or allowing to dry, the applied coating composition to prepare the dried coating. Useful for preparing dry coatings (claimed). The invention has improved pickup resistance and acceptable scrub resistance. Preferred Method: The redox polymerization is effected at a pH of 4-8, in the presence of 0.001-0.05 (preferably 0.0025-0.025) moles chain transfer agent per kg weight of the soft polymer particles. Preferred Component: The polymer blend composition further comprises ≤40 (preferably ≤85) vol.% pigment and less than 5 (preferably less than 1.7) wt.% volatile organic compound. | An aqueous polymer blend composition including a predominant amount of soft polymer particles and a minor amount of hard polymer particles is provided. The soft polymer particles contain, as copolymerized units, 70 to 99.7% by weight monoethylenically unsaturated (meth)acrylic monomer and from 0.3 to 10% by weight monoethylenically unsaturated acid monomer, based on weight of soft polymer particles. The soft polymer particles are made by a select process including redox polymerization or polymerization in the presence of excess unreacted monomer. The aqueous polymer blend composition is useful for preparing dry coatings having improved dirt pickup resistance and acceptable scrub resistance. A method is provided for preparing a dry coating from the aqueous polymer blend composition. | US2002371192P ¦ US2002417855P | 2002-04-09 ¦ 2002-10-11 | US6930141B2 ¦ AU2003203420A1 ¦ AU2003203420B2 ¦ BR200300984A ¦ CN1312212C ¦ CN1450114A ¦ EP1352924A1 ¦ MX2003003015A ¦ US20040010071A1 | EP1352924A1 ¦ CN1450114A ¦ US20040010071A1 ¦ AU2003203420A1 ¦ BR200300984A ¦ US6930141B2 ¦ MX2003003015A ¦ CN1312212C ¦ AU2003203420B2 | 1. An aqueous polymer blend composition comprising: i) from 2 to 30 weight % of hard polymer particles; and ii) from 70 to 98 weight % of soft polymer particles; based on the total weight of said hard polymer particles and said soft polymer particles; wherein said soft polymer particles have a glass transition temperature (T g) in the range of from-20° C. to 25° C., and said hard polymer particles have a Tg of greater than 25° C. and at least 10° C. greater than said Tg of said soft polymer particles; wherein said soft polymer particles comprise as copolymerized units, from 70 to 99.7 weight % monoethylenically unsaturated (meth) acrylic monomer, from 0.3 to 10 weight % monoethylenically unsaturated acid monomer; and from 0 to 29.7 weight % third monomer, based on weight of said soft polymer particles; wherein said hard polymer particles have a weight average molecular weight of at least 100,000; and wherein: a) at least 40 weight % of each of said soft polymer particles, based on weight of said soft polymer particles, is formed by redox polymerization; or b) at least 40 weight % of each of said soft polymer particles is polymerized in the presence of at least 5 weight % of added monomer that remains unreacted, based on accumulated weight of said added monomer, said added monomer being selected from said monoethylenically unsaturated (meth)acrylic monomer, said monoethylenically unsaturated acid monomer, said third monomer, and mixtures thereof. 2. The aqueous polymer blend composition according to claim 1 wherein said redox polymerization is effected in the presence of 0.001 to 0.05 moles chain transfer agent per kg weight of said soft polymer particles. 3. The aqueous polymer blend composition according to claim 2 wherein said redox polymerization is effected in the presence of 0.0025 to 0.025 moles chain transfer agent per kg weight of said soft polymer particles. 4. The aqueous polymer blend composition according to claim 1 wherein said redox polymerization is effected at a pH of 4 to 8. 5. The aqueous polymer blend composition according to claim 1 further comprising pigment, wherein said aqueous polymer blend composition has a pigment volume concentration of less than or equal to 40 and has volatile organic compound level of less than 5% by weight based on the total weight of said aqueous polymer blend composition. 6. The aqueous polymer blend composition according to claim 1 further comprising pigment, wherein said aqueous polymer blend composition has a pigment volume concentration greater than or equal to 35 and has volatile organic compound content of less than 3% by weight based on the total weight of said aqueous polymer blend composition. 7. The aqueous polymer blend composition according to claim 1 further comprising pigment, wherein said aqueous polymer blend composition has a pigment volume concentration of less than or equal to 85 and has volatile organic compound content of less than 1.7% by weight based on the total weight of said aqueous polymer blend composition. 8. A method for preparing a dry coating comprising the steps of: a) forming an aqueous coating composition comprising: i) from 2 to 30 weight % of hard polymer particles; and ii) from 70 to 98 weight % of soft polymer particles; based on the total weight of said hard polymer particles and said soft polymer particles; wherein said soft polymer particles have a glass transition temperature (T g) in the range of from-20° C. to 25° C., and said hard polymer particles have a Tg of greater than 25° C. and at least 10° C. greater than said Tg of said soft polymer particles; wherein said soft polymer particles comprise as copolymerized units, from 70 to 99.7 weight % monoethylenically unsaturated (meth) acrylic monomer, from 0.3 to 10 weight % monoethylenically unsaturated acid monomer; and from 0 to 29.7 weight % third monomer, based on weight of said soft polymer particles; wherein said hard polymer particles have a weight average molecular weight of at least 100,000; and wherein: 1) at least 40 weight % of each of said soft polymer particles, based on weight of said soft polymer particles, is formed by redox polymerization; or 2) at least 40 weight % of each of said soft polymer particles is polymerized in the presence of at least 5 weight % of added monomer that remains unreacted, based on accumulated weight of said added monomer, said added monomer being selected from said monoethylenically unsaturated (meth)acrylic monomer, said monoethylenically unsaturated acid monomer, said third monomer, and mixtures thereof; b) applying said coating composition to a substrate; and c) drying, or allowing to dry, said applied coating composition to prepare said dried coating. 9. The method according to claim 8 wherein said redox polymerization is effected in the presence of 0.001 to 0.05 moles chain transfer agent per kg weight of said soft polymer particles. 10. The method according to claim 8 wherein said redox polymerization is effected at a pH of 4 to 8. | C08L003306 ¦ C09D013304 ¦ C09D013306 ¦ C08L002704 ¦ C08L003302 ¦ C08L005302 | 2009-10-06 FP EXPIRED DUE TO FAILURE TO PAY MAINTENANCE FEE - 2009-08-16 ¦ 2009-08-16 LAPS LAPSE FOR FAILURE TO PAY MAINTENANCE FEES - ¦ 2009-02-23 REMI MAINTENANCE FEE REMINDER MAILED ¦ 2005-06-17 AS ASSIGNMENT ROHM AND HAAS COMPANY, PENNSYLVANIA ASSIGNMENT OF ASSIGNORS INTEREST;ASSIGNORS:GEBHARD, MATTHEW STEWART;FRADKIN, DEBORAH GAY;BAKER, BONNIE ELIZABETH;AND OTHERS;REEL/FRAME:016357/0084;SIGNING DATES FROM 20030403 TO 20030409 | An aqueous polymer blend composition comprises 2-30 wt.% hard polymer particles; and 70-98 wt.% soft polymer particles. The soft polymer particles comprises as copolymerized units, 70-99.7 wt.% monoethylenically unsaturated (meth)acrylic monomer, 0.3-10 wt.% monoethylenically unsaturated acid monomer, and 0-29.7 wt.% third monomer. | Useful for preparing dry coatings (claimed). | The invention has improved pickup resistance and acceptable scrub resistance.
US6916368B2 | 2005-07-12 | Curable film-forming composition for coating substrates, e.g. automobiles, contains particles having nanometer size and affinity for medium that is greater than affinity of particles for each other | Curable film-forming composition exhibiting improved scratch resistance | PPG Industries Ohio Inc.,Cleveland,OH,US | Vanier, Noel R. ¦ Munro, Calum H. ¦ Claar, James A. ¦ Jennings, Robert E. | A curable film-forming composition comprises:a crosslinking agent (10-90 wt.%);a polymer containing functional groups reactive with the crosslinking agent (10-90 wt.%); andparticles (20-85 vol.%) having mean size less than 100 nm,The particles have an affinity for the medium greater than the affinity of the particles for each other, to prevent agglomeration of the particles within the medium. INDEPENDENT CLAIMS are also included for the following:a multi-component composite coating comprising a pigmented film-forming composition serving as a basecoat and a clear-film forming composition serving as a transparent topcoat. The transparent topcoat is a curable film-forming composition of the invention; anda coated substrate in which the coating composition is applied to the substrate and cured to form a coating of thickness ≥ 5 microns. The composition is used for coating substrates, e.g. automobiles. (claimed). The curable film-forming composition provides excellent scratch resistance which is retained after simulated weathering. It also provides acceptable sag control during application to a substrate without adversely affecting other appearance or physical properties of the cured coating. Preferred Composition: The polymer is 25-75 wt.% and the crosslinking agent is 25-75 wt.% of the composition.Preferred Particles: The particles are 30-70 vol.% of the composition. They comprise aluminum oxide (10-70 wt.%) and silica (30-90 wt.%). The particles have an index of refraction (n) that is greater than or less than that of the mixture of crosslinking agent and polymer by an amount less than Δnmax , where Δnmax is determined by the equation:Δnmax = H/d2where H is an allowable haze factor and is < 200, preferably < 41, and d is the mean particle size of the particles in nm.The particles have a mean size of < 50, preferably < 20, nm. They have an index of refraction of 1.5-1.6. The particles are spherical and colorless and are free of hydroxyl functional groups on their surface and free of surface treatment.Preferred Method: The particles are prepared by a process comprising introducing reactants into a reaction chamber. The reactants are rapidly heated by means of a plasma to a selected reaction temperature to yield a gaseous reaction product. The gaseous reaction product is rapidly cooled by passage through a restrictive convergent-divergent nozzle or by contact with a cool surface or quenching gas. The gaseous reaction product is condensed to yield ultrafine solid particles. | A curable film-forming composition is provided that on curing produces a coating, comprising in a medium (i) 10 to 90 percent by weight based on the total weight of resin solids in the film-forming composition of a crosslinking agent; (ii) 10 to 90 percent by weight based on the total weight of resin solids in the film-forming composition of a polymer containing a plurality of functional groups reactive with the crosslinking agent; and (iii) 20 to 85 percent by volume based on the total volume of the film-forming composition of particles having a mean particle size less than 100 nm. The particles further have an index of refraction sufficiently similar to that of the polymer of (ii) to minimize haze, and have an affinity for the medium sufficient to keep the particles suspended therein. The affinity of the particles for the medium is greater than the affinity of the particles for each other, thereby preventing agglomeration of the particles within the medium. The film-forming compositions exhibit improved scratch (mar) resistance compared to compositions of the prior art, as well as improved sag resistance when compared to similar coating compositions prepared without the particles. A multi-component composite coating composition is also provided. The coating composition comprises a pigmented film-forming composition serving as a base coat and a clear film-forming composition serving as a transparent topcoat over the base coat. The transparent topcoat, or clear coat, is derived from the curable film-forming composition described above. | US2002358282P | 2002-02-20 | US6916368B2 ¦ AU2003215273A1 ¦ DE60316118D1 ¦ DE60316118T2 ¦ EP1478704A1 ¦ EP1478704B1 ¦ ES2292943T3 ¦ US20030162015A1 ¦ WO2003070839A1 | WO2003070839A1 ¦ US20030162015A1 ¦ AU2003215273A1 ¦ EP1478704A1 ¦ US6916368B2 ¦ EP1478704B1 ¦ DE60316118D1 ¦ ES2292943T3 ¦ DE60316118T2 | 1. A curable film-forming composition that on curing produces an abrasion resistant coating, comprising in a medium (i) 10 to 90 percent by weight based on the total weight of resin solids in the film-forming composition of a crosslinking agent; (ii) 10 to 90 percent by weight based on the total weight of resin solids in the film-forming composition of a polymer containing a plurality of functional groups reactive with the crosslinking agent; and (iii) 20 to 85 percent by volume based on the total volume of the film-forming composition of particles having a mean particle size less than 100 nm, and having an affinity for the medium sufficient to keep the particles suspended therein, said affinity of the particles for the medium being greater than the affinity of the particles for each other, thereby preventing agglomeration of the particles within the medium, and wherein the particles are substantially free of functional groups on the particle surface. 2. The film-forming composition of claim 1 wherein the polymer is present in the film-forming composition in amounts of 25 to 75 percent by weight, based on the total weight of resin solids in the film-forming composition. 3. The film-forming composition of claim 1 wherein the crosslinking agent is present in the film-forming composition in amounts of 25 to 75 percent by weight, based on the total weight of resin solids in the film-forming composition. 4. The film-forming composition of claim 1 wherein the particles are present in the film-forming composition in amounts of 30 to 70 percent by volume based on the total volume of the film-forming composition. 5. The film-forming composition of claim 1 wherein the particles comprise 10 to 70 percent by weight, based on the total weight of the particles, aluminum oxide and 30 to 90 percent by weight, based on the total weight of the particles, silica. 6. The film forming composition of claim 1 wherein the particles (iii) have an index of refraction (n) that is greater than or less than that of the mixture of crosslinking agent (i) and polymer (ii) by an amount less than Δnmax, wherein Δnmax is determined by the equation: Δ nmax=H/d2 wherein H is an allowable haze factor and is less than 200, and d is the mean particle size of the particles (iii) in nanometers. 7. The film-forming composition of claim 6 wherein H is less than 133. 8. The film-forming composition of claim 1 wherein the particles have a mean particle size less than 20 nm. 9. The film-forming composition of claim 1 wherein the particles have an index of refraction between 1.50 and 1.60. 10. The film-forming composition of claim 1 wherein the particles are substantially free of surface treatment. 11. The film-forming composition of claim 1 wherein the particles are substantially colorless. 12. The film-forming composition of claim 1 wherein the functional groups include a hydroxyl group. 13. A multi-component composite coating composition comprising a pigmented film-forming composition serving as a base coat and a clear film-forming composition serving as a transparent topcoat over the base coat wherein the transparent topcoat is a curable film-forming composition comprising in a medium (i) 10 to 90 percent by weight based on the total weight of resin solids in the clear film-forming composition of a crosslinking agent; (ii) 10 to 90 percent by weight based on the total weight of resin solids in the clear film-forming composition of a polymer containing a plurality of functional groups reactive with the crosslinking agent; and (iii) 20 to 85 percent by volume based on the total volume of the clear film-forming composition of particles having a mean particle size less than 100 nm, and having an affinity for the medium sufficient to keep the particles suspended therein, said affinity of the particles for the medium being greater than the affinity of the particles for each other, thereby preventing agglomeration of the particles within the medium, and wherein the particles are substantially free of functional groups on the particle surface. 14. The multi-component composite coating composition of claim 13 wherein the polymer is present in the clear film-forming composition in amounts of 25 to 75 percent by weight, based on the total weight of resin solids in the clear film-forming composition. 15. The multi-component composite coating composition of claim 13 wherein the crosslinking agent is present in the clear film-forming composition in amounts of 25 to 75 percent by weight, based on the total weight of resin solids in the clear film-forming composition. 16. The multi-component composite coating composition of claim 13 wherein the particles are present in the clear film-forming composition in amounts of 30 to 70 percent by volume, based on the total volume of the clear film-forming composition. 17. The multi-component composite coating composition of claim 13 wherein the particles (iii) have an index of refraction (n) that is greater than or less than that of the mixture of crosslinking agent (i) and polymer (ii) by an amount less than Δnmax, wherein Δnmax is determined by the equation: Δ nmax=H/d2 wherein H is an allowable haze factor and is less than 200, and d is the mean particle size of the particles (iii) in nanometers. 18. The multi-component composite coating composition of claim 17 wherein H is less than 41. 19. The multi-component composite coating composition of claim 13 wherein the particles comprise 10 to 70 percent by weight, based on the total weight of the particles, aluminum oxide and 30 to 90 percent by weight, based on the total weight of the particles, silica. 20. The multi-component composite coating composition of claim 13 wherein the particles have a mean particle size less than 50 nm. 21. The multi-component composite coating composition of claim 13 wherein the particles have an index of refraction between 1.50 and 1.60. 22. The multi-component composite coating composition of claim 13 wherein the particles are substantially free of surface treatment. 23. A coated substrate in which the curable coating composition of claim 1 is applied to the substrate and cured to form a cured coating; the cured coating having a thickness of at least 5 microns. 24. A coated substrate in which the multi-component composite coating composition of claim 13 is applied to the substrate and cured to form a cured coating; the cured coating having a thickness of at least 5 microns. 25. The film-forming composition of claim 13 wherein the functional groups include a hydroxyl group. 26. A curable film-forming composition that on curing produces an abrasion resistant coating, comprising in a medium (i) 10 to 90 percent by weight based on the total weight of resin solids in the film-forming composition of a crosslinking agent; (ii) 10 to 90 percent by weight based on the total weight of resin solids in the film-forming composition of a polymer containing a plurality of functional groups reactive with the crosslinking agent; and (iii) 20 to 85 percent by volume based on the total volume of the film-forming composition of particles having a mean particle size less than 100 nm, and having an affinity for the medium sufficient to keep the particles suspended therein, said affinity of the particles for the medium being greater than the affinity of the particles for each other, thereby preventing agglomeration of the particles within the medium, and wherein the particles are substantially free of surface treatment. 27. The film-forming composition of claim 26 wherein the polymer is present in the film-forming composition in amounts of 25 to 75 percent by weight, based on the total weight of resin solids in the film-forming composition. 28. The film-forming composition of claim 26 wherein the crosslinking agent is present in the film-forming composition in amounts of 25 to 75 percent by weight, based on the total weight of resin solids in the film-forming composition. 29. The film-forming composition of claim 26 wherein the particles are present in the film-forming composition in amounts of 30 to 70 percent by volume based on the total volume of the film-forming composition. 30. The film-forming composition of claim 26 wherein the particles comprise 10 to 70 percent by weight, based on the total weight of the particles, aluminum oxide and 30 to 90 percent by weight, based on the total weight of the particles, silica. 31. The film forming composition of claim 26 wherein the particles (iii) have an index of refraction (n) that is greater than or less than that of the mixture of crosslinking agent (i) and polymer (ii) by an amount less than Δnmax, wherein Δnmax is determined by the equation: Δ nmax=H/d2 wherein H is an allowable haze factor and is less than 200, and d is the mean particle size of the particles (iii) in nanometers. 32. The film-forming composition of claim 31 wherein H is less than 133. 33. The film-forming composition of claim 26 wherein the particles have a mean particle size less than 50 nm. 34. The film-forming composition of claim 26 wherein the particles have an index of refraction between 1.50 and 1.60. 35. The film-forming composition of claim 26 wherein the particles are substantially free of hydroxyl functional groups on the particle surface. 36. A multi-component composite coating composition comprising a pigmented film-forming composition serving as a base coat and a clear film-forming composition serving as a transparent topcoat over the base coat wherein the transparent topcoat is a curable film-forming composition comprising in a medium (i) 10 to 90 percent by weight based on the total weight of resin solids in the clear film-forming composition of a crosslinking agent; (ii) 10 to 90 percent by weight based on the total weight of resin solids in the clear film-forming composition of a polymer containing a plurality of functional groups reactive with the crosslinking agent; and (iii) 20 to 85 percent by volume based on the total volume of the clear film-forming composition of particles having a mean particle size less than 100 nm, and having an affinity for the medium sufficient to keep the particles suspended therein, said affinity of the particles for the medium being greater than the affinity of the particles for each other, thereby preventing agglomeration of the particles within the medium, and wherein the particles are substantially free of surface treatment. 37. The multi-component composite coating composition of claim 36 wherein the polymer is present in the clear film-forming composition in amounts of 25 to 75 percent by weight, based on the total weight of resin solids in the clear film-forming composition. 38. The multi-component composite coating composition of claim 36 wherein the crosslinking agent is present in the clear film-forming composition in amounts of 25 to 75 percent by weight, based on the total weight of resin solids in the clear film-forming composition. 39. The multi-component composite coating composition of claim 36 wherein the particles are present in the clear film-forming composition in amounts of 30 to 70 percent by volume, based on the total volume of the clear film-forming composition. 40. The multi-component composite coating composition of claim 36 wherein the particles (iii) have an index of refraction (n) that is greater than or less than that of the mixture of crosslinking agent (i) and polymer (ii) by an amount less than Δnmax, wherein Δnmax is determined by the equation: Δ nmax=H/d2 wherein H is an allowable haze factor and is less than 200, and d is the mean particle size of the particles (iii) in nanometers. | C09D000712 | 2013-09-03 FP EXPIRED DUE TO FAILURE TO PAY MAINTENANCE FEE - 2013-07-12 ¦ 2013-07-12 LAPS LAPSE FOR FAILURE TO PAY MAINTENANCE FEES - ¦ 2013-02-25 REMI MAINTENANCE FEE REMINDER MAILED ¦ 2009-01-12 FPAY FEE PAYMENT + ¦ 2003-02-06 AS ASSIGNMENT PPG INDUSTRIES OHIO, INC., OHIO ASSIGNMENT OF ASSIGNORS INTEREST;ASSIGNORS:VANIER, NOEL R.;MUNRO, CALUM H.;CLAAR, JAMES A.;AND OTHERS;REEL/FRAME:013752/0228;SIGNING DATES FROM 20030203 TO 20030205 | A curable film-forming composition comprises: a crosslinking agent (10-90 wt.%);a polymer containing functional groups reactive with the crosslinking agent (10-90 wt.%); andparticles (20-85 vol.%) having mean size less than 100 nm, The particles have an affinity for the medium greater than the affinity of the particles for each other, to prevent agglomeration of the particles within the medium. | The composition is used for coating substrates, e.g. automobiles. (claimed). | The curable film-forming composition provides excellent scratch resistance which is retained after simulated weathering. It also provides acceptable sag control during application to a substrate without adversely affecting other appearance or physical properties of the cured coating.
US6855472B2 | 2005-02-15 | Polyhydroxyalkanoate for charge control agent, contains a unit with thiophene ring and sulfoxide structure, a unit with thiophene ring and sulfone structure, and chloro-substituted unit(s) with chloro radical substitution | POLYHYDROXYALKANOATE, PRODUCING METHOD THEREFOR, CHARGE CONTROL AGENT CONTAINING SUCH POLYHYDROXYALKANOATE, TONER CONTAINING SUCH CONTROL AGENT AND IMAGE FORMING METHOD AND IMAGE FORMING APPARATUS UTILIZING SUCH TONER | Canon Kabushiki Kaisha,Tokyo,JP | Imamura, Takeshi ¦ Sugawa, Etsuko ¦ Yano, Tetsuya ¦ Kenmoku, Takashi | A polyhydroxyalkanoate comprises,in the polymer molecule, a unit with a thiophene ring and a sulfoxide structure in a 2-thienylsulfinyl radical form;a unit with a thiophene ring and a sulfone structure in a 2-thienylsulfonyl radical form; andchloro-substituted unit(s) having chloro radical substitution on an ω-carbon atom adjacent to a sulfur atom of the sulfone or sulfoxide structure. A polyhydroxyalkanoate comprises,in the polymer molecule, a unit of formula (1) having a thiophene ring and a sulfoxide structure (-SO-) in the form of a 2-thienylsulfinyl radical at the end of the side chain of a 3-hydroxy alkanoic acid unit;a unit of formula (2) having a thiophene ring and a sulfone structure (-SO2-) in the form of a 2-thienylsulfonyl radical; andchloro-substituted unit(s) of formula (3), (4), (5) or (6) having chloro radical substitution on an ω-carbon atom adjacent to a sulfur atom of the sulfone or sulfoxide structure.The unit may be present at least one in the polymer.x0-8INDEPENDENT CLAIMS are also included for:A method of producing the polyhydroxyalkanoate, comprising culturing microorganisms in a culture medium containing ω-(2-thienylsulfanyl) alkanoic acid(s) of formula (27); and processing the polyhydroxyalkanoate, produced by the cultured microorganisms, with sodium hypochlorite;An electrostatic latent image developing toner comprising, at least, binder resin, a coloring agent, and a charge control agent containing the polyhydroxyalkanoate;An image forming method comprising externally applying a voltage to a charging roller (2) to charge an electrostatic latent image bearing member; forming an electrostatic latent image on the charged bearing member; developing the electrostatic latent image with the electrostatic latent image developing toner to form a toner image on the bearing member; transferring the toner image on the bearing member onto a recording material; and heat fixing the toner image on the recording material;andAn image forming apparatus, comprising formation of an image on the recording material with the developing toner; an application mechanism for externally applying the voltage to the charging roller; a forming mechanism for forming the electrostatic latent image on the charged bearing member; a developing device (4) for developing the electrostatic latent image with the developing toner; a transfer mechanism for transferring the toner image on the bearing member onto the recording material; and a fixation mechanism for heat fixing the toner image on the recording material.x0-8 For a charge control agent useful in a toner binder (both claimed). The inventive polyhydroxyalkanoate has improved physicochemical properties. It has a basic structure as biodegradable resin, and is expected to provide an effect no detrimentally affecting the environment. When discarded, it is biodegraded and is fetched in the natural material chain and does not remain in the natural environment and does not cause contamination in contrast to the various synthesized polymer compounds conventionally utilized. Also, it does not require heavy metals, e.g. chromium, cobalt, nickel, copper, zinc and iron. It gives less burden to the environment in comparison with the conventional charge control agent. Also being degradable and not requiring combustion process, it is effective in preventing air pollution and warming of the earth, and can be utilized as plastics enabling environmental security. The charge control agent with the polyhydroxyalkanoate is biodegradable. It has excellent charging characteristics, excellent dispersibility in the toner resin and improved spent property. It provides higher performance (higher charge amount, faster rise of charging, superior stability in time, or higher environmental stability). Preferred Component: The polyhydroxyalkanoate further comprises a unit of formula (7); and a unit of formula (8). The cultured medium contains polypeptone, yeast extract, organic acid or its salt, amino acid or its salt, 4-12C straight-chain alkanoic acid or their salts, or saccharide. The saccharide is compound(s) from glyceraldehyde, erythrose, arabinose, xylose, glucose, galactose, mannose, fructose, glycerol, erythritol, xylitol, gluconic acid, glucuronic acid, galacturonic acid, maltose, sucrose or lactose. The organic acid or its salt is compound(s) from pyruvic acid, malic acid, lactic acid, citric acid, succinic acid, or their salts. The amino acid or its salt is compound(s) from glutamic acid, aspartic acid, or their salts.y0-8;z3 or 5Preferred Property: The polyhydroxyalkanoate has a number average molecular weight of 1000-500000. Preferred Method: The production method includes separating the produced polyhydroxyalkanoate from cells of the microorganisms. The separating step includes pulverizing the microorganism cells; and extracting the polyhydroxyalkanoate from the microorganism cells with a solvent capable of dissolving the produced polyhydroxyalkanoate.Preferred Component: The microorganisms employed in the process are those belonging to Pseudomonas genus, preferably those of at least a strain from Pseudomonas cichorii YN2 (FERM BP-7375), Pseudomonas cichorii H45 (FERM BP-7374), or Pseudomonas jessenii P161 (FERM Bp-7376). The figure is a schematic cross-sectional view of an image forming apparatus.2Charging roller4Developing device | The invention is to provide polyhydroxyalkanoate of a novel structure enabling application to wider fields, and a producing method therefor. The invention also provides a biodegradable charge control agent having excellent charging characteristics, excellent dispersibility in the toner resin and improved spent property. The polyhydroxyalkanoate of the present invention is featured by including, in the polymer molecule, a units represented by the general formulas (1) and (2) and at least one of the units represented by the general formulas (3) to (6). The invention is to provide polyhydroxyalkanoate of a novel structure enabling application to wider fields, and a producing method therefor. The invention also provides a biodegradable charge control agent having excellent charging characteristics, excellent dispersibility in the toner resin and improved spent property. The polyhydroxyalkanoate of the present invention is featured by including, in the polymer molecule, units represented by the general formulas (1) and (2) and at least one of the units represented by the general formulas (3) to (6). | JP2001131811A ¦ JP2001131693A | 2001-04-27 ¦ 2001-04-27 | US6855472B2 ¦ DE60200306D1 ¦ DE60200306T2 ¦ EP1254918A2 ¦ EP1254918A3 ¦ EP1254918B1 ¦ JP03848204B2 ¦ JP2003048968A ¦ KR2002084409A ¦ KR487555B1 ¦ US20030073804A1 | EP1254918A2 ¦ JP2003048968A ¦ KR2002084409A ¦ US20030073804A1 ¦ EP1254918B1 ¦ DE60200306D1 ¦ US6855472B2 ¦ KR487555B ¦ JP03848204B2 | What is claimed is: 1. Polyhydroxyalkanoate comprising, in the polymer molecule, a unit represented by the following general formula (1): (wherein x stands for an integer selected within a range of 0-8 indicated in the chemical formula, and such unit may be present at least one in the polymer); a unit represented by the following general formula (2): (wherein x stands for an integer selected within a range of 0-8 indicated in the chemical formula, and such unit may be present at least one in the polymer); and at least one of the units represented by the following general formulas (3) to (6), namely: a unit represented by the following general formula (3): (wherein x stands for an integer selected within a range of 0-8 indicated in the chemical formula, and such unit may be present at least one in the polymer); a unit represented by the following general formula (4): (wherein x stands for an integer selected within a range of 0-8 indicated in the chemical formula, and such unit may be present at least one in the polymer); a unit represented by the following general formula (5): (wherein x stands for an integer selected within a range of 0-8 indicated in the chemical formula, and such unit may be present at least one in the polymer); and a unit represented by the following general formula (6): (wherein x stands for an integer selected within a range of 0-8 indicated in the chemical formula, and such unit may be present at least one in the polymer). 2. Polyhydroxyalkanoate according to claim 1, further comprising, in addition to the unit represented by said general formula (1), the unit represented by said general formula (2) and at least one of the units represented by said general formulas (3) to (6), at least one of: a unit represented by the following general formula (7): (wherein y stands for an integer selected within a range of 0-8 indicated in the chemical formula, and such unit may be present at least one in the polymer); and a unit represented by the following general formula (8): (wherein z stands for an integer selected from 3 and 5). 3. Polyhydroxyalkanoate according to claim 1, having a number average molecular weight within a range of 1000 to 500000. 4. A method for producing polyhydroxyalkanoate according to claim 1, comprising: (step 1) a step of culturing microorganisms in a culture medium containing at least one of ω-(2-thienylsulfanyl)alkanoic acids represented by the following general formula (27) (wherein x stands for an integer selected from a range of 0 to 8); and (step 2) a step of processing polyhydroxyalkanoate, produced by the microorganisms cultured in the step 1, with sodium hypochlorite. 5. A producing method according to claim 4, further comprising, between said steps 1 and 2: a step of separating polyhydroxyalkanoate produced by said microorganisms cultured in the step 1 from the cells of said microorganisms. 6. A producing method according to claim 5, wherein said step of separating polyhydroxyalkanoate produced by said microorganisms includes a step of pulverizing the microorganism cells. 7. A producing method according to claim 5, wherein said step of separating polyhydroxyalkanoate produced by the microorganisms from said cells thereof includes a step of extracting said polyhydroxyalkanoate from the microorganism cells with a solvent capable dissolving polyhydroxyalkanoate produced by the microorganisms. 8. A producing method according to claim 4, wherein the culture medium employed in the step 1 contains polypeptone. 9. A producing method according to claim 4, wherein the culture medium employed in the step 1 contains yeast extract. 10. A producing method according to claim 4, wherein the culture medium employed in the step 1 contains saccharide. 11. A producing method according to claim 10, wherein said saccharide is at least one compound selected from a group consisting of glyceraldehyde, erythrose, arabinose, xylose, glucose, galactose, mannose, fructose, glycerol, erythritol, xylitol, gluconic acid, glucuronic acid, galacturonic acid, maltose, sucrose and lactose. 12. A producing method according to claim 4, wherein the culture medium employed in the step 1 contains an organic acid or a salt thereof. 13. A producing method according to claim 12, wherein said organic acid or salt thereof is at least a compound selected from a group consisting of pyruvic acid, malic acid, lactic acid, citric acid, succinic acid and salts thereof. 14. A producing method according to claim 4, wherein the culture medium employed in the step 1 contains an amino acid or a salt thereof. 15. A producing method according to claim 14, wherein said amino acid or salt thereof is at least a compound selected from a group consisting of glutamic acid, aspartic acid and salts thereof. 16. A producing method according to claim 4, wherein the culture medium employed in the step 1 contains a straight-chain alkanoic acid with 4 to 12 carbon atoms or a salt thereof. 17. A producing method according to claim 4, wherein the culture of microorganisms in said step 1 includes: (step 1-1) a step of culturing microorganisms in a culture medium containing at least one of ω-(2-thienylsulfanyl) alkanoic acids represented by the following general formula (27) (wherein x stands for an integer selected from a range of 0 to 8) and polypeptone; and (step 1-2) a step of further culturing the microorganisms, cultured in said step 1-1, in a culture medium containing at least one of ω-(2-thienylsulfanyl)alkanoic acids represented by said general formula (27) and an organic acid or a salt thereof. 18. A producing method according to claim 4, wherein the culture of microorganisms in said step 1 includes: (step 1-3) a step of culturing microorganisms in a culture medium containing at least one of ω-(2-thienylsulfanyl) alkanoic acids represented by the following general formula (27) (wherein x stands for an integer selected from a range of 0-8) and saccharide; and (step 1-4) a step of further culturing the microorganisms, cultured in the step 1-3, in a culture medium containing at least one of ω-(2-thienylsulfanyl)alkanoic acids represented by said general formula (27) and saccharide. 19. A producing method according to claim 4, wherein the microorganisms employed in the step 1 are those belonging to Pseudomonas genus. 20. A producing method according to claim 19, wherein said microorganisms employed in the step 1 are those of at least a strain selected from Pseudomonas cichorii YN2 (FERM BP-7375), Pseudomonas cichorii H45 (FERM BP-7374) and Pseudomonas jessenii P161 (FERM BP-7376). 21. In a charge control agent, the improvement wherein the charge control agent comprises a polyhydroxyalkanoate including, in the polymer molecule, a unit represented by the following general formula (1): (wherein x stands for an integer selected within a range of 0-8 indicated in the chemical formula, and such unit may be present at least one in the polymer); a unit represented by the following general formula (2): (wherein x stands for an integer selected within a range of 0-8 indicated in the chemical formula, and such unit may be present at least one in the polymer); and at least one of the units represented by the following general formulas (3) to (6), namely: a unit represented by the following general formula (3): (wherein x stands for an integer selected within a range of 0-8 indicated in the chemical formula, and such unit may be present at least one in the polymer); a unit represented by the following general formula (4): (wherein x stands for an integer selected within a range of 0-8 indicated in the chemical formula, and such unit may be present at least one in the polymer); a unit represented by the following general formula (5): (wherein x stands for an integer selected within a range of 0-8 indicated in the chemical formula, and such unit may be present at least one in the polymer); and a unit represented by the following general formula (6): (wherein x stands for an integer selected within a range of 0-8 indicated in the chemical formula, and such unit may be present at least one in the polymer). 22. A charge control agent according to claim 21 wherein said polyhydroxyalkanoate further includes, in addition to the unit represented by said general formula (1), the unit represented by said general formula (2) and at least one of the units represented by said general formulas (3) to (6), at least one of: a unit represented by the following general formula (7): (wherein y stands for an integer selected within a range of 0-8 indicated in the chemical formula, and such unit may be present at least one in the polymer); and a unit represented by the following general formula (8): (wherein z stands for an integer selected from 3 and 5) (wherein y and z may assume arbitrary integral values at least equal to 1 within the ranges shown in the chemical formulas, independently from the units represented by (1), (2), (3), (4), (5) and (6)). 23. A charge control agent according to claim 21, wherein said polyhydroxyalkanoate has a number average molecular weight within a range of 1000 to 500000. 24. A toner binder comprising the charge control agent according to claim 21. 25. An electrostatic latent image developing toner comprising, at least, binder resin, a coloring agent, and the charge control agent according to claim 21. 26. An image forming method comprising at least a step of externally applying a voltage to a charging member thereby charging an electrostatic latent image bearing member, a step of forming an electrostatic latent image on the charged electrostatic latent image bearing member, a development step of developing the electrostatic latent image with electrostatic latent image developing toner thereby forming a toner image on the electrostatic latent image bearing member, a transfer step of transferring the toner image on the electrostatic latent image bearing member onto a recording material, and a fixation step of heat fixing the toner image on the recording material; the method comprising the use of electrostatic latent image developing toner comprising at least a binder resin, a coloring agent, and a charge control agent according to claim 21. 27. An image forming method at least comprising a step of externally applying a voltage to a charging member thereby charging an electrostatic latent image bearing member, a step of forming an electrostatic latent image on the charged electrostatic latent image bearing member, a development step of developing the electrostatic latent image with electrostatic latent image developing toner thereby forming a toner image on the electrostatic latent image bearing member, a first transfer step of transferring the toner image on the electrostatic latent image bearing member onto an intermediate transfer member, a second transfer step of transferring the toner image on the intermediate transfer member onto a recording material, and a fixation step of heat fixing the toner image on the recording material; the method comprising the use of electrostatic latent image developing toner comprising at least a binder resin, a coloring agent, and a charge control agent according to claim 21. 28. An image forming apparatus comprising formation of an image on a recording material with electrostatic latent image developing toner according to claim 25. 29. An image forming apparatus at least comprising means for externally applying a voltage to a charging member thereby charging an electrostatic latent image bearing member, means for forming an electrostatic latent image on the charged electrostatic latent image bearing member, development means for developing the electrostatic latent image with electrostatic latent image developing toner thereby forming a toner image on the electrostatic latent image bearing member, transfer means for transferring the toner image on the electrostatic latent image bearing member onto a recording material, and fixation means for heat fixing the toner image on the recording material; the apparatus comprising the use of electrostatic latent image developing toner according to claim 25. 30. An image forming apparatus according to claim 29, comprising at least means for externally applying a voltage to a charging member thereby charging an electrostatic latent image bearing member, means for forming an electrostatic latent image on the charged electrostatic latent image bearing member, development means for developing the electrostatic latent image with electrostatic latent image developing toner thereby forming a toner image on the electrostatic latent image bearing member, first transfer means for transferring the toner image on the electrostatic latent image bearing member onto an intermediate transfer member, second transfer means for transferring the toner image on the intermediate transfer member onto a recording material, and fixation means for heat fixing the toner image on the recording material; the apparatus comprising the use of electrostatic latent image developing toner. | C08G006349 ¦ C08G0063688 ¦ C12P000762 ¦ C12P001100 ¦ G03G0009087 | 2012-07-18 FPAY FEE PAYMENT + ¦ 2008-08-06 FPAY FEE PAYMENT + ¦ 2006-02-21 CC CERTIFICATE OF CORRECTION ¦ 2002-04-29 AS ASSIGNMENT CANON KABUSHIKI KAISHA, JAPAN ASSIGNMENT OF ASSIGNORS INTEREST;ASSIGNORS:IMAMURA, TAKESHI;SUGAWA, ETSUKO;YANO, TETSUYA;AND OTHERS;REEL/FRAME:012854/0760;SIGNING DATES FROM 20020419 TO 20020422 | A polyhydroxyalkanoate comprises, in the polymer molecule, a unit with a thiophene ring and a sulfoxide structure in a 2-thienylsulfinyl radical form;a unit with a thiophene ring and a sulfone structure in a 2-thienylsulfonyl radical form; andchloro-substituted unit(s) having chloro radical substitution on an ω-carbon atom adjacent to a sulfur atom of the sulfone or sulfoxide structure. | For a charge control agent useful in a toner binder (both claimed). | The inventive polyhydroxyalkanoate has improved physicochemical properties. It has a basic structure as biodegradable resin, and is expected to provide an effect no detrimentally affecting the environment. When discarded, it is biodegraded and is fetched in the natural material chain and does not remain in the natural environment and does not cause contamination in contrast to the various synthesized polymer compounds conventionally utilized. Also, it does not require heavy metals, e.g. chromium, cobalt, nickel, copper, zinc and iron. It gives less burden to the environment in comparison with the conventional charge control agent. Also being degradable and not requiring combustion process, it is effective in preventing air pollution and warming of the earth, and can be utilized as plastics enabling environmental security. The charge control agent with the polyhydroxyalkanoate is biodegradable. It has excellent charging characteristics, excellent dispersibility in the toner resin and improved spent property. It provides higher performance (higher charge amount, faster rise of charging, superior stability in time, or higher environmental stability).
US6852817B2 | 2005-02-08 | Pigment dispersing resin for water-based paint for automobile is copolymer of monomer having sulfonic group, nonionic monomer having polyoxyalkylene chain and monomer with specific branched chain or other ethylenically unsaturated monomers | Pigment dispersing resin and water-based pigment dispersion which contains the same | Kansai Paint Co. Ltd.,Hyogo ken,JP | Yukawa, Yoshiyuki ¦ Hoshida, Yuko ¦ Kamimori, Isao | A pigment dispersing resin is a copolymer of sulfonic group-containing polymerizable unsaturated monomer; polyoxyalkylene chain-containing non-ionic polymerizable unsaturated monomer; (meth)acrylic acid ester type polymerizable monomer having- two tertiary alkyl groups per molecule and/or one tertiary alkyl group and secondary hydroxyl group per molecule; and other ethylenically unsaturated monomer. For water-based pigment dispersion used for water-based paint composition for coating articles (claimed) e.g. automobile. The use of pigment dispersing resins provides water-based dispersions, which excel in wetting property and dispersing stability even at high pigment concentration, and which have low viscosity and are excellent in color developing property. The use of the water-based pigment dispersions in turn gives a coating composition which excels not only in pigment color-developing property and in coating film performance such as coating film appearance, weatherability and physical properties, but also in pigment dispersing stability, and which can be made to contain pigment at a high concentration. Preferred Components: The sulfonic group-containing polymerizable unsaturated monomer is (meth)acrylamide alkane sulfonic acid or sulfoalkyl (meth)acrylate. It is 2-acrylamide-2-methylpropane sulfonic acid. The nonionic polymerizable unsaturated monomer is a compound of formula (1):CH 2 =C(R 3 )COO(C n H 2n O) m -R 4 (1)It is polyethylene glycol(meth)acrylate or polypropylene glycol (meth)acrylate. The (meth)acrylic acid ester type polymerizable monomer having two tertiary alkyl groups per molecule (C-1) is a monomer of formula (2). The (meth)acrylic acid ester type polymerizable monomer having one tertiary alkyl group and one secondary hydroxyl group per molecule is a monomer of formula (3). Other ethylenically unsaturated monomer contains, at least as its part, a hydroxyl- or a carboxyl group-containing polymerizable unsaturated monomer.R 3H or CH 3R 4H or 1-4C alkylm4-60n2 or 3XH or methylR 1 and R 21-6C alkylThe total number of carbon atoms of R 1 and R 2 is 7.Preferred Composition: The copolymer is obtained by the copolymerization of 0.1-10 wt.% sulfonic group-containing polymerizable unsaturated monomer; 5-50 wt.% polyoxyalkylene chain-containing non-ionic polymerizable unsaturated monomer; 1-30 wt.% (meth)acrylic acid ester type polymerizable monomer having- two tertiary alkyl groups per molecule and/or one tertiary alkyl group and secondary hydroxyl group per molecule; and 10-93.9 wt.% other ethylenically unsaturated monomer.Preferred Properties: The copolymer has a weight average molecular weight of 500-100000. It has a hydroxyl value of 15-75 mg potassium hydroxide (KOH)/g. | This invention provides a pigment dispersing resin which is a copolymer of: (A) sulfonic group-containing polymerizable unsaturated monomer, (B) polyoxyalkylene chain-containing nonionic polymerizable unsaturated monomer, (C) (C-1) (meth)acrylic acid ester type polymerizable monomer having two tertiary alkyl groups per molecule and/or (C-2) (meth)acrylic acid ester type polymerizable monomer having one tertiary alkyl group and one secondary hydroxyl group per molecule, and (D) other ethylenically unsaturated monomer; and also provides water-based pigment dispersion which comprises said pigment dispersing resin, pigment, aqueous medium and, as circumstances may demand, basic neutralizer and/or dispersing agent as well. | JP200295506A | 2002-03-29 | US6852817B2 ¦ DE60300031D1 ¦ DE60300031T2 ¦ EP1348724A1 ¦ EP1348724B1 ¦ JP04235476B2 ¦ JP2004002758A ¦ US20030236324A1 | EP1348724A1 ¦ JP2004002758A ¦ US20030236324A1 ¦ EP1348724B1 ¦ DE60300031D1 ¦ US6852817B2 ¦ JP04235476B2 | What is claimed is: 1. A pigment dispersing resin which is a copolymer of (A) sulfonic group-containing polymerizable unsaturated monomer; (B) polyoxyalkylene chain-containing nonionic polymerizable unsaturated monomer; (C) (C-1) (meth)acrylic acid ester type polymerizable monomer having two tertiary alkyl groups per molecule and/or (C-2) (meth) acrylic acid ester type polymerizable monomer having one tertiary alkyl group and one secondary hydroxyl group per molecule; and (D) other ethylenically unsaturated monomer and where the copolymer is obtained by the copolymerization of monomers (A), (B), (C) and (D) at the following proportion on the basis of the total weight of monomers (A), (B), (C) and (D): Monomer (A): 0.1 to 10% by weight; Monomer (B): 5 to 50% by weight; Monomer (C): 1 to 30% by weight; and Monomer (D): 10 to 93.9% by weight. 2. The pigment dispersing resin of claim 1 wherein sulfonic group-containing polymerizable unsaturated monomer (A) is selected from the group consisting of (meth)acrylamide alkane sulfonic acid and sulfoalkyl (meth)acrylate. 3. The pigment dispersing resin of claim 1 wherein sulfonic group-containing polymerizable unsaturated monomer (A) is 2-acrylamide-2-methylpropane sulfonic acid. 4. The pigment dispersing resin of claim 1 wherein nonionic polymerizable unsaturated monomer (B) is a compound of the following formula (1): CH 2=C(R 3) COO(C nH 2nO) m--R 4 (1) in which R 3 stands for hydrogen or CH 3, R 4 stands for hydrogen or C 1-C 4 alkyl group, m is an integer of 4-60, and n is an integer of 2 or 3, and oxyalkylene units (C nH 2nO) in the number of m may be the same or different from each other. 5. The pigment dispersing resin of claim 1 wherein nonionic polymerizable unsaturated monomer (B) is selected from the group consisting of polyethylene glycol (meth)acrylate and polypropylene glycol (meth)acrylate. 6. The pigment dispersing resin of claim 1 wherein (C-1) (meth)acrylic acid ester type polymerizable monomer having two tertiary alkyl groups per molecule is a monomer of the following formula: wherein X denotes a hydrogen atom or a methyl group. 7. The pigment dispersing resin of claim 1 wherein (C-2) (meth)acrylic acid ester type polymerizable monomer having one tertiary alkyl group and one secondary hydroxyl group per molecule is a monomer of the following formula: wherein X denotes a hydrogen atom or a methyl group; R 1 and R 2 each denote a C 1-C 6 alkyl group, with the proviso that the total number of carbon atoms of R 1 and R 2is 7. 8. The pigment dispersing resin of claim 1 wherein other ethylenically unsaturated monomer (D) contains, at least as a part thereof, a hydroxyl group-containing polymerizable unsaturated monomer. 9. The pigment dispersing resin of claim 1 wherein other ethylenically unsaturated monomer (D) contains, at least as a part thereof, a carboxyl group-containing polymerizable unsaturated monomer. 10. The pigment dispersing resin of claim 1 wherein the copolymer has a weight average molecular weight of 500 to 100,000. 11. A pigment dispersing resin of claim 1 wherein the copolymer has a hydroxyl value of 15-75 mgKOH/g. 12. Water-based pigment dispersion which comprises a pigment dispersing resin of claim 1, pigment, aqueous medium and, optionally, basic neutralizer and/or dispersing agent as well. 13. Water-based pigment dispersion of claim 12 wherein pigment is inorganic pigment. 14. Water-based paint composition which comprises water-based pigment dispersion of claim 12. 15. Articles which have been coated with water-based paint composition of claim 14. | C08F022028 ¦ C09B006746 ¦ C09D000702 ¦ C09D001700 | 2012-07-11 FPAY FEE PAYMENT + ¦ 2008-07-22 FPAY FEE PAYMENT + ¦ 2003-03-28 AS ASSIGNMENT KANSAI PAINT CO., LTD., JAPAN ASSIGNMENT OF ASSIGNORS INTEREST;ASSIGNORS:YUKAWA, YOSHIYUKI;HOSHIDA, YUKO;KAMIMORI, ISAO;REEL/FRAME:013925/0433 2003-03-20 | A pigment dispersing resin is a copolymer of sulfonic group-containing polymerizable unsaturated monomer; polyoxyalkylene chain-containing non-ionic polymerizable unsaturated monomer; (meth)acrylic acid ester type polymerizable monomer having- two tertiary alkyl groups per molecule and/or one tertiary alkyl group and secondary hydroxyl group per molecule; and other ethylenically unsaturated monomer. | For water-based pigment dispersion used for water-based paint composition for coating articles (claimed) e.g. automobile. | The use of pigment dispersing resins provides water-based dispersions, which excel in wetting property and dispersing stability even at high pigment concentration, and which have low viscosity and are excellent in color developing property. The use of the water-based pigment dispersions in turn gives a coating composition which excels not only in pigment color-developing property and in coating film performance such as coating film appearance, weatherability and physical properties, but also in pigment dispersing stability, and which can be made to contain pigment at a high concentration.
US6808854B2 | 2004-10-26 | Polyhydroxyalkanoate for charge controlling agent used in electrophotography, comprises polymer containing 3-hydroxy-(substituted phenylsulfinyl) alkanoate and/or 3-hydroxy-(substituted phenylsulfonyl) alkanoate units | POLYHYDROXYALKANOATES HAVING IN ITS SIDE CHAIN PHENYLSULFINYL STRUCTURE AND/OR PHENYL SULFONYL STRUCTURE AND PRODUCTION PROCESS THEREFOR; CHARGE CONTROL AGENT, TONER BINDER AND TONER CONTAINING SAME; AND IMAGE FORMING METHOD AND IMAGE FORMING APPARATUS USING THE TONER | Canon Kabushiki Kaisha,Tokyo,JP | Imamura, Takeshi ¦ Sugawa, Etsuko ¦ Yano, Tetsuya ¦ Kenmoku, Takashi | Polyhydroxyalkanoate comprises polymer containing 3-hydroxy-(substituted phenylsulfinyl) alkanoate unit (1) and/or 3-hydroxy-(substituted phenylsulfonyl) alkanoate unit (2). A polyhydroxyalkanoate comprises polymer containing 3-hydroxy-(substituted phenylsulfinyl) alkanoate unit of formula (1) and/or 3-hydroxy-(substituted phenylsulfonyl) alkanoate unit of formula (2).RH, halo, cyano, nitro, COOR' or SO2R'';R'H, sodium, potassium, methyl or ethyl;R''OH, ONa, OK, halo, methoxy or ethoxy, andx1-7.INDEPENDENT CLAIMS are also included for:production of a polyhydroxyalkanoate (PHA) which involves culturing a microorganism in a medium containing at least ω-(substituted phenylsulfanyl)alkanoic acid of formula (18) and treating PHA produced by the microorganism with a peroxide compound;a charge control agent for controlling the charge of powder or granules, comprising at least one monomeric unit (1) or (2);a toner binder for use in a toner for developing an electrostatic charge image, containing the charge control agent;an image forming method which involves externally applying a voltage to the charging unit to charge an electrostatic latent image bearing material, forming an electrostatic charge image on the charged electrostatic latent image bearing material, developing the electrostatic charge image by using an electrostatic charge image developing toner containing at least a binder resin, a colorant and the charge control agent, to form a toner image, transferring the toner image to a recording medium and thermally fixing the toner image on the recording medium, andan image forming apparatus. For charge control agent (claimed) used in toner which is used for developing electrostatic latent images in electrophotography, electrostatic recording and magnetic recording performed in copiers, printers and facsimile. PHA is biodegradable and safe to use. The production of PHA can regulate the content ratio of 3 units having phenylsulfinyl group, phenylsulfonyl group and phenylsulfanyl group on the side chains with high reproducibility, and resulting PHA can be used as a useful PHA with new characteristics. The charge controlling agent containing PHA can be used for electrostatic charge image developing toner having excellent charging properties, improved dispersibility of the components in the toner resin, and improved spent properties which causes no fogging of images, excellent transferability and the time of output in an image forming apparatus. The charge control agent is colorless or only slightly colored so that any desired coloring agent may be selected depending on the color toner required for color toners. The electrostatic charge image developing toner does not require incineration since it is biodegradable and does not cause air pollution. PHA is a biocompatible material and has good compatibility with polyester-based binder resins. The charge controlling agent containing novel PHA has excellent weatherability, humidity resistance and provides sharp images upon image formation in electrostatic recording even after storage for a long time. Since the compound does not contain heavy metals, polymerization inhibition is not observed and toners can be produced stably. Preferred Polymer: The polymer molecule has number average molecular weight of 1000-500000. The polymer molecule further comprises 3-hydroxy-(substituted phenylsulfanyl) alkanoate unit of formula (3), at least one 3-hydroxyalkanoate unit of formula (4) and 3-hydroxyalk-5-enoate of formula (5).y0-8, andz3-5.Preferred Medium: The peroxide compound is hydrogen peroxide, sodium percarbonate, metachloroperbenzoic acid, performic acid or peracetic acid. The medium further contains polypeptone, yeast extract or saccharide such as glyceraldehyde, erythrose, arabinose, xylose, glucose, galactose, mannose, fructose, glycerol, erythritol, xylitol, glucuronic acid, galacturonic acid, maltose, sucrose or lactose, an organic acid such as pyruvic acid, malic acid, lactic acid, citric acid, succinic acid or its salt, or an amino acid such as glutamic acid, aspartic acid and their salts and contains a linear 4-12C alkanoic acid or its salt.Preferred Microorganism: The microorganism is Pseudomonas cichorii strain YN2 (FERM BP-7375), Pseudomonas cichorii strain H45 (FERM BP-7374), or Pseudomonas jessenii strain P161 (FERM BP-7376). | The present invention provides a novel polyhydroxyalkanoate (PHA) containing a 3-hydroxyalkanoic unit which has at its side chain terminal a substituted phenylsulfinyl group and/or a substituted phenylsulfonyl group, and a production process thereof. The novel PHA can be produced by oxidizing with a peroxide a biosynthetic PHA containing a 3-hydroxyalkanoic unit which has at its side chain terminal a substituted phenylsufanyl group. The novel PHA has a superior function as a charge control agent, besides is biodegradable, hence is contributable to environmental conservation. | JP2001131831A ¦ JP2001133640A | 2001-04-27 ¦ 2001-04-27 | US6808854B2 ¦ DE60210699D1 ¦ DE60210699T2 ¦ DE60210699T8 ¦ EP1253162A2 ¦ EP1253162A3 ¦ EP1253162B1 ¦ JP03880444B2 ¦ JP2003034716A ¦ KR2002083950A ¦ KR528749B1 ¦ US20030100700A1 | EP1253162A2 ¦ KR2002083950A ¦ JP2003034716A ¦ US20030100700A1 ¦ US6808854B2 ¦ EP1253162B1 ¦ DE60210699D1 ¦ DE60210699T2 ¦ KR528749B ¦ JP03880444B2 ¦ DE60210699T8 | What is claimed is: 1. A polyhydroxyalkanoate comprising in a polymer molecule thereof at least one of a 3-hydroxy-(substituted phenylsulfinyl) alkanoate unit of a general formula (1) below: (wherein R is H, halogen, CN, NO 2, COOR', or SO 2R" (where R' is H, Na, K, CH 3 or C 2H 5 and R" is OH, ONa, OK, halogen, OCH 3 or OC 2H 5) and x is an integer selected from 1 to 7, provided that x may take one or more values in the polymer), and a 3-hydroxy-(substituted phenylsulfonyl)alkanoate unit of a general formula (2) below: (wherein R is H, halogen, CN, NO 2, COOR', or SO 2R" (where R' is H, Na, K, CH 3 or C 2H 5 and R" is OH, ONa, OK, halogen, OCH 3 or OC 2H 5) and x is an integer selected from 1 to 7, provided that x may take one or more values in the polymer). 2. A polyhydroxyalkanoate according to claim 1, further comprising in the polymer molecule thereof a 3-hydroxy-(substituted phenylsulfanyl)alkanoate unit of a general formula (3) below: (wherein R is H, halogen, CN, NO 2, COOR', or SO 2R" (where R' is H, Na, K, CH 3 or C 2H 5 and R" is OH, ONa, OK, halogen, OCH 3 or OC 2H 5) and x is an integer selected from 1 to 7, provided that x may take one or more values in the polymer). 3. A polyhydroxyalkanoate according to claim 1, further comprising in the polymer molecule thereof, in addition to at least one of the units of the general formulas (1) and (2) and the unit of formula (3), at least one of a 3-hydroxyalkanoate unit of the general formula (4) below: (wherein y is an integer selected from 0 to 8, provided that y may take one or more values in the polymer), and a 3-hydroxyalk-5-enoate unit of a general formula (5) below: (wherein z is an integer selected from 3 and 5, provided that z may take one or more values in the polymer). 4. A polyhydroxyalkanoate according to claim 1, wherein the polymer molecule has a number average molecular weight in the range of from 1,000 to 500,000. 5. A production method for producing a polyhydroxyalkanoate, comprising: (Step 1) culturing a microorganism in a medium containing at least one ω-(substituted phenylsulfanyl)alkanoic acid of a general formula (18) below: (wherein R is H, halogen, CN, NO 2, COOR', or SO 2R" (where R' is H, Na, K, CH 3 or C 2H 5 and R" is OH, ONa, OK, halogen, OCH 3 or OC 2H 5), and x is an integer selected from 1 to 7; and (Step 2) treating a polyhydroxyalkanoate produced by the microorganism cultured in Step 1 with a peroxide compound. 6. A production method according to claim 5, wherein the peroxide compound used in Step 2 is at least one peroxide compound selected from the group consisting of hydrogen peroxide, sodium percarbonate, metachloroperbenzoic acid, performic acid, and peracetic acid. 7. A production method according to claim 5, wherein the medium used in Step 1 contains polypeptone. 8. A production method according to claim 5, wherein the medium used in Step 1 contains yeast extract. 9. A production method according to claim 5, wherein the medium used in Step 1 contains a saccharide. 10. A production method according to claim 9, wherein the saccharide contained in the medium is at least one compound selected from the group consisting of glyceraldehyde, erythrose, arabinose, xylose, glucose, galactose, mannose, fructose, glycerol, erythritol, xylitol, glucuronic acid, galacturonic acid, maltose, sucrose and lactose. 11. A production method according to claim 5, wherein the medium used in Step 1 contains an organic acid or its salt. 12. A production method according to claim 11, wherein the organic acid or its salt contained in the medium is at least one compound selected from the group consisting of pyruvic acid, malic acid, lactic acid, citric acid, succinic acid, and salts thereof. 13. A production method according to claim 5, wherein the medium used in Step 1 contains an amino acid or its salt. 14. A production method according to claim 13, wherein the amino acid or its salt contained in the medium comprises at least one compound selected from the group consisting of glutamic acid, aspartic acid and salts thereof. 15. A production method according to claim 5, wherein the medium used in Step 1 contains a linear alkanoic acid having 4 to 12 carbon atoms or its salt. 16. A production method according to claim 5, wherein the culture of the microorganism in Step 1 is performed by a culture method having at least two stages comprising: (Step 1-1) culturing the microorganism in a medium containing at least one o)-(substituted phenylsulfanyl)alkanoic acid of the general formula (18) above and polypeptone; and subsequently (Step 1-2) further culturing the microorganism cultured in Step 1-1 above in a medium containing at least one ω-(substituted phenylsulfanyl) alkanoic acid of the general formula (18) above and an organic acid or salt thereof. 17. A production method according to claim 5, wherein the culture of the microorganism in Step 1 is performed by a culture method having at least two stages comprising: (Step 1-3) culturing the microorganism in a medium containing at least one ω-(substituted phenylsulfanyl)alkanoic acid of the general formula (18) above and a saccharide; and subsequently (Step 1-4) further culturing the microorganism cultured in Step 1-3 above in a medium containing at least one ω-(substituted phenylsulfanyl)alkanoic acid of the general formula (18) above and a saccharide. 18. A production method according to claim 5, wherein the microorganism that produces a polyhydroxyalkanoate in Step 1 is a microorganism belonging to genus Pseudomonas. 19. A production method according to claim 18, wherein the microorganism belonging to genus Pseudomonas is one selected from the group consisting of Pseudomonas cichorii strain YN2 (FERM BP-7375), Pseudomonas cichorii strain H45 (FERM BP-7374), and Pseudomonas jessenii strain P161 (FERM BP-7376). 20. In a charge control agent for controlling a charge of powder or granules, wherein the charge control agent comprises at least one unit selected from the group consisting of monomer units of general formulae (1) and (2) below: (wherein R is H, halogen, CN, NO 2, COOR', or SO 2R" (where R' is H, Na, K, CH 3 or C 2H 5 and R" is OH, ONa, OK, halogen, OCH 3 or OC 2H 5) and x is an integer and may take one or more optional values within a range indicated in the chemical formula). 21. A charge control agent according to claim 20, further comprising in addition to the unit of the chemical formula (1) or (2), a unit of the chemical formula (3) below: (wherein R is H, halogen, CN, NO 2, COOR', or SO 2R" (where R' is H, Na, K, CH 3 or C 2H 5 and R" is OH, ONa, OK, halogen, OCH 3 or OC 2H 5) and x is an integer and may take one or more optional values within a range indicated in the chemical formula). 22. A charge control agent according to claim 20, further comprising, in addition to at least one of the units of chemical formulae (1) and (2) and the unit of formula (3), at least one of a 3-hydroxyalkanoate unit of the chemical formula (4) below: (wherein y and z are each an integer and may take one or more optional values within a range indicated in the chemical formula independently of the units of the formulae (1), (2) and (3)), and a 3-hydroxyalk-5-enoate unit of a general formula (5) below: (wherein z is an integer selected from 3 and 5, provided that z may take one or more values in the polymer). 23. A charge control agent according to claim 20, wherein the powder or granules comprises a toner for developing an electrostatic charge image. 24. A charge control agent according to claim 20, wherein the polyhydroxyalkanoate has a number average molecular weight in the range of from 1,000 to 500,000. 25. In a toner binder for use in a toner for developing an electrostatic charge image, wherein the toner binder contains the charge control agent as claimed in claim 20. 26. In a toner binder for use in a toner for developing an electrostatic charge image, wherein the toner binder contains at least a binder resin, a colorant and the charge control agent as claimed in claim 20. 27. An image forming method comprising at least the steps of: externally applying a voltage to a charging member to charge an electrostatic latent image bearing member; forming an electrostatic charge image on the charged electrostatic latent image bearing member; developing the electrostatic charge image by using an electrostatic charge image developing toner to form a toner image on the electrostatic latent image bearing member; transferring the toner image on the electrostatic latent image bearing member to a recording medium; and thermally fixing the toner image on the recording medium, wherein there is used the electrostatic charge image developing toner containing at least a binder resin, a colorant and the charge control agent as claimed in claim 20. 28. An image forming method according to claim 27, comprising at least the steps of: externally applying a voltage to a charging member to charge an electrostatic latent image bearing member; forming an electrostatic charge image on the charged electrostatic latent image bearing member; developing the electrostatic charge image by using an electrostatic charge image developing toner to form a toner image on the electrostatic latent image bearing member; transferring the toner image on the electrostatic latent image bearing member to an intermediate transfer member in a first stage; transferring the toner image on the intermediate transfer member to a recording medium in a second stage; and thermally fixing the toner image on the recording medium, wherein there is used the electrostatic charge image developing toner containing at least a binder resin, a colorant and the charge control agent as claimed in claim 20. 29. An image forming apparatus comprising at least: a means for externally applying a voltage to a charging member to charge an electrostatic latent image bearing member; a means for forming an electrostatic charge image on the charged electrostatic latent image bearing member; a developing means for developing the electrostatic charge image by using an electrostatic charge image developing toner to form a toner image on the electrostatic latent image bearing member; a transfer means for transferring the toner image on the electrostatic latent image bearing member to a recording medium; and a fixing means for thermally fixing the toner image on the recording medium, wherein there is used the electrostatic charge image developing toner containing at least a binder resin, a colorant and the charge control agent as claimed in claim 20. 30. An image forming apparatus according to claim 29, having at least: a means for externally applying a voltage to a charging member to charge an electrostatic latent image bearing member; a means for forming an electrostatic charge image on the charged electrostatic latent image bearing member; a developing means for developing the electrostatic charge image by using an electrostatic charge image developing toner to form a toner image on the electrostatic latent image bearing member; a first transfer means for transferring the toner image on the electrostatic latent image bearing member to an intermediate transfer member; a second transfer means for transferring the toner image on the intermediate transfer member to a recording medium; and a fixing means for thermally fixing the toner image on the recording medium thereto, wherein there is used the electrostatic image developing toner containing at least a binder resin, a colorant and the charge control agent as claimed in claim 20. | C08G006349 ¦ C08G0063688 ¦ C12P000762 ¦ C12P001100 ¦ G03G0009087 ¦ G03G0009097 | 2012-12-18 FP EXPIRED DUE TO FAILURE TO PAY MAINTENANCE FEE - 2012-10-26 ¦ 2012-10-26 LAPS LAPSE FOR FAILURE TO PAY MAINTENANCE FEES - ¦ 2012-06-11 REMI MAINTENANCE FEE REMINDER MAILED ¦ 2008-04-11 FPAY FEE PAYMENT + ¦ 2006-08-01 CC CERTIFICATE OF CORRECTION ¦ 2002-04-24 AS ASSIGNMENT CANON KABUSHIKI KAISHA, JAPAN ASSIGNMENT OF ASSIGNORS INTEREST;ASSIGNORS:IMAMURA, TAKESHI;SUGAWA, ETSUKO;YANO, TETSUYA;AND OTHERS;REEL/FRAME:012845/0989;SIGNING DATES FROM 20020422 TO 20020423 | Polyhydroxyalkanoate comprises polymer containing 3-hydroxy-(substituted phenylsulfinyl) alkanoate unit (1) and/or 3-hydroxy-(substituted phenylsulfonyl) alkanoate unit (2). | For charge control agent (claimed) used in toner which is used for developing electrostatic latent images in electrophotography, electrostatic recording and magnetic recording performed in copiers, printers and facsimile. | PHA is biodegradable and safe to use. The production of PHA can regulate the content ratio of 3 units having phenylsulfinyl group, phenylsulfonyl group and phenylsulfanyl group on the side chains with high reproducibility, and resulting PHA can be used as a useful PHA with new characteristics. The charge controlling agent containing PHA can be used for electrostatic charge image developing toner having excellent charging properties, improved dispersibility of the components in the toner resin, and improved spent properties which causes no fogging of images, excellent transferability and the time of output in an image forming apparatus. The charge control agent is colorless or only slightly colored so that any desired coloring agent may be selected depending on the color toner required for color toners. The electrostatic charge image developing toner does not require incineration since it is biodegradable and does not cause air pollution. PHA is a biocompatible material and has good compatibility with polyester-based binder resins. The charge controlling agent containing novel PHA has excellent weatherability, humidity resistance and provides sharp images upon image formation in electrostatic recording even after storage for a long time. Since the compound does not contain heavy metals, polymerization inhibition is not observed and toners can be produced stably.
US6756165B2 | 2004-06-29 | Radiation sensitive resin composition for forming barrier rib for electroluminescent display element, comprises alkali soluble resin, polymerizable compound with ethylenically unsaturated bond, and polymerization initiator | Radiation sensitive resin composition for forming barrier ribs for an EL display element, barrier rib and EL display element | JSR Corporation,Tokyo,JP | Nishimura, Isao ¦ Suzuki, Masayoshi ¦ Endo, Masayuki | A radiation sensitive resin composition comprises an alkali soluble resin, a polymerizable compound having an ethylenically unsaturated bond, and a radiation sensitive polymerization initiator. For use in forming barrier ribs for electroluminescent display element (claimed). The inventive resin composition is capable of forming barrier ribs having inversely tapered form, excellent heat resistance, low volatility, and enhanced light screening properties. It prevents the entry of impurities in the electroluminescent layer, thus preventing the occurrence of light failure and the reduction in the brightness of emitted light. The barrier rib has an OD value of ≥ 0.1 with a film thickness of 1 μm, and a trapezoidal cross sectional form with longer top side than the bottom side. An angle formed by a straight line connecting the upper pattern edge and the lower pattern edge and the top side is 15-75°. The amount of volatile component generated when the barrier rib is heated to 25-200°C is ≤ 10 wt.%. Preferred Component: The resin composition further comprises a colorant.Preferred Material: The alkali soluble resin is a novolac resin; a homopolymer of a radical polymerizable monomer having a phenolic hydroxyl or carboxyl; a copolymer of the radical polymerizable monomer and another radical polymerizable monomer; or a copolymer of an unsaturated carboxylic acid and unsaturated carboxylic anhydride, an epoxy group-containing unsaturated compound, or another olefinic unsaturated compound other than the unsaturated compounds. | A barrier rib for an EL display element. The rib is formed from the radiation sensitive resin composition containing (A) an alkali soluble resin, (B) a polymerizable compound having an ethylenically unsaturated bond, and (C) a radiation sensitive polymerization initiator. | JP2000123586A ¦ JP2000273214A | 2000-04-25 ¦ 2000-09-08 | US6756165B2 ¦ EP1150165A1 ¦ JP03972353B2 ¦ JP04108911B2 ¦ JP2001302870A ¦ JP2002083688A ¦ KR2001098809A ¦ TW574600B ¦ US20010044075A1 | EP1150165A1 ¦ JP2001302870A ¦ US20010044075A1 ¦ KR2001098809A ¦ JP2002083688A ¦ US6756165B2 ¦ TW574600B ¦ JP03972353B2 ¦ JP04108911B2 | What is claimed is: 1. A barrier rib for an EL display element which is formed from a radiation sensitive resin composition comprising (A) an alkali soluble resin selected from the group consisting of a novolak resin, a homopolymer of a radical polymerizable monomer having a phenolic hydroxyl group, a homopolymer of a radical polymerizable monomer have a carboxyl group, and an epoxy group-containing a copolymer of at least one unsaturated carboxylic monomer selected from the group consisting of an unsaturated carboxylic acid and an unsaturated carboxylic anhydride, an epoxy group-containing unsaturated monomer and another olefinic unsaturated monomer other than said at least one unsaturated carboxylic monomer and said epoxy-group-containing unsaturated monomer (B) a polymerizable compound having an ethylenically unsaturated bond, and (C) a radiation sensitive polymerization initiator, on a substrate, said barrier rib having a trapezoidal cross section form with a longer top side than the bottom side on the substrate and an angle formed by a straight line connecting the upper pattern edge and the lower pattern edge and the top side of 15 to 75°. 2. The barrier rib for an EL display element according to claim 1, wherein the resin composition contains a colorant. 3. The barrier rib for an EL display element according to claim 2, which has an optical density value of 0.1 or more with a film thickness of 1 μm. 4. An EL display element comprising the barrier ribs of claim 2. 5. The barrier rib for an EL display element according to claim 1, wherein a volatile component is present in the barrier rib in an amount of 10% or less of the weight of the barrier rib, the amount of said volatile compound being determined by elevating the temperature of said barrier rib from 25° C. to 200° C. at a rate of 1° C. /s. 6. The barrier rib for an EL display element according to claim 5, wherein the volatile component is 5% or less of the weight of the barrier rib. 7. The barrier rib for an EL display element according to claim 5, wherein the volatile component is 2% or less of the weight of the barrier rib. 8. The barrier rib for an EL display element according to claim 5, wherein the volatile component is 1% or less of the weight of the barrier rib. 9. An EL display element comprising the barrier ribs of claim 1. 10. The barrier rib from an EL display element according to claim 1, wherein said angle is from 40 to 50°. | G03F000700 ¦ G03F0007032 ¦ G03F0007033 ¦ H01L002732 | 2015-12-16 FPAY FEE PAYMENT + ¦ 2011-09-20 FPAY FEE PAYMENT + ¦ 2007-11-30 FPAY FEE PAYMENT + ¦ 2001-07-09 AS ASSIGNMENT JSR CORPORATION, JAPAN ASSIGNMENT OF ASSIGNORS INTEREST;ASSIGNORS:NISHIMURA, ISAO;SUZUKI, MASAYOSHI;ENDO, MASAYUKI;REEL/FRAME:011961/0170 2001-04-16 | A radiation sensitive resin composition comprises an alkali soluble resin, a polymerizable compound having an ethylenically unsaturated bond, and a radiation sensitive polymerization initiator. | For use in forming barrier ribs for electroluminescent display element (claimed). | The inventive resin composition is capable of forming barrier ribs having inversely tapered form, excellent heat resistance, low volatility, and enhanced light screening properties. It prevents the entry of impurities in the electroluminescent layer, thus preventing the occurrence of light failure and the reduction in the brightness of emitted light. The barrier rib has an OD value of ≥ 0.1 with a film thickness of 1 μm, and a trapezoidal cross sectional form with longer top side than the bottom side. An angle formed by a straight line connecting the upper pattern edge and the lower pattern edge and the top side is 15-75°. The amount of volatile component generated when the barrier rib is heated to 25-200°C is ≤ 10 wt.%.
US6756124B2 | 2004-06-29 | Coating composition with excellent dispersion stability of photocatalyst, comprises an organosilane, photocatalyst, and an organic solvent | Coating composition, method for producing the same, cured product and coating film | JSR Corporation,Tokyo,JP | Kanamori, Tarou ¦ Honda, Miwa ¦ Kawahara, Kouji ¦ Hashiguchi, Yuichi | Coating composition comprises at least one component selected from an organosilane, a hydrolyzate of the organosilane and a condensates of the organosilane, an organosiloxane oligomer, a photocatalyst, and an organic solvent. A coating composition comprising:at least one component selected from an organosilane of formula (R1)nSi(OR2)4-n (1), a hydrolyzate of the organosilane and a condensates of the organosilane;an organosiloxane oligomer having an SiO bond and a weight average molecular weight of 300 - 100,000;a photocatalyst; andan organic solvent having a surface tension at 20 °C of 260 gN/cm or less.R1same or different when two or more R1 groups are present, represents a monovalent organic group having 1 - 10 C atoms;R2same or different when two or more R2 groups are present, represents an alkyl group having 1 - 5C atoms or an acyl group having 1 - 6 C atoms; andn0 - 2.An INDEPENDENT CLAIM is also included for a method for producing a coating composition. None given. Coating composition has excellent dispersion stability of a photocatalyst even in a highly hydrophobic alcohol such as i-propyl alcohol, excellent storage stability even when the composition has a high concentration, gives a coating layer with excellent durability and adhesion, and has also photocatalytic function. Preferred Composition: The coating composition further comprises (e) a polymer containing a silyl group having a silicon atom bound to a hydrolytic group and/or a hydroxyl group.A cured product having a dry coating layer comprising any one of the following undercoating compositions:an undercoating composition containing the components (a) and (e);an undercoating composition containing the components (a) and (e), and (f) colloidal silica and/or colloidal alumina;an undercoating composition containing the components (a) and (e), and (g) colloidal cerium oxide and/or colloidal zinc oxide; andan undercoating composition containing components (a), (e), (f) and (g).Preferred Components: The component (a) is: (a-1) at least one component selected from an organosilane of formula (1) (where n is 1 or 2, and at least one of R1 groups is an epoxy group-containing substituted derivative), a hydrolyzate and a condensate of the organosilane; and (a-2) at least one component selected from an organosilane of formula (1) (where no epoxy group is contained in R1), a hydrolyzate and a condensate of the organosilane.Component (b) has a group of formula -(RO)p-(R'O)q-R (where R and R', are 1 - 5C alkyl groups, R is a hydrogen atom or an 1 - 5C alkyl group, and p + q is 2 - 30), and a silyl group having a silicon atom bound to a hydrolytic group and/or a hydroxyl group. | A coating composition excellent in dispersion stability of a photocatalyst even in a highly hydrophobic alcohol, excellent in storage stability, giving a coating layer excellent in durability and adhesion, and having a photocatalytic function, which comprises (a) at least one component selected from the group consisting of an organosilane represented by (R<1>)nSi (OR<2>)4-n (wherein, R<1 >represents a monovalent organic group; R<2 >represents an alkyl group or an acyl group; and n is an integer ranging from 0 to 2), a hydrolyzate and a condensates thereof; (b) an organosiloxane oligomer having an SiO bond and a specific Mw; (c) a photocatalyst; and (d-1) an organic solvent having a surface tension at 20° C. of 260 muN/cm or less. A coating composition excellent in dispersion stability of a photocatalyst even in a highly hydrophobic alcohol, excellent in storage stability, giving a coating layer excellent in durability and adhesion, and having a photocatalytic function, which comprises (a) at least one component selected from the group consisting of an organosilane represented by (R 1) nSi (OR 2) 4-n(wherein, R 1represents a monovalent organic group; R 2represents an alkyl group or an acyl group; and n is an integer ranging from 0 to 2), a hydrolyzate and a condensates thereof; (b) an organosiloxane oligomer having an SiO bond and a specific Mw; (c) a photocatalyst; and (d-1) an organic solvent having a surface tension at 20° C. of 260 μN/cm or less. | JP2000112291A ¦ JP2000112290A | 2000-04-13 ¦ 2000-04-13 | US6756124B2 ¦ AT321105T ¦ DE60118052D1 ¦ DE60118052T2 ¦ EP1146099A2 ¦ EP1146099A3 ¦ EP1146099B1 ¦ JP2001354902A ¦ JP2002003785A ¦ US20020007006A1 | EP1146099A2 ¦ US20020007006A1 ¦ JP2001354902A ¦ JP2002003785A ¦ US6756124B2 ¦ EP1146099B1 ¦ DE60118052D1 ¦ DE60118052T2 | What is claimed is: 1. A coating composition comprising: (a-1) at least one component selected from the group consisting of an organosilane represented by general formula (1) wherein n is 1 or 2, and at least one of R 1groups is an epoxy group-containing substituted derivative, a hydrolyzate of said organosilane and a condensate of said organosilane; and (a-2) at least one component selected from the group consisting of an organosilane represented by general formula (1) wherein no epoxy group is contained in R 1, a hydrolyzate of said organosilane and a condensate of said organosilane; (b) an organosiloxane oligomer having a weight average molecular weight of 300 to 100,000; (c) a photocatalyst; and (d') an organic solvent having a surface tension at 20° C. of 260 μN/cm or less: (R 1) nSi(OR 2) 4-n (1)wherein, R 1, which may be the same or different when two or more R 1groups are present, represents a monovalent organic group having 1 to 10 carbon atoms; R 2, which may be the same or different when two or more R 2groups are present, represents an alkyl group having 1 to 5 carbon atoms or an acyl group having 1 to 6 carbon atoms; and n is an integer ranging from 0 to 2. 2. A coating composition comprising: (a) at least one component selected from the group consisting of an organosilane represented by the following general formula (1), a hydrolyzate of said organosilane and a condensates of said organosilane; (b) an organosiloxane oligomer having a weight average molecular weight of 300 to 100,000; (c) a photocatalyst; (d') an organic solvent having a surface tension at 20° C. of 260 μN/cm or less: (R 1) nSi(OR 2) 4-n (1)wherein, R 1, which may be the same or different when two or more R 1groups are present, represents a monovalent organic group having 1 to 10 carbon atoms; R 2, which may be the same or different when two or more R 2groups are present, represents an alkyl group having 1 to 5 carbon atoms or an acyl group having 1 to 6 carbon atoms; and n is an integer ranging from 0 to 2; and (e) a polymer containing a silyl group having a silicon atom bound to a hydrolytic group and/or a hydroxyl group. 3. The coating composition according to claim 1, wherein said component (b) has a group represented by general formula--(RO) p--(R'O)q--R" wherein R and R 1, which may be the same or different, represent alkyl groups each having 1 to 5 carbon atoms, R" represents a hydrogen atom or an alkyl group having 1 to 5 carbon atoms, and p+q is from 2 to 30, and a silyl group having a silicon atom bound to a hydrolytic group and/or a hydroxyl group. 4. A method for producing a coating composition which comprises hydrolyzing and/or condensing: (a-1) at least one component selected from the group consisting of an organosilane represented by general formula (1) wherein n is 1 or 2, and at least one of R 1groups is an epoxy group-containing substituted derivative, a hydrolyzate of said organosilane and a condensate of said organosilane; and (a-2) at least one component selected from the group consisting of an organosilane represented by general formula (1) wherein no epoxy group is contained in R 1, a hydrolyzate of said organosilane and a condensate of said organosilane; and (b) an organosiloxane oligomer having a weight average molecular weight of 300 to 100,000; in the presence of (c') an aqueous dispersion of a photocatalyst having a pH of 3 to 9 and (d') an organic solvent in which the content of an organic solvent having a surface tension at 20° C. of more than 260 μN/cm is 20% by weight or less based on the whole organic solvent: (R 1) nSi(OR 2) 4-n (1)wherein, R 1, which maybe the same or different when two or more R 1groups are present, represents a monovalent organic group having 1 to 10 carbon atoms; R 2, which may be the same or different when two or more R 2groups are present, represents an alkyl group having 1 to 5 carbon atoms or an acyl group having 1 to 6 carbon atoms; and n is an integer ranging from 0 to 2. 5. A cured product obtained by coating and drying a coating composition comprising: (a-1) at least one component selected from the group consisting of an organosilane represented by general formula (1) wherein n is 1 or 2, and at least one of R 1groups is an epoxy group-containing substituted derivative, a hydrolyzate of said organosilane and a condensate of said organosilane; and (a-2) at least one component selected from the group consisting of an organosilane represented by general formula (1) wherein no epoxy group is contained in R 1, a hydrolyzate of said organosilane and a condensate of said organosilane; (b) an organosiloxane oligomer having a weight average molecular weight of 300 to 100,000; (c) a photocatalyst; and (d') an organic solvent having a surface tension at 20° C. of 260 μN/cm or less: (R 1) nSi(OR 2) 4-n (1) wherein, R 1, which may be the same or different when two or more R 1groups are present, represents a monovalent organic group having 1 to 10 carbon atoms; R 2, which may be the same or different when two or more R 2groups are present, represents an alkyl group having 1 to 5 carbon atoms or an acyl group having 1 to 6 carbon atoms; and n is an integer ranging from 0 to 2. 6. A cured product having a dry coating layer comprising any one of the following undercoating compositions (i) to (iv), and having thereon a dry coating layer comprising the coating composition according to claim 1: (i) An undercoating composition containing said components (a-1), (a-2), and (e), wherein (e) is a polymer containing a silyl group having a silicon atom bound to a hydrolytic group and/or a hydroxyl group: (ii) An undercoating composition containing said components (a-1), (a-2), (e), and (f), wherein (f) is colloidal silica and/or colloidal alumina; (iii) An undercoating composition containing said components (a-1), (a-2), (e), and (g), wherein (g) is colloidal cerium oxide and/or colloidal zinc oxide; and (iv) An undercoating composition containing said components (a-1), (a-2), (e), (f) and (g). 7. The coating composition according to claim 2, wherein said component (a) is (a-1) at least one component selected from the group consisting of an organosilane represented by general formula (1) wherein n is 1 or 2, and at least one of R 1groups is an epoxy group-containing substituted derivative, a hydrolyzate of said organosilane and a condensate of said organosilane; and (a-2) at least one component selected from the group consisting of an organosilane represented by general formula (1) wherein no epoxy group is contained in R 1, a hydrolyzate of said organosilane and a condensate of said organosilane. 8. The coating composition according to claim 2, wherein said component (b) has a group represented by general formula--(RO)p--(R'O)q--R" wherein R and R', which may be the same or different, represent alkyl groups each having 1 to 5 carbon atoms, R" represents a hydrogen atom or an alkyl group having 1 to 5 carbon atoms, and p+q is from 2 to 30, and a silyl group having a silicon atom bound to a hydrolytic group and/or a hydroxyl group. 9. The coating composition according to claim 1, wherein said component (a-1) is γ-glycidoxypropyltrimethoxysilane. 10. The coating composition according to claim 1, wherein said component (b) is a mixture of an oligomer having a weight average molecular weight ranging from 400 to 2,800 and an oligomer having a weight average molecular weight ranging from 3,000 to 50,000. 11. The coating composition according to claim 1, wherein said component (d') is isopropyl alcohol. 12. The method according to claim 4, wherein said component (a-1) is γ-glycidoxypropyltrimethoxysilane. 13. The method according to claim 4, wherein said component (b) is a mixture of an oligomer having a weight average molecular weight ranging from 400 to 2,800 and an oligomer having a weight average molecular weight ranging from 3,000 to 50,000. 14. The method according to claim 4, wherein said component (d') is isopropyl alcohol. 15. A method for producing a coating composition which comprises hydrolyzing and/or condensing: (a) an organosilane represented by the following general formula (1); and (b) an organosiloxane oligomer having a weight average molecular weight of 300 to 100,000; in the presence of (c') an aqueous dispersion of a photocatalyst having a pH of 3 to 9 and (d') an organic solvent in which the content of an organic solvent having a surface tension at 20° C. of more than 260 μN/cm is 20% by weight or less based on the whole organic solvent: (R 1) nSi(OR 2) 4-n (1)wherein, R 1, which maybe the same or different when two or more R 1groups are present, represents a monovalent organic group having 1 to 10 carbon atoms; R 2, which may be the same or different when two or more R 2groups are present, represents an alkyl group having 1 to 5 carbon atoms or an acyl group having 1 to 6 carbon atoms; and n is an integer ranging from 0 to 2; and subsequently adding (e) a polymer containing a silyl group having a silicon atom bound to a hydrolytic group and/or a hydroxyl group. 16. The method according to claim 15, wherein said component (a) is (a-1) at least one component selected from the group consisting of an organosilane represented by general formula (1) wherein n is 1 or 2, and at least one of R 1groups is an epoxy group-containing substituted derivative, a hydrolyzate of said organosilane and a condensate of said organosilane; and (a-2) at least one component selected from the group consisting of an organosilane represented by general formula (1) wherein no epoxy group is contained in R 1, a hydrolyzate of said organosilane and a condensate of said organosilane. 17. The method according to claim 15, wherein said component (a) is selected from the group consisting of methyltrimethoxysilane, dimethyldimethoxysilane, and γ-glycidoxypropyltrimethoxysilane. 18. The method according to claim 15, wherein said component (b) is a mixture of an oligomer having a weight average molecular weight ranging from 400 to 2,800 and an oligomer having a weight average molecular weight ranging from 3,000 to 50,000. 19. The method according to claim 15, wherein said component (d') is isopropyl alcohol. 20. A cured product having a dry coating layer comprising any one of the following undercoating compositions (i) to (iv), and having thereon a dry coating layer comprising the coating composition according to claim 2: (i) An undercoating composition containing said components (a) and (e), wherein (e) is a polymer containing a silyl group having a silicon atom bound to a hydrolytic group and/or a hydroxyl group: (ii) An undercoating composition containing said components (a), (e), and (f), wherein (f) is colloidal silica and/or colloidal alumina; (iii) An undercoating composition containing said components (a), (e), and (g), wherein (g) is colloidal cerium oxide and/or colloidal zinc oxide; and (iv) An undercoating composition containing said components (a), (e), (f) and (g). 21. The coating composition according to claim 2, wherein said component (b) is a mixture of an oligomer having a weight average molecular weight ranging from 400 to 2,800 and an oligomer having a weight average molecular weight ranging from 3,000 to 50,000. 22. The coating composition according to claim 2, wherein said component (d') is isopropyl alcohol. 23. A cured product obtained by coating and drying a coating composition comprising: (a) at least one component selected from the group consisting of an organosilane represented by the following general formula (1), a hydrolyzate of said organosilane and a condensates of said organosilane; (b) an organosiloxane oligomer having a weight average molecular weight of 300 to 100,000; (c) a photocatalyst; and (d') an organic solvent having a surface tension at 20° C. of 260 μN/cm or less: (R 1) nSi(OR 2) 4-n (1) wherein, R 1, which may be the same or different when two or more R 1groups are present, represents a monovalent organic group having 1 to 10 carbon atoms; R 2, which may be the same or different when two or more R 2groups are present, represents an alkyl group having 1 to 5 carbon atoms or an acyl group having 1 to 6 carbon atoms; and n is an integer ranging from 0 to 2; and (e) a polymer containing a silyl group having a silicon atom bound to a hydrolytic group and/or a hydroxyl group. 24. A cured product having a dry coating layer comprising any one of the following undercoating compositions (i) to (iv), and having thereon a dry coating layer comprising the coating composition according to claim 7: (i) An undercoating composition containing said components (a), and (e), wherein (e) is a polymer containing a silyl group having a silicon atom bound to a hydrolytic group and/or a hydroxyl group: (ii) An undercoating composition containing said components (a), (e), and (f), wherein (f) is colloidal silica and/or colloidal alumina; (iii) An undercoating composition containing said components (a), (e), and (g), wherein (g) is colloidal cerium oxide and/or colloidal zinc oxide; and (iv) An undercoating composition containing said components (a), (e), (f) and (g). | C09D018304 ¦ C09D018306 ¦ C09D018312 | 2015-12-16 FPAY FEE PAYMENT + ¦ 2011-09-20 FPAY FEE PAYMENT + ¦ 2007-11-30 FPAY FEE PAYMENT + ¦ 2001-07-09 AS ASSIGNMENT JSR CORPORATION, JAPAN ASSIGNMENT OF ASSIGNORS INTEREST;ASSIGNORS:KANAMORI, TAROU;HONDA, MIWA;KAWAHARA, KOUJI;AND OTHERS;REEL/FRAME:011961/0594 2001-04-04 | Coating composition comprises at least one component selected from an organosilane, a hydrolyzate of the organosilane and a condensates of the organosilane, an organosiloxane oligomer, a photocatalyst, and an organic solvent. | None given. | Coating composition has excellent dispersion stability of a photocatalyst even in a highly hydrophobic alcohol such as i-propyl alcohol, excellent storage stability even when the composition has a high concentration, gives a coating layer with excellent durability and adhesion, and has also photocatalytic function.
US6686413B2 | 2004-02-03 | (Meth)acrylate ester-based resin composition, used as coatings, adhesives, and adhesive additives to paints, comprises (meth)acrylate ester-based polymer, obtained from cyclohexylalkyl ester of (meth)acrylic acid | Cyclohexylalkyl (meth) acrylate ester-based resin composition | Nippon Shokubai Co. Ltd.,Osaka,JP | Nakamura, Kazuhiko ¦ Yokota, Yoshiyuki ¦ Takahashi, Kunio ¦ Yoshida, Masaya | (Meth)acrylate ester-based resin composition, comprises (meth)acrylate ester-based polymer dispersed in aqueous medium. The (meth)acrylate ester-based polymer is obtained by polymerizing a monomer component containing cyclohexylalkyl ester of (meth)acrylic acid optionally substituted on the cyclohexyl group. INDEPENDENT CLAIMS are included for a (meth)acrylate ester-based polymer, which is obtained by polymerizing a monomer component containing a cyclohexylalkyl ester of (meth)acrylic acid of formula (I); and the cyclohexylalkyl ester of (meth)acrylic acid of formula (I).R 1H or methyl group;R 4 and R 5H or organic residue with the proviso that R and R are not simultaneously H; andninteger of 1 - 4. Used as coating agents (e.g. for films, plastics, glass, paper, fibers, and leather); pressure sensitive adhesives; and adhesives in addition to paints (e.g. paints for building exteriors, paints for building materials, paints for metals, paints for plastics, heavy anticorrosive paints, and waterproof paints for roofs). Exhibits good weather resistance, heat resistance, water resistance, acid resistance, alkali resistance, warm water resistance, impact resistance, flexibility, processability, adhesion, hardness, elongation, transparency, luster, fleshy property, mirroring property, pigment dispersibility, and driability. Preferred Materials: The cyclohexylalkyl ester of (meth)acrylic acid is of formula (II), preferably the (meth)acrylate ester-based polymer is of formula (III) and has a number-average molecular weight of 1,000 to 20,000,000.R 1H or methyl group;R 2H or organic residue;R 3organic residue on the cyclohexyl group;R 4 and R 5H or organic residue with the proviso that R and R are not simultaneously H;minteger of 0 - 2; andninteger of 1 - 4.Preferred Composition: The cyclohexylalkyl ester of (meth)acrylic acid is not less than 5 wt% of the monomer component, and the (meth)acrylate ester-based polymer 5-90 wt % of the (meth)acrylate ester-based resin composition. The composition further comprises a pigment. | The present invention provides a novel (meth)acrylate ester-based resin composition which, for example, exhibits various good properties such as weather resistance, heat resistance, water resistance, acid resistance, alkali resistance, warm water resistance, impact resistance, flexibility, processability, adhesion, hardness, and elongation when being used for various uses such as coating agents (e.g. for films, plastics, glass, paper, fibers, leather), pressure sensitive adhesives, and adhesives in addition to various paints (e.g. paints for building exteriors, paints for building materials, paints for metals, paints for plastics, heavy anticorrosive paints, waterproof paints for roofs). This resin composition comprises a (meth)acrylate ester-based polymer and an aqueous medium, wherein the (meth)acrylate ester-based polymer is obtained by a process including the step of polymerizing a monomer component including a polymerizable unsaturated monomer as an essential component wherein the polymerizable unsaturated monomer is a cyclohexylalkyl ester of (meth)acrylic acid wherein the cyclohexyl group may have a substituent, and wherein the (meth)acrylate ester-based polymer is dispersed in the aqueous medium. | JP2000261763A | 2000-08-30 | US6686413B2 ¦ DE60116930D1 ¦ DE60116930T2 ¦ EP1184396A1 ¦ EP1184396B1 ¦ JP04499896B2 ¦ JP2002069131A ¦ US20020045702A1 | EP1184396A1 ¦ JP2002069131A ¦ US20020045702A1 ¦ US6686413B2 ¦ EP1184396B1 ¦ DE60116930D1 ¦ DE60116930T2 ¦ JP04499896B2 | What is claimed is: 1. A (meth)acrylate ester-based resin composition, which comprises a (meth)acrylate ester-based polymer and an aqueous medium, wherein the (meth)acrylate ester-based polymer is obtained by a process including the step of polymerizing a monomer component including a polymerizable unsaturated monomer as an essential component wherein the polymerizable unsaturated monomer is a cyclohexylalkyl ester of (meth) acrylic acid wherein the cyclohexyl group may have a substituent, wherein said cyclohexyl group is separated from the acid group in the monomer by an alkylene group, and wherein the (meth) acrylate ester-based polymer is dispersed in the aqueous medium. 2. A (meth)acrylate ester-based resin composition according to claim 1, wherein the cyclohexylalkyl ester of (meth)acrylic acid is denoted by the following general formula (1): wherein: R 1is a hydrogen atom or methyl group; R 2is a hydrogen atom or organic residue; R 3is an organic residue on the cyclohexyl group; m is an integer of 0 to 2; and n is an integer of 1 to 4. 3. A (meth)acrylate ester-based resin composition according to claim 1, wherein the monomer component includes the cyclohexylalkyl ester of (meth)acrylic acid in a ratio of not less than 5 weight % to the monomer component. 4. A (meth)acrylate ester-based resin composition according to claim 1, which comprises the (meth)acrylate ester-based polymer in a ratio of 5-90 weight % to the (meth)acrylate ester-based resin composition. 5. A (meth)acrylate ester-based resin composition according to claim 1, which further comprises a pigment. 6. A (meth)acrylate ester-based polymer, which is obtained by a process including the step of polymerizing a monomer component including a polymerizable unsaturated monomer as an essential component wherein the polymerizable unsaturated monomer is a cyclohexylalkyl ester of (meth) acrylic acid wherein the cyclohexylalkyl ester of (meth)acrylic acid is denoted by the following general formula (2): wherein: R 1is a hydrogen atom or methyl group; each of R 4and R 5is a hydrogen atom or organic residue wherein the case where R 4and R 5are simultaneously hydrogen atoms is excluded; and n is an integer of 1 to 4. 7. A (meth)acrylate ester-based polymer, which has a number-average molecular weight of 1,000 to 20,000,000 and a structural unit that is derived from a cyclohexylalkyl ester of (meth)acrylic acid and denoted by the following general formula (3): wherein: R 1is a hydrogen atom or methyl group; each of R 4and R 5is a hydrogen atom or organic residue wherein the case where R 4and R 5are simultaneously hydrogen atoms is excluded; and n is an integer of 1 to 4. 8. A cyclohexylalkyl ester of (meth)acrylic acid, which is denoted by the following general formula (2): wherein: R 1is a hydrogen atom or methyl group; each of R 4and R 5is a hydrogen atom or organic residue wherein the case where R 4and R 5are simultaneously hydrogen atoms is excluded; and n is an integer of 1 to 4. | C08K000300 ¦ C07C006954 ¦ C08F002018 ¦ C08L003306 | 2016-03-22 FP EXPIRED DUE TO FAILURE TO PAY MAINTENANCE FEE - 2016-02-03 ¦ 2016-02-03 LAPS LAPSE FOR FAILURE TO PAY MAINTENANCE FEES - ¦ 2015-09-11 REMI MAINTENANCE FEE REMINDER MAILED ¦ 2011-07-06 FPAY FEE PAYMENT + ¦ 2007-07-06 FPAY FEE PAYMENT + ¦ 2001-08-27 AS ASSIGNMENT NIPPON SHOKUBAI CO., LTD., JAPAN ASSIGNMENT OF ASSIGNORS INTEREST;ASSIGNORS:NAKAMURA, KAZUHIKO;YOKOTA, YOSHIYUKI;TAKAHASHI, KUNIO;AND OTHERS;REEL/FRAME:012122/0375;SIGNING DATES FROM 20010719 TO 20010723 | (Meth)acrylate ester-based resin composition, comprises (meth)acrylate ester-based polymer dispersed in aqueous medium. The (meth)acrylate ester-based polymer is obtained by polymerizing a monomer component containing cyclohexylalkyl ester of (meth)acrylic acid optionally substituted on the cyclohexyl group. | Used as coating agents (e.g. for films, plastics, glass, paper, fibers, and leather); pressure sensitive adhesives; and adhesives in addition to paints (e.g. paints for building exteriors, paints for building materials, paints for metals, paints for plastics, heavy anticorrosive paints, and waterproof paints for roofs). | Exhibits good weather resistance, heat resistance, water resistance, acid resistance, alkali resistance, warm water resistance, impact resistance, flexibility, processability, adhesion, hardness, elongation, transparency, luster, fleshy property, mirroring property, pigment dispersibility, and driability.
US6726997B2 | 2004-04-27 | Aqueous dispersion, useful as a coating, obtained by mixing and emulsifying at least one component selected from an organosilane, a hydrolysate of the organosilane and a partial condensation product of the hydrolysate | Aqueous dispersion and coated product | JSR Corporation,Tokyo,JP | Tamori, Kouji ¦ Shida, Hirotaka ¦ Ishizuki, Kenji | An aqueous dispersion is obtained by mixing and emulsifying at least one component selected from an organosilane, a hydrolysate of the organosilane and a partial condensation product of the hydrolysate, a radical polymerizable monomer, an emulsifier, a hydrolytic catalyst, and a radical polymerization initiator. An aqueous dispersion obtained by mixing and emulsifying:at least one component selected from an organosilane of formula (R 1 ) 4-n -(Si)-(OR 2 ) n (1), a hydrolysate of the organosilane and a partial condensation product of the hydrolysate;a radical polymerizable monomer;an emulsifier;a hydrolytic catalyst for component (A) to reduce the particle size of the emulsion, as well as to allow hydrolysis of component (A); andadding a radical polymerization initiator to allow the hydrolysis/condensation reaction of component (A) and the polymerization reaction of component (B) to proceed. The concentration of an alcohol or alcohols with a boiling point of 100 °C or less is 0.1 - 2.0 wt.%.R 1a 1-8C monovalent organic group, where when two R 1 groups are present, they may be the same or different;R 2a straight-chain or branched 1-5C alkyl group or a 1-6C acyl group, where when two R 2 groups are present, they may be the same or different; andn0 - 2.An INDEPENDENT CLAIM is included for a coated product in which the aqueous dispersion is coated onto a base material. The aqueous dispersion is useful as a coating. The aqueous dispersion has excellent storage stability, and can form a coating film which has excellent leveling and anti-checking properties which are not obtainable using conventional methods. The aqueous dispersion has excellent adhesion, water, organic chemical, stain, weather and frost resistance as well as being transparent and having a hardness. Preferred Components: (B) contains a radical polymerizable monomer containing a group which can form a siloxane bond.Preferred Dispersion: The dispersion further contains (F) a UV absorber and/or a light stabilizer. (F) contains at least one selected from a triazine-based, benzotriazole-based or cyanoacrylate-based organic UV absorbing agent, an inorganic UV absorbing agent comprising fine particles of zinc oxide or cerium oxide, and a hindered amine-based light stabilizing agent. (F) is a liquid compound with a melting point of -5 °C or less and which has no radical polymerizable properties. (F) is a radical polymerizable monomer. | An aqueous dispersion which is excellent in storage stability, and can form a coating film excellent in leveling properties, anti-checking properties, water resistance, etc., transparent and high in hardness, which is obtained by mixing and emulsifying (A) at least one selected from an organosilane represented by (R<1>)4-n-(Si)-(OR<2>)n, a hydrolysate of the organosilane and a partial condensation product of the hydrolysate, (B) a radical polymerizable monomer, (C) an emulsifier and (D) a hydrolytic catalyst for component (A) to reduce the particle size of an emulsion, as well as to allow hydrolysis of component (A) to proceed, and adding (E) a radical polymerization initiator to allow polymerization of component (B) to proceed, has a concentration of alcohols having a boiling point of 100° C. or less of 0.1 to 2.0 wt %, and further contains (F) a component having ultraviolet absorption and/or light stabilization action as needed. An aqueous dispersion which is excellent in storage stability, and can form a coating film excellent in leveling properties, anti-checking properties, water resistance, etc., transparent and high in hardness, which is obtained by mixing and emulsifying (A) at least one selected from an organosilane represented by (R 1) 4-n--(Si)--(OR 2) n, a hydrolysate of the organosilane and a partial condensation product of the hydrolysate, (B) a radical polymerizable monomer, (C) an emulsifier and (D) a hydrolytic catalyst for component (A) to reduce the particle size of an emulsion, as well as to allow hydrolysis of component (A) to proceed, and adding (E) a radical polymerization initiator to allow polymerization of component (B) to proceed, has a concentration of alcohols having a boiling point of 100° C. or less of 0.1 to 2.0 wt %, and further contains (F) a component having ultraviolet absorption and/or light stabilization action as needed. | JP2001137804A | 2001-05-08 | US6726997B2 ¦ AT437929T ¦ DE60233088D1 ¦ EP1256611A2 ¦ EP1256611A3 ¦ EP1256611B1 ¦ JP2002332354A ¦ US20030073779A1 | EP1256611A2 ¦ JP2002332354A ¦ US20030073779A1 ¦ US6726997B2 ¦ EP1256611B1 ¦ DE60233088D1 | What is claimed is: 1. An aqueous dispersion obtained by: mixing an emulsifying (A) at least one component selected from the group consisting of an organosilane represented by the following general formula (1), a hydrolysate of the organosilane, and a partial condensation product of the hydrolysate, (B) a radical polymerizable monomer, (C) an emulsifier, (D) a hydrolytic catalyst for component (A), and (F) a liquid component having a melting point of-50° C. or less, having no radical polymerizable properties, and having ultraviolet absorption action, light stabilization action, or both ultraviolet absorption action and light stabilization action, to form an emulsified mixture, to reduce the particle size of said emulsion, and to allow hydrolysis of component (A) to proceed; and then adding (E) a radical polymerizable initiator to allow polymerization of component (B) to proceed; wherein said aqueous dispersion has a concentration of one or more alcohols having a boiling point of 100° C. or less of 0.1% to 2.0% by weight: (R 1) 4-n--(Si)--(OR 2) n (1) wherein R 1 indicates a monovalent organic group having 1 to 8 carbon atoms, wherein when two R 1's exist, they may be the same or different; R 2 indicates a straight-chain or branched alkyl group having 1 to 5 carbon atoms or an acyl group having 1 to 6 carbon atoms, wherein when two R 2's exist, they may be the same or different; and n is an integer of from 2 to 4. 2. The aqueous dispersion according to claim 1, wherein component (B) contains a radical polymerizable monomer having a group which can form a siloxane bond. 3. The aqueous dispersion according to claim 1, wherein component (F) contains at least one selected from the group consisting of a triazine-based ultraviolet absorbing agent, a benzotriazole-based ultraviolet absorbing agent, a cyanoacrylate-based organic ultraviolet absorbing agent, and a hindered amine-based light stabilizing agent. 4. The aqueous dispersion according to claim 1, which is obtained by: mixing and emulsifying components (A), (B), (C), (D) and (F), to form an emulsified mixture, to reduce the particle size of said emulsion, and to allow hydrolysis of component (A) to proceed; adding component (B) to allow polymerization of component (B) to proceed; and then further comprising removing one or more alcohols having a boiling point of 100° C. or less by distillation. 5. The aqueous dispersion according to claim 1, which is obtained by mixing and emulsifying components (A), (B), (C), (D), and (F), to form an emulsified mixture, to reduce the particle size of said emulsion, and to allow hydrolysis of component (A) to proceed, wherein component (B) has an average particle size of 0.5 μm or less in said emulsified mixture; adding component (B) to allow polymerization of component (B) to proceed; and then further comprising removing one or more alcohols having a boiling point of 100° C. or less by distillation. 6. A coated product obtained by coating the aqueous dispersion according to claim 1 to a base material. 7. The aqueous dispersion according to claim 1, wherein component (B) has an average particle size of 0.5 μm or less in said emulsified mixture. 8. The aqueous dispersion according to claim 1, wherein component (B) has an average particle size of 0.3 μm or less in said emulsified mixture. 9. The aqueous dispersion according to claim 1, wherein component (B) has an average particle size of 0.03 to 0.2 μm in said emulsified mixture. 10. The aqueous dispersion according to claim 1, wherein mixing is carried out by stirring. 11. The aqueous dispersion according to claim 1, wherein the particle size of the emulsion is reduced with a homogenizer, a homomixer or an ultrasonic dispersing device. 12. The aqueous dispersion according to claim 1, wherein the hydrolyzed component (A) and the polymer of component (B) form a composite polymer particle having an interpenetrating polymer network. 13. The aqueous dispersion according to claim 12, wherein said composite polymer particle has an average particle size of from 0.05 to 0.3 μm. 14. The aqueous dispersion according to claim 1, having a concentration of an alcohol or alcohols having a boiling point of 100° C. or less of 0.2% to 2.0% by weight. 15. The aqueous dispersion according to claim 1, having a concentration of an alcohol or alcohols having a boiling point of 100° C. or less of 0.5% to 2.0% by weight. | C08K000322 ¦ C08F028312 ¦ C08G0077442 ¦ C08K000500 ¦ C08L008310 ¦ C09D000502 ¦ C09D015108 ¦ C09D018302 ¦ C09D018304 ¦ C09D018310 ¦ C09D020100 | 2015-10-14 FPAY FEE PAYMENT + ¦ 2011-09-14 FPAY FEE PAYMENT + ¦ 2007-09-17 FPAY FEE PAYMENT + ¦ 2002-06-27 AS ASSIGNMENT JSR CORPORATION, JAPAN ASSIGNMENT OF ASSIGNORS INTEREST;ASSIGNORS:TAMORI, KOUJI;SHIDA, HIROTAKA;ISHIZUKI, KENJI;REEL/FRAME:013037/0151 2002-04-22 | An aqueous dispersion is obtained by mixing and emulsifying at least one component selected from an organosilane, a hydrolysate of the organosilane and a partial condensation product of the hydrolysate, a radical polymerizable monomer, an emulsifier, a hydrolytic catalyst, and a radical polymerization initiator. | The aqueous dispersion is useful as a coating. | The aqueous dispersion has excellent storage stability, and can form a coating film which has excellent leveling and anti-checking properties which are not obtainable using conventional methods. The aqueous dispersion has excellent adhesion, water, organic chemical, stain, weather and frost resistance as well as being transparent and having a hardness.
US6620890B1 | 2003-09-16 | Aqueous polymeric composition useful for peelable coatings, contains a core/shell copolymer comprising an acrylic copolymer portions | Composition for peelable coating | Rinrei Wax Co. Ltd.,JP ¦ Honda Giken Kogyo Kabushiki Kaisha,JP | Yamashita, Kenji ¦ Matsuki, Masayuki ¦ Matsuyama, Noritsumi ¦ Endo, Takanori ¦ Tojo, Hideaki ¦ Kurota, Hisashi | An aqueous composition contains a core/shell copolymer comprising an acrylic copolymer portion A having a high Tg of 30-70 °C and an acrylic copolymer portion B having a low Tg of 5 - −30 °C. The copolymer is formed through multi-step polymerization. An aqueous composition contains a core/shell copolymer comprising an acrylic copolymer portion A having a high Tg of 30-70 °C and an acrylic copolymer portion B having a low Tg of 5 - −30 °C. The copolymer is formed through multi-step polymerization.INDEPENDENT CLAIMS are also included for:a peelable coating film obtained from the above composition;an object having the peelable coating film; anda method for protecting a surface of the object using the above film. The composition is used for peelable coatings (claimed). It can be applied to vehicles, mechanical parts, houseware, wood articles, glass products, plastic products, rubber products, ceramic products, building materials, domestic electrical appliances, electronic parts, furniture, articles for factory automation, office articles, FRP ski boards and painted products. The film can also be applied to objects instead of tacky film or wrapping in a bag. The composition forms a peelable coating for protecting the surface of an article for a specific time and can be peeled off after providing the necessary protection (claimed). The composition exhibits excellent film-formability, thermal stability, light resistance and water resistance and can be dried at ambient temperature without heating. Preferred Composition: The particles of the core/shell copolymer assume a continuous dual-phase structure. The core comprises portion A and the shell comprises portion B. The copolymer comprises 5-40 wt.% portion A and 60-95 wt.% portion B. Each copolymer portion contains 70 wt.% or more of a hard-polymer -providing monomer unit and a soft-polymer-providing monomer unit. Neither portion A or portion B contains a monomer unit formed of a N-containing vinyl monomer. A vinyl monomer having an acidic functional group is contained in amount of 0.2-2 wt.%, w.r.t. total monomers. A reactive surfactant is used during formation of an emulsion of portion A or portion B. The composition contains a peelability-enhancing agent.Preferred Method: The peelable coating film is formed at 40 °C or lower. | A composition for peelable coating, which composition exhibits excellent properties such as film-formability and water resistance and can be dried at ambient temperature without any particular heating, to thereby provide excellent coating performance. The composition contains a core/shell copolymer including an acrylic copolymer portion A having a high glass transition temperature of 30° C.-70° C. and an acrylic copolymer portion B having a low glass transition temperature of 5° C. to -30° C. and being formed through multi-step polymerization. The core/shell copolymer is made up of 5-40 wt. % of the acrylic copolymer portion A and 60-95 wt. % of the acrylic copolymer portion B, on the basis of the total amount of the portion A and the portion B. The acrylic copolymer portion A and the acrylic copolymer portion B contain the same hard-polymer-providing monomer unit and soft-polymer-providing monomer unit. Each copolymer portion contains a hard-polymer-providing monomer unit and a soft-polymer-providing monomer unit in a total amount of 70 wt. % or more. | JP1999271870A | 1999-09-27 | US6620890B1 ¦ AT316994T ¦ CA2320660A1 ¦ CA2320660C ¦ CN1163558C ¦ CN1289807A ¦ DE60025775D1 ¦ DE60025775T2 ¦ EP1087000A1 ¦ EP1087000B1 ¦ ES2255475T3 ¦ JP03538574B2 ¦ JP2001089697A ¦ KR2001050654A ¦ KR673325B1 ¦ TWI265185B | EP1087000A1 ¦ CA2320660A1 ¦ JP2001089697A ¦ CN1289807A ¦ KR2001050654A ¦ US6620890B1 ¦ JP03538574B2 ¦ CN1163558C ¦ EP1087000B1 ¦ DE60025775D1 ¦ ES2255475T3 ¦ DE60025775T2 ¦ TWI265185B ¦ CA2320660C ¦ KR673325B1 | What is claimed is: 1. An aqueous composition for forming a removable coating for protecting a surface of an object for a specific period of time and can be removed after providing necessary protection, containing a core/shell copolymer comprising, in the molecule thereof, 5 to 40 weight % of an acrylic copolymer A having a high glass transition temperature of 30° C. to 70° C. and 60 to 95 weight % of an acrylic copolymer B having a low glass transition temperature, each copolymer portion contains a hard-polymer-providing monomer unit and a soft-polymer-providing monomer unit in a total amount of 70 wt. % or more 5° C. to-30° C. and formed through multi-step polymerization, a vinyl monomer having an acidic functional group is contained in an amount of 0.2-2 wt. % based on the total amount of monomer. 2. A composition for a removable coating according to claim 1, wherein particles of the core/shell copolymer assume a continuous dual-phase structure. 3. A composition for a removable coating according to claim 1, wherein the core is made up of the copolymer portion A and the shell is made up of the copolymer of the copolymer portion B. 4. A composition for a removable coating according to claim 1, wherein neither the acrylic copolymer portion A nor the acrylic copolymer portion B contains a monomer unit formed of a nitrogen-containing vinyl monomer. 5. A composition for a removable coating according to claim 1, wherein the reactive surfactant is used during formation of an emulsion of the acrylic polymer portion A or the acrylic copolymer portion B. 6. A composition for a removable coating according to claim 1, wherein the composition contains a removability-enhancing agent. 7. A removable coating film on a substrate which can be easily removed from the substrate obtained from a composition of claim 1. 8. A method for protecting a surface of an object comprising forming, on the surface of the object, a removable coating film obtained from a composition of claim 1. 9. A method for protecting a surface of an object according to claim 8, which method comprises forming the removable protective coating film at 40° C. or lower. 10. The method of claim 8 wherein the core is comprised of copolymer A and the shell is comprised of copolymer B. 11. The method of claim 8 wherein the core/shell copolymer comprises 5 to 40% by weight of copolymer A and 60 to 95% by weight of copolymer B, based on the weight of A plus B. | B05D000500 ¦ B05D000724 ¦ C08F026504 ¦ C08F026506 ¦ C08L005100 ¦ C09D000502 ¦ C09D000520 ¦ C09D015100 | 2015-11-03 FP EXPIRED DUE TO FAILURE TO PAY MAINTENANCE FEE - 2015-09-16 ¦ 2015-09-16 LAPS LAPSE FOR FAILURE TO PAY MAINTENANCE FEES - ¦ 2015-04-24 REMI MAINTENANCE FEE REMINDER MAILED ¦ 2011-02-06 FPAY FEE PAYMENT + ¦ 2006-12-05 FPAY FEE PAYMENT + ¦ 2000-10-04 AS ASSIGNMENT RINREI WAX CO., LTD., JAPAN ASSIGNMENT OF ASSIGNORS INTEREST;ASSIGNORS:YAMASHITA, KENJI;MATSUKI, MASAYUKI;MATSUYAMA, NORITSUMI;AND OTHERS;REEL/FRAME:011430/0836 2000-09-19 ¦ 2000-10-04 AS ASSIGNMENT HONDA GIKEN KOGYO KABUSHIKI KAISHA, JAPAN ASSIGNMENT OF ASSIGNORS INTEREST;ASSIGNORS:YAMASHITA, KENJI;MATSUKI, MASAYUKI;MATSUYAMA, NORITSUMI;AND OTHERS;REEL/FRAME:011430/0836 2000-09-19 | An aqueous composition contains a core/shell copolymer comprising an acrylic copolymer portion A having a high Tg of 30-70 °C and an acrylic copolymer portion B having a low Tg of 5 - −30 °C. The copolymer is formed through multi-step polymerization. | The composition is used for peelable coatings (claimed). It can be applied to vehicles, mechanical parts, houseware, wood articles, glass products, plastic products, rubber products, ceramic products, building materials, domestic electrical appliances, electronic parts, furniture, articles for factory automation, office articles, FRP ski boards and painted products. The film can also be applied to objects instead of tacky film or wrapping in a bag. | The composition forms a peelable coating for protecting the surface of an article for a specific time and can be peeled off after providing the necessary protection (claimed). The composition exhibits excellent film-formability, thermal stability, light resistance and water resistance and can be dried at ambient temperature without heating.
US6660394B1 | 2003-12-09 | Coating composition, for coating films comprises polymer containing hydrolyzate of organosilane and/or its condensation product, vinyl polymer with silyl group, and oxazoline derivative | Coating composition and hardened film obtained therefrom | JSR Corporation,Tokyo,JP | Ishizuki, Kenji ¦ Shimizu, Tatsuya ¦ Ando, Michiaki ¦ Shimada, Mibuko ¦ Shiho, Hiroshi | A coating composition, is an aqueous dispersion that comprises a polymer containing a hydrolyzate of an organosilane and/or its condensation product, a vinyl polymer containing a silyl group having a silicon atom bound to a hydrolytic group and/or a hydroxyl group, and an oxazoline derivative as a cross-linking agent. A coating composition, is an aqueous dispersion that comprises a polymer containinga hydrolyzate of an organosilane of formula Rn1Si(OR2)4-n and/or its condensation product;vinyl polymer containing a silyl group having a silicon atom bound to a hydrolytic group and/or a hydroxyl group; andan oxazoline derivative as a cross-linking agent.R11-8C organic substituent;R21-5C alkyl or 1-6C acyl; andn0-2.An INDEPENDENT CLAIM is also included for a hardened film obtained by coating a substrate with the coating composition and hardening the coating composition. For forming coating films having high hardness (claimed). The coating composition completes the hardening reaction of a coating film at low temperature for a short period of time, high in hardness immediately after hardening, and having excellent water resistance, weather resistance, organic chemical resistance, acid resistance, alkali resistance, wear resistance and in long-term durable adhesion. Preferred Components: The composition comprising the polymer is dispersed in an aqueous medium. (a) is a mixture of a compound of formula CH3Si(OR2)3 (40-100, preferably 50 - 100 wt.%) and a compound of formula R'1Si(OR2)3.R'12-8C organic moiety.(b) has at least two or more silyl groups at the terminal end or on the side chains. (b) has a functional group, which can be chemically bound to a hydrophilic functional group and/or an oxazoline group. (c) is a copolymer obtained by emulsion or suspension polymerization of a copolymerizable oxazoline monomer and another copolymerizable monomer. The average particle size of the oxazoline derivative is 0.01-0.5 μm. | Disclosed are a coating composition comprising a polymer dispersed in an aqueous medium, the polymer containing (a) a hydrolysate of an organosilane and/or a condensation product thereof and (b) a vinyl polymer containing a silyl group having a silicon atom bound to a hydrolytic group and/or a hydroxyl group, and further comprising (c) an oxazoline derivative as a crosslinking agent and a hardened film obtained therefrom. The above coating composition completes the hardening reaction of a coating film at low temperature for a short period of time, high in hardness immediately after hardening, and having water resistance, weather resistance, organic chemical resistance, acid resistance, alkali resistance, wear resistance and durable adhesion. | JP1999330702A | 1999-11-19 | US6660394B1 ¦ AT319787T ¦ CA2326231A1 ¦ DE60026427D1 ¦ DE60026427T2 ¦ EP1106661A2 ¦ EP1106661A3 ¦ EP1106661B1 ¦ JP2001146572A | EP1106661A2 ¦ CA2326231A1 ¦ JP2001146572A ¦ US6660394B1 ¦ EP1106661B1 ¦ DE60026427D1 ¦ DE60026427T2 | What is claimed is: 1. A coating composition, comprising: (A) a polymer comprising units of the following: (a)(1) a hydrolysate of an organosilane represented by the formula: R 1nSi(OR 2) 4-n, wherein R 1represents an organic group having 1 to 8 carbon atoms; wherein R 2represents an alkyl group having 1 to 5 carbon atoms or an acyl group having 1 to 6 carbon atoms; and wherein n is an integer of from 0 to 2; or (a)(2) a condensation product thereof; or (a)(3) a combination of said organosilane and said condensation product; and (b) a vinyl polymer containing a silyl group having a silicon atom bound to a hydrolytic group, a hydroxyl group or both; and (B) an oxazoline derivative as a crosslinking agent; and (C) at least one of an organic metal compound, a β-keto compound, or a multifunctional hydrazine compound; wherein said coating composition is in the form of an aqueous dispersion. 2. The coating composition according to claim 1, wherein said hydrolysate of said organosilane of (a) is a mixture of (1) a compound represented by the formula CH 3Si(OR 2) 3 wherein R 2represents an alkyl group having 1 to 5 carbon atoms or an acyl group having 1 to 6 carbon atoms; and (2) a compound represented by the formula R 1Si(OR 2) 3 wherein R 1represents an organic group having 2 to 8 carbon atoms; and wherein R 2represents an alkyl group having 1 to 5 carbon atoms or an acyl group having 1 to 6 carbon atoms; and wherein a content of the compound represented by CH 3Si(OR 2) 3 in said mixture is from 40% to 100% by weight. 3. The coating composition according to claim 2, wherein the content of the compound represented by CH 3Si(OR 2) 3in said mixture is from 50% to 100% by weight. 4. The coating composition according to claim 1, wherein said vinyl polymer (b) has at least two or more silyl groups at its terminals or in side chains of a molecular chain thereof, wherein said silyl groups each have a silicon atom bound to a hydrolytic group, a hydroxyl group or both. 5. The coating composition according to claim 1, wherein said vinyl polymer (b) has a functional group which is chemically bound to a hydrophilic functional group, an oxazoline group or both. 6. The coating composition according to claim 1, wherein said oxazoline derivative is a copolymer obtained by emulsion polymerization or suspension polymerization of a copolymerizable oxazoline monomer and another monomer copolymerizable with said oxazoline monomer. 7. The coating composition according to claim 1, wherein an average particle size of said oxazoline derivative is from 0. 01 μm to 0.5 μm. 8. A hardened film obtained by coating a substrate with the coating composition according to claim 1 and hardening the coating composition. 9. The coating composition according to claim 1, wherein said organic metal compound is a chelate compound of a metal selected from the group consisting of zirconium, titanium and aluminum. 10. The coating composition according to claim 1, wherein said organic metal compound is represented by a compound of formula Zr(OR 5) p(R 6COCHCOR 7) 4-p, or a compound of formula Ti(OR 5) q(R 6COCHCOR 7) 4-q, or a compound of formula Al(OR 5r(R 6COCHCOR 7) 3-r; wherein R 5and R 6each independently represent monovalent hydrocarbon groups each having from 1 to 6 carbon atoms; wherein R 7represents an alkoxy group having from 1 to 16 carbon atoms or a monovalent hydrocarbon group having from 1 to 6 carbon atoms; wherein p and q are each integers of from 0 to 4; and wherein r is an integer of from 0 to 3. 11. The coating composition according to claim 1, further comprising a compound selected from the group consisting of tri-n-butoxy.ethylacetoacetate zirconium, di-i-propoxy bis(acetylacetonato) titanium, di-i-propoxy.ethylacetoacetate aluminum, tris(ethylacetoacetate) aluminum and a mixture thereof. 12. The coating composition according to claim 1, wherein said organic metal compound is used in an amount of from 0.01 to 50 parts by weight, based on 100 parts by weight of said polymer (A). 13. The coating composition according to claim 1, wherein said β-keto compound is a β-diketone, a β-ketoester or a mixture thereof. 14. The coating composition according to claim 1, wherein said β-keto compound is represented by formula R 6COCH 2COR 7 wherein R 6 represents a monovalent hydrocarbon group each having from 1 to 6 carbon atoms; and wherein R 7represents an alkoxy group having from 1 to 16 carbon atoms or a monovalent hydrocarbon group having from 1 to 6 carbon atoms. 15. The coating composition according to claim 1, wherein said multifunctional hydrazine compound has two or more hydrazino groups. 16. The coating composition according to claim 1, wherein said multifunctional hydrazine compound is a dicarboxylic acid dihydrazide having 2 to 10 carbon atoms, a hydrazide having three or more hydrazide groups or an aliphatic dihydrazine having 2 to 4 carbon atoms. 17. The coating composition according to claim 1, further comprising adipic acid dihydrazide, sebacic acid dihydrazide, isophthalic acid dihydrazide, dihydrazidediacetonehydrazone adipate and mixtures thereof. | C09D018302 ¦ C09D000500 ¦ C09D000502 ¦ C09D014304 ¦ C09D018304 ¦ C08L008304 | 2015-05-27 FPAY FEE PAYMENT + ¦ 2011-05-11 FPAY FEE PAYMENT + ¦ 2007-05-18 FPAY FEE PAYMENT + ¦ 2001-02-22 AS ASSIGNMENT JSR CORPORATION, JAPAN ASSIGNMENT OF ASSIGNORS INTEREST;ASSIGNORS:ISHIZUKI, KENJI;SHIMIZU, TATSUYA;ANDO, MICHIAKI;AND OTHERS;REEL/FRAME:011546/0374 2000-11-06 | A coating composition, is an aqueous dispersion that comprises a polymer containing a hydrolyzate of an organosilane and/or its condensation product, a vinyl polymer containing a silyl group having a silicon atom bound to a hydrolytic group and/or a hydroxyl group, and an oxazoline derivative as a cross-linking agent. | For forming coating films having high hardness (claimed). | The coating composition completes the hardening reaction of a coating film at low temperature for a short period of time, high in hardness immediately after hardening, and having excellent water resistance, weather resistance, organic chemical resistance, acid resistance, alkali resistance, wear resistance and in long-term durable adhesion.
US6656595B2 | 2003-12-02 | Pigment dispersing resin for water-based paint is obtained by copolymerization of macromonomer of specific monomer and polymerizable ionic and nonionic unsaturated monomers | Pigment dispersing resins | Kansai Paint Co. Ltd.,Hyogo ken,JP | Nakajima, Yoshio ¦ Yukawa, Yoshiyuki ¦ Kamimori, Isao | A pigment dispersing resin has a weight average molecular weight of 3,000-1,000,000 and is obtained by copolymerizing a mixture comprising a macromonomer of methacrylic acid esters and styrene, a polymerizable unsaturated monomer, a nonionic, polymerizable unsaturated monomer containing a polyalkylene chain and other ethylenically unsaturated monomer(s), in the presence of a radical polymerization initiator. A pigment dispersing resin has a weight average molecular weight of 3000-1000000 and is obtained by copolymerizing a monomer mixture comprising a macromonomer of methacrylic acid esters and styrene, a polymerizable unsaturated monomer, a nonionic, polymerizable unsaturated monomer containing a polyalkylene chain and other ethylenically unsaturated monomer(s), in the presence of a radical polymerization initiator. The macromonomer is obtained by (co)polymerizing monomer(s) chosen from methacrylic acid, in the presence of a metal complex which is a catalytic chain transfer agent or an addition-cleavage type chain transfer agent and optionally a radical polymerization initiator. The polymerizable unsaturated monomer contains ionic functional group(s) chosen from amino, quaternary ammonium salt and sulfonic acid groups.INDEPENDENT CLAIMS are included for the following:Water-based pigment dispersion which comprises pigment dispersing resin(s), aqueous medium, a basic neutralizing agent, and optionally a dispersion assistant;Water-based paint composition which comprises water-based pigment dispersing; andArticles coated with water-based paint composition For a water-based paint composition used for coating onto articles (claimed) and for automotive finish. The pigment dispersing resin has excellent wetting property and color developing property, and excellent dispersing stability and low viscosity even at high pigment concentration. The water-based paint comprising pigment dispersing resin has excellent curability, and forms a paintable film of splendid finish appearance in sharpness, transparency and color-developing property. Preferred Monomers: The macromonomer is obtained by copolymerization of 0-70 weight% (wt.%) of methacrylic acid with 30-100 wt.% of copolymerizable monomer(s) chosen form methacrylic acid ester and styrene, and has a acid value of 30-450 mgKOH/g, weight average molecular weigh of 300-15000, and polymerizable unsaturated bond at one terminal, and is obtained by solution polymerization. The ionic functional group-containing polymerizable unsaturated monomer is N,N-dialkylaminoalkyl (meth)acrylate, (meth)acryloloxyalkyl trialkylammonium halide or (meth)acrylamide alkane sulfonic acid, preferably N,N-dimethylaminoethyl (meth)acrylate, methacryloloxyethyltrimethylammonium chloride or 2-acrylamide-2-methylpropane sulfonic acid. The nonionic polymerizable unsaturated monomer is of formula (I), preferably polyethylene glycol (meth)acrylate or propylene glycol (meth)acrylate.CH2=C(R1)COO(CnH2nO)m-R2 (I)R1hydrogen or CH3;R2hydrogen or 1-4C alkyl;m4-60;n2-3.The other ethylenically unsaturated monomer is methacrylic acid esters and/or styrene. Preferred Composition: The pigment dispersing resin is obtained by copolymerizing 5-70 wt.%, preferably 10-60 wt.% of macromonomer, 0.1-20 wt.%, preferably 0.5-15 wt.% of polymerizable ionic unsaturated monomer, 1-40 wt.% preferably 3-30 wt.% of nonionic unsaturated monomer, and 20-90 wt.%, preferably 30-80 wt.% of other ethylenically unsaturated monomer, and has weight average molecular weight of preferably 3000-7000. | This invention relates to use of copolymers which are obtained through copolymerization, in the presence of a radical-polymerization initiator, of monomeric mixtures comprising: macromonomers obtained by (co)polymerizing, in the presence of a metal complex which is a catalytic chain transfer agent or an addition-cleavage-type chain transfer agent, and optionally a radical-polymerization initiator, at least one polymerizable monomer selected from methacrylic acid esters and styrene and if necessary methacrylic acid, or the macromonomers into which polymerizable unsaturated groups are further introduced; polymerizable unsaturated monomers containing at least one ionic functional group selected from amino, quaternary ammonium salt and sulfonic acid groups; polyoxyalkylene chain-containing nonionic polymerizable unsaturated monomers; and other ethylenically unsaturated monomers (D); and also such copolymers into which long chain alkyl groups are further introduced, as pigment-dispersing resins to be used in water-based paints. | JP2000314504A ¦ JP2000342050A | 2000-10-13 ¦ 2000-11-09 | US6656595B2 ¦ EP1197537A2 ¦ EP1197537A3 ¦ JP2002194037A ¦ JP2002206013A ¦ US20020077411A1 | EP1197537A2 ¦ US20020077411A1 ¦ JP2002194037A ¦ JP2002206013A ¦ US6656595B2 | What is claimed is: 1. A pigment dispersing resin having a weight-average molecular weight within a range of 3,000-100,000, which is obtained by copolymerizing a monomeric mixture comprising a macro monomer (A) which is obtained by (co) polymerizing monomeric component comprising at least one polymerizable monomer selected from methacrylic acid esters and styrene and optionally methacrylic acid, in the presence of a metal complex which is a catalytic chain transfer agent or an addition-cleavage-type chain transfer agent and optionally a radical polymerization initiator, a polymerizable, unsaturated monomer (B) which contains at least one ionic functional group selected from amino, quaternary ammonium salt and sulfonic acid groups, a nonionic, polymerizable unsaturated monomer (C) containing a polyoxyalkylene chain and other ethylenically unsaturated monomer(s) (D), in the presence of a radical polymerization initiator. 2. A pigment dispersing resin according to claim 1, in which the catalytic chain transfer agent is a cobalt complex and the addition-cleavage type chain transfer agent is 2,4-diphenyl-4-methyl-1-pentene. 3. A pigment dispersing resin according to claim 1, in which said macromonomer (A) is one obtained through copolymerization of 0-70% by weight of methacrylic acid with 30-100% by weight of at least one copolymerizable monomer selected from the group consisting of methacrylic acid esters and styrene, the percentages being based on the combined weight of all the monomers used. 4. A pigment dispersing resin according to claim 1, in which the macromonomer (A) has a resin acid value of 30-450 mgKOH/g. 5. A pigment dispersing resin according to claim 1, in which the macromonomer (A) has a weight-average molecular weight of 300-15,000. 6. A pigment dispersing resin according to claim 1, in which the macromonomer (A) has a polymerizable unsaturated bond at one terminal of its molecule. 7. A pigment dispersing resin according to claim 1, in which the macromonomer (A) is obtained by solution polymerization. 8. A pigment dispersing resin according to claim 1, in which the ionic functional group-containing polymerizable unsaturated monomer (B) is selected from the group consisting of N,N-dialkyl-aminoalkyl (meth)acrylate, (meth)acryloyloxyalkyl trialkylammonium halide and (meth)acrylamide alkanesulfonic acid. 9. A pigment dispersing resin according to claim 1, in which the ionic functional group-containing polymerizable unsaturated monomer (B) is selected from the group consisting of N,N-dimethylaminoethyl (meth)acrylate, N,N-diethylaminoethyl (meth)acrylate, N,N-dimethylaminopropyl (meth)acrylate, N,N-di-tert.-butylaminoethyl (meth)acrylate, N,N-dimethylaminobutyl (meth)acrylate, methacryloyloxyethyltrimethylammonium chloride and 2-acrylamide-2-methylpropanesulfonic acid. 10. A pigment dispersing resin according to claim 1, in which the ionic functional group-containing polymerizable unsaturated monomer (B), is selected from the group consisting of N,N-dimethylaminoethyl (meth)acrylate, methacryloyloxyethyltrimethylammonium chloride and 2-acrylamide-2-methylpropanesulfonic acid. 11. A pigment dispersing resin according to claim 1, in which the nonionic polymerizable unsaturated monomer (C) is a compound represented by a following formula, CH 2 =C(R 1) COO(C nH 2nO) m--R 2in which R 1stands for hydrogen or CH 3, R 2stands for hydrogen or C 1-C 4 alkyl, m is an integer of 4-60, and n is an integer of 2-3, wherein the n oxyalkylene units (C n H 2nO) may all be same or different. 12. A pigment dispersing resin according to claim 1, in which the nonionic polymerizable unsaturated monomer (C) is selected from the group consisting of tetraethylene glycol (meth)acrylate, methoxytetraethylene glycol (meth)acrylate, ethoxytetraethylene glycol (meth)acrylate, n-butoxytetraethylene glycol (meth)acrylate, tetrapropylene glycol (meth)acrylate, methoxytetrapropylene glycol (meth) acrylate, ethoxytetrapropylene glycol (meth)acrylate, n-butoxytetrapropylene glycol (meth)acrylate, polyethylene glycol (meth) acrylate, polypropylene glycol (meth)acrylate, methoxypolyethylene glycol (meth)acrylate and ethoxypolyethylene glycol (meth)acrylate. 13. A pigment dispersing resin according to claim 1, in which the nonionic polymerizable unsaturated monomer (C) is polyethylene glycol (meth)acrylate or polypropylene glycol (meth)acrylate. 14. A pigment dispersing resin according to claim 1, in which the other ethylenically unsaturated monomer (D) is at least one monomer selected from the group consisting of methacrylic acid esters and styrene. 15. A pigment dispersing resin according to claim 1, which is obtained by copolymerizing macromonomer (A): 5-70% by weight, monomer (B): 0.1-20% by weight, monomer (C): 1-40% by weight, and monomer (D): 20-90% by weight, based on the total weight of the monomers (A), (B), (C) and (D). 16. A pigment dispersing resin according to claim 1, which is obtained by copolymerizing macromonomer (A): 10-60% by weight, monomer (B): 0.5-15% by weight, monomer (C): 3-30% by weight, and monomer (D): 30-80% by weight, based on the total weight of the monomers (A), (B), (C) and (D). 17. A pigment dispersing resin according to claim 1, which has a weight-average molecular weight within a range of 3,000-70, 000. 18. A pigment dispersing resin according to claim 1, which has a resin acid value of 10-150 mgKOH/g. 19. A water-based pigment dispersion which comprises the pigment dispersing resin of claim 1, pigment, aqueous medium and a basic neutralizing agent, and optionally a dispersion assistant. 20. A water-based paint composition which comprises a water-based pigment-dispersion of claim 19. 21. A water-based paint composition according to claim 20 which is an automotive top coating paint. 22. Articles coated with a water-based paint composition of claim 20. 23. A pigment dispersing resin having a weight-average molecular weight within a range of 3,000-100,000 which is obtained by forming a copolymer (X) by copolymerizing a monomeric mixture comprising a carboxyl-containing macromonomer (A-1) having a resin acid value of 50-450 mgKOH/g which is obtained through copolymerization of methacrylic acid with at least one copolymerizable monomer selected from methacrylic acid esters and styrene, in the presence of a metal complex which is a catalytic chain transfer agent or an addition-cleavage type chain transfer agent and optionally a radical polymerization initiator, a polymerizable, unsaturated monomer (B) which contains at least one ionic functional group selected from amino, quaternary ammonium salt and sulfonic acid groups, a nonionic polymerizable unsaturated monomer (C) containing polyoxyalkylene chain and other ethylenically unsaturated monomer (D), in the presence of a radical polymerization initiator, and introducing a long-chain alkyl group into said copolymer (X) by reacting it with an epoxy-containing long-chain compound (E). 24. A pigment dispersing resin according to claim 23, in which the catalytic chain transfer agent is a cobalt complex and the addition-cleavage type chain transfer agent is 2,4-diphenyl-4-methyl-1-pentene. 25. A pigment dispersing resin according to claim 23, in which said macromonomer (A-1) is one obtained through copolymerization of 8-70% by weight of methacrylic acid with 30-92% by weight of at least one copolymerizable monomer selected from the group consisting of methacrylic acid esters and styrene, the percentages being based on the combined weight of all the monomers used. 26. A pigment dispersing resin according to claim 23, in which the macromonomer (A-1) has a resin acid value of 65-400 mgKOH/g. 27. A pigment dispersing resin according to claim 23, in which the macromonomer (A-1) has a weight-average molecular weight of 300-15,000. 28. A pigment dispersing resin according to claim 23, in which the macromonomer (A-1) has a one polymerizable unsaturated bond at one terminal of its molecule. 29. A pigment dispersing resin according to claim 23, in which the macromonomer (A-1) is obtained by solution polymerization. 30. A pigment dispersing resin according to claim 23, in which the copolymer (X) has a weight-average molecular weight of 3,000-100,000 and a resin acid value of 10-200 mgKOH/g. 31. A pigment dispersing resin according to claim 23, in which said epoxy-containing long chain alkyl compound (E) contains 6-24 carbon atoms in its long chain alkyl moiety. 32. A pigment dispersing resin according to claim 23, in which 2-60 parts by weight of the epoxy-containing long chain alkyl compound (E) per 100 parts by weight (as solid) of the copolymer (X) are subjected to the esterification reaction with said copolymer (E). 33. A pigment dispersing resin according to claim 23 which has a weight-average molecular weight of 3,000-70,000. 34. A pigment dispersing resin according to claim 23 which has a resin acid value of 10-150 mgKOH/g. 35. A water-based pigment dispersion which comprises the pigment dispersing resin in claim 23, pigment, aqueous medium and a basic neutralizing agent, and optionally a dispersion assistant. 36. A water-based paint composition which comprises a water-based pigment-dispersion of claim 35. 37. A water-based paint composition according to claim 36 which is an automotive top coating paint. 38. Articles coated with a water-based paint composition of claim 36. 39. A pigment dispersing resin having a weight-average molecular weight within a range of 3,000-100,000, which is obtained by copolymerizing, in the presence of a radical polymerization initiator, a monomeric mixture comprising a long chain alkyl group-containing macromonomer (A-2) which is formed by reacting the carboxyl-containing macromonomer (A-1) as described in claim 23 with an epoxy-containing long chain alkyl compound (E), a polymerizable, unsaturated monomer (B) which contains at least one ionic functional group selected from amino, quaternary ammonium salt and sulfonic acid groups, a nonionic polymerizable unsaturated monomer (C) containing polyoxyalkylene chain and other ethylenically unsaturated monomer (D). 40. A pigment dispersing resin according to claim 39, in which said epoxy-containing long chain alkyl compound (E) has 6-24 carbon atoms in its long chain alkyl moiety. 41. A pigment dispersing resin according to claim 39, in which 2-60 parts by weight of said epoxy-containing long chain alkyl compound (E) per 100 parts (as solid) by weight of the macromonomer (A-1) are subjected to the esterification reaction to form the macromonomer (A-2). 42. A pigment-dispersing resin according to claim 39, which has a weight-average molecular weight of 3,000-70,000. 43. A pigment dispersing resin according to claim 39, which has a resin acid value of 10-150 mgKOH/g. 44. A pigment dispersing resin having a weight-average molecular weight within a range of 3,000-100,000 and a resin acid value within a range of 10-200 mgKOH/g, which is obtained by copolymerizing, in the presence of a radical polymerization initiator, a monomeric mixture comprising a macromonomer (A-4) which contains a long chain alkyl group and polymerizable unsaturated group and which is obtained by reacting the carboxyl-containing macromonomer (A-1) as described in claim 19 with an epoxy-containing long chain alkyl compound (E) and an epoxy-containing polymerizable unsaturated monomer (F), a polymerizable, unsaturated monomer (B) which contains at least one ionic functional group selected from amino, quaternary ammonium salt and sulfonic acid groups, a nonionic polymerizable unsaturated monomer (C) containing polyoxyalkylene chain and other ethylenically unsaturated monomer (D). 45. A pigment dispersing resin according to claim 44, in which the epoxy-containing long chain alkyl compound (E) has 6-24 carbon atoms in its long chain alkyl moiety. 46. A pigment dispersing resin according to claim 44, in which 2-60 parts by weight of the epoxy-containing long chain alkyl compound (E) per 100 parts by weight (as solid) of the macromonomer (A-1) is subjected to the esterification reaction. 47. A pigment dispersing resin according to claim 44, in which the epoxy-containing polymerizable unsaturated compound (F) is glycidyl methacrylate. 48. A pigment dispersing resin according to claim 44, in which 0.5-15 parts by weight of said epoxy-containing polymerizable compound (F) per 100 parts by weight (as solid) of the macromonomer (A-1) is subjected to the esterification reaction. 49. A pigment dispersing resin according to claim 44, in which said macromonomer (A-4) contains on average 0.005-2.5 mols of polymerizable unsaturated groups per 1 kg of the macromonomer (A-4). 50. A pigment dispersing resin according to claim 44, which has a weight-average molecular weight of 3,000-70,000. 51. A pigment dispersing resin according to claim 44, which has a resin acid value of 10-150 mgKOH/g. 52. A pigment dispersing resin having a weight-average molecular weight within a range of 3,000-100,000 and a resin acid value within a range of 10-200 mgKOH/g, which is obtained by copolymerizing, in the presence of a radical polymerization initiator, a monomeric mixture comprising a polymerizable unsaturated group-containing macromonomer (A-3) formed by subjecting the carboxyl-containing macromonomer (A-1) as described in claim 23 to an esterification reaction with an epoxy-containing, polymerizable unsaturated compound (F), a polymerizable, unsaturated monomer (B) which contains at least one ionic functional group selected from amino, quaternary ammonium salt and sulfonic acid groups, a nonionic polymerizable unsaturated monomer (C) containing polyoxyalkylene chain and other ethylenically unsaturated monomer (D). 53. A pigment dispersing resin according to claim 52, in which the epoxy-containing unsaturated compound (F) is glycidyl methacrylate. 54. A pigment dispersing resin according to claim 52, in which 0.5-15 parts by weight of the epoxy-containing polymerizable unsaturated compound (F) per 100 parts by weight (as solid) of the macromonomer (A-1) are subjected to the esterification reaction to form the macromonomer (A-3). 55. A pigment dispersing resin according to claim 52, in which the macromonomer (A-3) has 0.005-2.5 mols of polymerizable unsaturated groups per 1 kg of the macromonomer (A-3). 56. A pigment dispersing resin according to claim 52, which has a weight-average molecular weight of 3,000-70,000. 57. A pigment dispersing resin according to claim 52, which has a resin acid value of 10-150 mgKOH/g. 58. A pigment dispersing resin having a weight-average molecular weight within a range of 3,000-100,000 and a resin acid value within a range of 10-200 mgKOH/g, which is obtained by copolymerizing, in the presence of a radical polymerization initiator, a monomeric mixture comprising the polymerizable unsaturated group-containing macromonomer (A-3) as described in claim 52, a polymerizable, unsaturated monomer (B) which contains at least one ionic functional group selected from amino, quaternary ammonium salt and sulfonic acid groups, a nonionic polymerizable unsaturated monomer (C) containing polyoxyalkylene chain and other ethylenically unsaturated monomer (D), and introducing into the resulting copolymer (Y) a long chain alkyl group by reacting the copolymer (Y) with an epoxy-containing long chain compound (E). 59. A pigment dispersing resin according to claim 58, in which the copolymer (Y) has a weight-average molecular weight of 3,000-100,000 and a resin acid value of 10-200 mgKOH/g. 60. A pigment dispersing resin according to claim 58, in which 2-60 parts by weight of the epoxy-containing long chain alkyl compound (E) per 100 parts by weight (as solid) of the copolymer (Y) are subjected to the esterification reaction to form the resin. 61. A pigment dispersing resin according to claim 58, which has a weight-average molecular weight of 3,000-70,000. 62. A pigment dispersing resin according to claim 58, which has a resin acid value of 10-150 mgKOH/g. | C08F000406 ¦ C08F025702 ¦ C08F026504 ¦ C08F026506 ¦ C08F029006 ¦ C08L005100 ¦ C09D015100 | 2012-01-24 FP EXPIRED DUE TO FAILURE TO PAY MAINTENANCE FEE - 2011-12-02 ¦ 2011-12-02 LAPS LAPSE FOR FAILURE TO PAY MAINTENANCE FEES - ¦ 2011-07-11 REMI MAINTENANCE FEE REMINDER MAILED ¦ 2007-05-14 FPAY FEE PAYMENT + ¦ 2001-10-12 AS ASSIGNMENT KANSAI PAINT CO., LTD., JAPAN ASSIGNMENT OF ASSIGNORS INTEREST;ASSIGNORS:NAKAJIMA, YOSHIO;YUKAWA, YOSHIYUKI;KAMIMORI, ISAO;REEL/FRAME:012250/0595 2001-10-04 | A pigment dispersing resin has a weight average molecular weight of 3,000-1,000,000 and is obtained by copolymerizing a mixture comprising a macromonomer of methacrylic acid esters and styrene, a polymerizable unsaturated monomer, a nonionic, polymerizable unsaturated monomer containing a polyalkylene chain and other ethylenically unsaturated monomer(s), in the presence of a radical polymerization initiator. | For a water-based paint composition used for coating onto articles (claimed) and for automotive finish. | The pigment dispersing resin has excellent wetting property and color developing property, and excellent dispersing stability and low viscosity even at high pigment concentration. The water-based paint comprising pigment dispersing resin has excellent curability, and forms a paintable film of splendid finish appearance in sharpness, transparency and color-developing property.
US6596445B1 | 2003-07-22 | New O-acyloximes used as photoinitiator in photopolymerizable composition | O-acyloxime photoinitiators | Ciba Specialty Chemicals Corporation,Tarrytown,NY | Matsumoto, Akira ¦ Oka, Hidetaka ¦ Ohwa, Masaki ¦ Kura, Hisatoshi ¦ Birbaum, Jean Luc ¦ Dietliker, Kurt | New O-acyloximes (I) are optionally substituted benzoyl or phenyl O-acylketoximes (IA) and corresponding bridged bis-ketoximes (IA). New O-acyloximes (I) are optionally substituted benzoyl or phenyl O-acylketoximes (IA) and corresponding bridged bis-ketoximes (IB), of the formulae (IA) and (IB):Aan optionally substituted benzoyl or phenyl group;Ra substituent;R 2alkanoyl, alkenoyl, benzoyl, alkoxycarbonyl or phenoxycarbonyl;Ma bridging groupThe full definitions are given in the DEFINITIONS (Full Definitions) Field.INDEPENDENT CLAIMS are also included for:photopolymerizable compositions containing ethylenically unsaturated, photopolymerizable compound(s) and at least one compound (I) as photoinitiator;photopolymerization method of the compositions using electromagnetic radiation of wavelength 190-600 nm, using electron radiation or x-rays;substrates coated with the photopolymerizable composition;the photographic production of reliefs by selective exposure of the coated substrate and removal of the unexposed areas with a developer; andcolor filters made using layers containing (I). The photopolymerizable compositions are used for making and in the processes for making (un)pigmented paints and lacquers, powder coatings, printing inks, printing plates, adhesives, dental compositions, resists, including photoresists and color filters; magnetic recording materials, micromechanical devices, waveguides, optical circuits, plating and etching masks, color proofing systems, microelectronic circuits, decolorizing materials, decolorizing materials for image recording materials, image recording materials using microcapsules, screen printing stencils and reliefs; for encapsulating electrical and electronic devices; for coating for glass fiber cables; for making 3-dimensional articles by stereolithography; and as image recording material, especially for holography (all claimed). They are also useful e.g. in the production of optical lenses (e.g. contact lenses or Fresnel lenses), medical finishes, ancillaries or implants and thermotropic gels, in emulsion and suspension polymerization; and for fixing dyes to organic materials. (I) are very effective photopolymerization initiators. They have high sensitivity and resolution at low concentrations, even without sensitizer, combined with good thermal stability, low volatility and little tendency to cause discoloration. Preparation: (disclosed) (I) can be prepared by conventional methods, e.g. by reacting the corresponding oxime (in which R 2 is H) with an acyl chloride or anhydride in an inert solvent (e.g. tetrahydrofuran or dimethylformamide) in the presence of a base (e.g. tert.-amine such as triethyl amine) or in a basic solvent (e.g. pyridine), generally at -15 to +50, preferably 0 to 20°C.Preferred Color Filter: The color filter has red, green and blue image elements and a black matrix, all comprising a light-sensitive resin and a pigment on a transparent substrate, and a transparent electrode, on the surface of either the substrate or the color filter layer. The light-sensitive resin comprises a polyfunctional acrylate monomer, an organic polymeric binder and (I). | Oximeester compounds of the formulae I, II, III and IVwhereinR1 is phenyl, C1-C20alkyl or C2-C20alkyl optionally interrupted by -O-, C2-C20alkanoyl or benzoyl, or R1 is C2-C12alkoxycarbonyl or phenoxycarbonyl; R1' is C2-C12alkoxycarbonyl, or R1' is phenoxycarbonyl, or R1' is -CONR10R11 or CN; R2 is C2-C12alkanoyl, C4-C6alkenoyl, benzoyl, C2-C6alkoxycarbonyl or phenoxycarbonyl; R3, R4, R5, R6 and R7 are hydrogen, halogen, C1-C12alkyl, cyclopentyl, cyclohexyl, phenyl, benzyl, benzoyl, C2-C12alkanoyl, C2-C12alkoxycarbonyl, phenoxycarbonyl or a group OR8, SR9, SOR9, SO2R9 or NR10R11; R4', R5' and R6' are hydrogen, halogen, C1-C12alkyl, cyclopentyl, cyclohexyl, phenyl, benzyl, benzoyl, C2-C12-alkanoyl, C2-C12alkoxycarbonyl, phenoxycarbonyl, or are a group OR8, SR9, SOR9, SO2R9, NR10R11; provided that at least one of R3, R4, R5, R6, R7, R'4, R'5 and R'6 is OR8, SR9 or NR10R<PD Oximeester compounds of the formulae I, II, III and IV wherein R 1is phenyl, C 1-C 20alkyl or C 2-C 20alkyl optionally interrupted by--O--, C 2-C 20alkanoyl or benzoyl, or R 1is C 2-C 12alkoxycarbonyl or phenoxycarbonyl; R 1' is C 2-C 12alkoxycarbonyl, or R 1' is phenoxycarbonyl, or R 1' is--CONR 10R 11or CN; R 2 is C 2-C 12alkanoyl, C 4-C 6alkenoyl, benzoyl, C 2-C 6alkoxycarbonyl or phenoxycarbonyl; R 3, R 4, R 5, R 6and R 7are hydrogen, halogen, C 1-C 12alkyl, cyclopentyl, cyclohexyl, phenyl, benzyl, benzoyl, C 2-C 12alkanoyl, C 2-C 12alkoxycarbonyl, phenoxycarbonyl or a group OR 8, SR 9, SOR 9, SO 2R 9or NR 10R 11; R 4', R 5' and R 6' are hydrogen, halogen, C 1-C 12alkyl, cyclopentyl, cyclohexyl, phenyl, benzyl, benzoyl, C 2-C 12-alkanoyl, C 2-C 12alkoxycarbonyl, phenoxycarbonyl, or are a group OR 8, SR 9, SOR 9, SO 2R 9, NR 10R 11; provided that at least one of R 3, R 4, R 5, R 6, R 7, R' 4, R' 5and R' 6is OR 8, SR 9or NR 10R 11; R 8, R 9, R 10and R 11are for example hydrogen, C 1-C 12alkyl, phenyl; are suitable as initiators for the photopolymerization of radically polymerizable compounds. | EP1998810595A | 1998-06-26 | US6596445B1 ¦ AT199901063A ¦ AT410547B ¦ AU199935844A ¦ AU760212B2 ¦ BE1012721A5 ¦ BE1014009A5 ¦ BR199903285A ¦ CA2276588A1 ¦ CA2276588C ¦ CH694095A5 ¦ CN1178902C ¦ CN1241562A ¦ CZ199902317A3 ¦ CZ298405B6 ¦ DE19928742A1 ¦ DE19928742B4 ¦ DK199900904A ¦ ES2170605A1 ¦ ES2170605B1 ¦ FI199901407A ¦ FI991407A0 ¦ FR2781794A1 ¦ FR2781794B1 ¦ GB199913756D0 ¦ GB2339571A ¦ GB2339571B ¦ IT1312120B1 ¦ IT1999MI1423A1 ¦ IT1999MI1423D0 ¦ JP04454067B2 ¦ JP2000080068A ¦ KR2000006480A ¦ KR663044B1 ¦ MY133220A ¦ NL1012222A1 ¦ NL1012222C2 ¦ SE199902078D0 ¦ SE199902078L ¦ SE521582C2 ¦ SG77689A1 ¦ TW457268B | DE19928742A1 ¦ GB2339571A ¦ CZ199902317A3 ¦ AU199935844A ¦ FI199901407A ¦ FR2781794A1 ¦ SE199902078A ¦ CN1241562A ¦ NL1012222C2 ¦ CA2276588A1 ¦ JP2000080068A ¦ BR199903285A ¦ DK199900904A ¦ KR2000006480A ¦ SG77689A1 ¦ BE1012721A5 ¦ TW457268B ¦ ES2170605A1 ¦ AT199901063A ¦ IT1312120B ¦ GB2339571B ¦ BE1014009A5 ¦ AT410547B ¦ AU760212B ¦ ES2170605B1 ¦ US6596445B1 ¦ SE521582C2 ¦ CH694095A5 ¦ CN1178902C ¦ CZ298405B6 ¦ KR663044B1 ¦ DE19928742B4 ¦ CA2276588C ¦ JP04454067B2 ¦ MY133220A | What is claimed is: 1. Compounds of the formulae I, II, III and IV wherein R 1is phenyl which is unsubstituted or substituted by one or more C 1-C 6alkyl, phenyl, halogen, OR 8, SR 9or NR 10R 11; or R 1is C 1-C 20 alkyl or C 2-C 20alkyl optionally interrupted by one or more--O--and/or optionally substituted by one or more hydroxyl groups; or R 1is C 5-C 8cycloalkyl, C 2-C 20alkanoyl; or benzoyl which is unsubstituted or substituted by one or more C 1-C 6alkyl, phenyl, OR 8, SR 9 or NR 10R 11; or R 1is C 2-C 12alkoxycarbonyl optionally interrupted by one or more--O--and/or optionally substituted by one or more hydroxyl groups; or R 1is phenoxycarbonyl which is unsubstituted or substituted by C 1-C 6alkyl, halogen, phenyl, OR 8or NR 10R 11; or R 1is--CONR 10R 11, CN, NO 2, C 1-C 4haloalkyl, S(O) mC 1-C 6alkyl; unsubstituted or C 1-C 12alkyl-substituted S(O) m--C 6-C 12aryl; SO 2O--C 1-C 6alkyl, SO 2O--C 6-C 10aryl, or diphenyl-phosphinoyl; m is 1 or 2; R 1' is C 2-C 12 alkoxycarbonyl optionally interrupted by one or more--O--and/or optionally substituted by one or more hydroxyl groups; or R 1' is phenoxycarbonyl which is unsubstituted or substituted by one or more C 1-C 6 alkyl, halogen, phenyl, OR 8or NR 10R 11; or R 1' is C 5-C 8cycloalkyl,--CONR 10R 11, CN; or phenyl which is substituted by SR 9, wherein optionally a 5-or 6-membered ring is formed via the group R 9by building a link to a carbon atom of the phenyl ring bearing the groups R 4', R 5' and R 6'; or, if at least one of R 4', R 5' or R 6' is--SR 9, R 1' additionally is C 1-C 12alkyl which is unsubstituted or substituted by one or more halogen, OH, OR 2, phenyl, halogenated phenyl or phenyl substituted by SR 9, and which C 1-C 12alkyl optionally is interrupted by--O--or--NH--(CO)--; R 2is C 2-C 12alkanoyl which is unsubstituted or substituted by one or more halogen or CN; or R 2is C 4-C 6 alkenoyl, provided that the double bond is not conjugated with the carbonyl group; or R 2is benzoyl which is unsubstituted or substituted by one or more C 1-C 6alkyl, halogen, CN, OR 8, SR 9 or NR 10R 11; or R 2is C 2-C 6alkoxycarbonyl; or phenoxycarbonyl which is unsubstituted or substituted by C 1-C 6alkyl or halogen; R 3, R 4, R 5, R 6and R 7independently of one another are hydrogen, halogen, C 1-C 12alkyl, cyclopentyl, cyclohexyl; or phenyl which is unsubstituted or substituted by one or more OR 8, SR 9or NR 10 R 11; or R 3, R 4, R 5, R 6 and R 7are benzyl, benzoyl, C 2-C 12alkanoyl; C 2-C 12 alkoxycarbonyl optionally interrupted by one or more--O--and/or optionally substituted by one or more hydroxyl groups; or R 3, R 4, R 5, R 6and R 7are phenoxycarbonyl or a group OR 8, SR 9, SOR 9, SO 2R 9 or NR 10R 11, wherein the substituents OR 8, SR 9and NR 10R 11optionally form 5-or 6-membered rings via the radicals R 8, R 9, R 10and/or R 11with further substituents on the phenyl ring or with one of the carbon atoms of the phenyl ring; provided that at least one of the groups R 3, R 4, R 5, R 6or R 7is SR 9 or NR 10R 11; R 4', R 5' and R 6' independently of one another are hydrogen, halogen, C 1-C 12alkyl, cyclopentyl, cyclohexyl; phenyl which is unsubstituted or substituted by OR 8, SR 9or NR 10R 11; or R 4', R 5' and R 6 ' are benzyl, benzoyl, C 2-C 12alkanoyl; C 2-C 12alkoxycarbonyl optionally interrupted by one or more--O--and/or optionally substituted by one or more hydroxyl groups; or R 4', R 5' and R 6' are phenoxycarbonyl; or are a group OR 8, SR 9, SOR 9, SO 2R 9, NR 10R 11, wherein the substituents OR 8, SR 9and NR 10R 11optionally form 5-or 6-membered rings via the radicals R 8, R 9, R 10and/or R 11with further substituents on the phenyl ring or with one of the carbon atoms of the phenyl ring; provided that at least one of R' 4, R' 5and R' 6is SR 9or NR 10R 11; R 8is hydrogen, C 1-C 12alkyl; or C 2-C 6alkyl which is substituted by--OH,--SH,--CN, C 1-C 4alkoxy, C 3-C 6alkenoxy,--OCH 2CH 2CN,--OCH 2CH 2(CO)O(C 1-C 4alkyl),--O(CO)--C 1-C 4alkyl,--O(CO)-phenyl,--(CO)OH or--(CO)O(C 1-C 4alkyl); or R 8is C 2-C 6alkyl which is interrupted by one or more--O--; or R 8is--(CH 2 CH 2O) nH, C 2-C 8 alkanoyl, C 3-C 12alkenyl, C 3-C 6alkenoyl, cyclohexyl; or phenyl which is unsubstituted or substituted by halogen, C 1-C 12alkyl or C 1-C 4alkoxy; or R 8is phenyl-C 1-C 3alkyl, Si(C 1-C 8alkyl) r(phenyl) 3-r, or a group n is 1-20; r is 1, 2 or 3; R 9is hydrogen, C 1-C 12alkyl, C 3-C 12alkenyl, cyclohexyl; C 2-C 6 alkyl which is substituted by--OH,--SH,--CN, C 1-C 4alkoxy, C 3-C 6alkenoxy,--OCH 2CH 2CN,--OCH 2CH 2(CO)O(C 1-C 4alkyl),--O(CO)--C 1-C 4alkyl,--O(CO)-phenyl,--(CO)OH or--(CO)O(C 1-C 4alkyl); or R 9is C 2-C 12alkyl which is interrupted by one or more--O--or--S--; or R 9is phenyl which is unsubstituted or substituted by halogen, C 1-C 12alkyl or C 1-C 4alkoxy; or R 9is phenyl-C 1-C 3alkyl or a group R 10and R 11independently of each other are hydrogen, C 1-C 12alkyl, C 2-C 4hydroxyalkyl, C 2-C 10alkoxyalkyl, C 3-C 5alkenyl, C 5-C 12cycloalkyl, phenyl-C 1-C 3alkyl; phenyl which is unsubstituted or substituted by C 1-C 12 alkyl or C 1-C 4alkoxy; or R 10and R 11 are C 2-C 3alkanoyl, C 3-C 6alkenoyl or benzoyl; or R 10and R 11together are C 2-C 6alkylene optionally interrupted by--O--or--NR 8--and/or optionally substituted by hydroxyl, C 1-C 4alkoxy, C 2-C 4alkanoyloxy or benzoyloxy; or, when R 10 is hydrogen, R 11may be a group of formula M is C 1-C 12alkylene, cyclohexylene, phenylene,--(CO)O--(C 2-C 12alkylene)-O(CO)--,--(CO)O--(CH 2CH 2O) n--(CO)--or--(CO)--(C 2-C 12-alkylene)--(CO)--; M 1 is a direct bond; or C 1-C 12alkyleneoxy-, optionally interrupted by 1 to 5--O--,--S--and/or--NR 10--; M 2is a direct bond; or C 1-C 12alkylene-S--, optionally interrupted by 1 to 5--O--,--S--and/or--NR 10--; M 3is a direct bond, a piperazino group; or C 1-C 12alkylene-NH--optionally interrupted by 1 to 5--O--,--S--and/or--NR 10--; provided that (i) if R 5is methoxy and R 2is benzoyl or acetyl, then R 1is not phenyl; (ii) if R 5is methoxy and R 1is ethoxycarbonyl, then R 2is not benzoyl or ethoxycarbonyl; (iii) if R 5is methoxy and R 1is 4-methoxybenzoyl, then R 2is not ethoxycarbonyl; (iv) if R 5is methacryloylamino and R 1is methyl, then R 2is not benzoyl; (v) if both, R 5and R 4or R 5and R 6, are OR 8and these OR 8groups together form a ring via R 8and thereby give--O--CH 2--O--, and R 1is methyl, then R 2is not acetyl; (vi) if R 4, R 5 and R 6simultaneously are methoxy and R 1is ethoxycarbonyl, then R 2is not acetyl; (vii) if R 5is methoxy and simultaneously R 4or R 6are acetoxy and R 1is ethyl, then R 2is not acetyl; (viii) if, in formula III, R 1' is methyl, R 5' is phenylthio, and R 4' and R 6' both are H, then R 2is not 4-chlorobenzoyl. 2. Compounds of formula I and III according to claim 1, wherein R 1is phenyl which is unsubstituted or substituted by C 1-C 6alkyl, phenyl, OR 8, SR 9or NR 10R 11; or R 1is C 1-C 20alkyl, optionally interupted by one or more--O--and/or optionally substituted by one or more hydroxyl groups; or R 1is C 1-C 4haloalkyl; R 1' is phenoxycarbonyl which is unsubstituted or substituted by C 1-C 6alkyl, halogen, phenyl, OR 8, NR 10R 11; or R 1' is--CONR 10R 11; or, if at least one of R 4', R 5' or R 6' is--SR 9, R 1' additionally is C 1-C 12alkyl which is unsubstituted or substituted by one or more halogen, OH, OR 2, phenyl, halogenated phenyl or phenyl substituted by SR 9, and which C 1-C 12alkyl optionally is interrupted by--O--or--NH--(CO)--; R 2is C 2-C 12alkanoyl which is unsubstituted or substituted by halogen; or R 2is C 4-C 6alkenoyl provided that the double bond is not conjugated with the carbonyl group; or R 2is benzoyl which is unsubstituted or substituted by one or more C 1-C 6alkyl or halogen; R 3and R 7are hydrogen; R 4, R 6, R 4' and R 6' independently of one another are hydrogen, halogen, C 1-C 12alkyl, OR 8or SR 9, wherein the substituents OR 8and SR 9optionally form 5-or 6-membered rings via the radicals R 8and/or R 9with further substituents on the phenyl ring or with one of the carbon atoms of the phenyl ring; and R 5and R 5' are OR 8or SR 9. 3. Compounds of formula I and III according to claim 1, wherein R 3, R 4and R 7or R 4' and R 6' are hydrogen and R 5or R 5' is SR 9. 4. Compounds of formula I according to claim 1, wherein R 3and R 7are hydrogen and R 4and R 5both are OR 8. 5. Compounds of formula III according to claim 1, wherein R 1' is C 1-C 12alkyl which is unsubstituted or substituted by halogen or phenyl. 6. Compounds according to claim 1 of formula I, II, III or IV wherein R 1is phenyl or C 1-C 12alkyl; R 1' is C 2-C 4alkoxycarbonyl, or phenyl which is substituted by SR 9, wherein a 5-or 6-membered ring is formed via the group R 9by building a link to a carbon atom of the phenyl ring bearing the groups R 4', R 5' and R 6 '; or, if at least one of R 4', R 5' or R 6' is--SR 9, R 1' is C 1-C 12alkyl substituted by phenyl or one or more fluorine; R 2 is C 2-C 4alkanoyl, or benzoyl which is unsubstituted or substituted by one or more C 1-C 4alkyl or halogen; R 3, R 6and R 7 are hydrogen; R 4and R 5independently of one another are hydrogen or a group OR 8, SR 9, or NR 10R 11; R 4' and R 5' independently of one another are hydrogen or a group OR 8, SR 9, or NR 10R 11; R 6' is hydrogen; R 8and R 9are C 1-C 4alkyl, phenyl or a group R 10and R 11are methyl or ethyl, or R 10and R 11together are C 2-C 6 alkylene which is interrupted by--O-- M is C 1-C 12alkylene; and M 2is a direct bond. 7. A color filter prepared by providing red, green and blue picture elements and a black matrix, all comprising a photosensitive resin and a pigment on a transparent substrate and providing a transparent electrode either on the surface of the substrate or on the surface of the color filter layer, wherein said photosensitive resin comprises a polyfunctional acrylate monomer, an organic polymer binder and a photopolymerization initiator of formula I, II, III or IV according to claim 1. 8. A photopolymerizable composition comprising (a) at least one ethylenically unsaturated photopolymerizable compound and (b) as photoinitiator, at least one compound of the formula I, II, III and/or wherein R 1is phenyl which is unsubstituted or substituted by one or more C 1-C 6alkyl, phenyl, halogen, OR 8, SR 9or NR 10R 11; or R 1is C 5-C 8cycloalkyl, C 1-C 20alkyl; or C 2-C 20alkyl optionally interrupted by one or more--O--and/or optionally substituted by one or more hydroxyl groups; or R 1is C 2-C 20alkanoyl; or is benzoyl which is unsubstituted or substituted by one or more C 1-C 6alkyl, phenyl, OR 8, SR 9or NR 10R 11; or R 1is C 2-C 12alkoxycarbonyl optionally interrupted by one or more--O--and/or optionally substituted by one or more hydroxyl groups; or R 1is phenoxycarbonyl which is unsubstituted or substituted by C 1-C 6alkyl, halogen, phenyl, OR 8or NR 10R 11; or R 1is--CONR 10R 11, CN, NO 2, C 1-C 4haloalkyl, S(O) mC 1-C 6alkyl; unsubstituted or C 1-C 12alkyl-substituted S(O) m--C 6-C 12aryl; SO 2O--C 1-C 6alkyl, SO 2O--C 6-C 10aryl, or diphenyl-phosphinoyl; m is 1 or 2; R 1' is C 2-C 12 alkoxycarbonyl optionally interrupted by one or more--O--and/or optionally substituted by one or more hydroxyl groups; or R 1' is phenoxycarbonyl which is unsubstituted or substituted by one or more C 1-C 6 alkyl, halogen, phenyl, OR 8or NR 10R 11; or R 1' is C 5-C 8cycloalkyl,--CONR 10R 11, CN; or phenyl which is substituted by SR 9, wherein optionally a 5-or 6-membered ring is formed via the group R 9 by building a link to a carbon atom of the phenyl ring bearing the groups R 4', R 5' and R 6'; or, if at least one of R 4', R 5' or R 6' is--SR 9R 1' additionally is C 1-C 12alkyl which is unsubstituted or substituted by one or more halogen, OH, OR 2, phenyl, halogenated phenyl or phenyl substituted by SR 9, and which C 1-C 12alkyl optionally is interrupted by--O--or--NH--(CO)--; R 2is C 2-C 12alkanoyl which is unsubstituted or substituted by one or more halogen or CN; or R 2is C 4-C 6 alkenoyl, provided that the double bond is not conjugated with the carbonyl group; or R 2is benzoyl which is unsubstituted or substituted by one or more C 1-C 6alkyl, halogen CN, OR 8, SR 9or NR 10R 11; or R 2is C 2-C 6alkoxycarbonyl; or phenoxycarbonyl which is unsubstituted or substituted by C 1-C 6alkyl or halogen; R 3, R 4, R 5, R 6and R 7independently of one another are hydrogen, halogen, C 1-C 12alkyl, cyclopentyl, cyclohexyl; or phenyl which is unsubstituted or substituted by one or more OR 8, SR 9or NR 10 R 11; or R 3, R 4, R 5, R 6 and R 7 are benzyl, benzoyl, C 2-C 12alkanoyl; C 2-C 12alkoxycarbonyl optionally interrupted by one or more--O--and/or optionally substituted by one or more hydroxyl groups; or R 3, R 4, R 5, R 6and R 7are phenoxycarbonyl; OR 8, SR 9, SOR 9, SO 2R 9or NR 10R 11, wherein the substituents OR 8, SR 9and NR 10R 11optionally form 5-or 6-membered rings via the radicals R 8, R 9, R 10and/or R 11with further substituents on the phenyl ring or with one of the carbon atoms of the phenyl ring; provided that at least one of the groups R 3, R 4, R 5, R 6or R 7is SR 9or NR 10R 11; R 4', R 5' and R 6' independently of one another are hydrogen, halogen, C 1-C 12alkyl, cyclopentyl, cyclohexyl; phenyl which is unsubstituted or substituted by OR 8, SR 9or NR 10R 11 ; or R 4', R 5' and R 6' are benzyl, benzoyl, C 2-C 12alkanoyl; C 2-C 12 alkoxycarbonyl optionally interrupted by one or more--O--and/or optionally substituted by one or more hydroxyl groups; or R 4', R 5' and R 6' are phenoxycarbonyl; OR 8, SR 9, SOR 9, SO 2R 9, NR 10R 11, wherein the substituents OR 8, SR 9and NR 10R 11optionally form 5-or 6-membered rings via the radicals R 8, R 9, R 10and/or R 11with further substituents on the phenyl ring or with one of the carbon atoms of the phenyl ring; provided that at least one of R' 4, R' 5and R' 6is SR 9or NR 10R 11, R 8is hydrogen, C 1-C 12alkyl; or C 2-C 6alkyl which is substituted by--OH,--SH,--CN, C 1-C 4alkoxy, C 3-C 6alkenoxy,--OCH 2CH 2CN,--OCH 2CH 2(CO)O(C 1-C 4alkyl),--O(CO)--C 1-C 4alkyl,--O(CO)-phenyl,--(CO)OH or--(CO)O(C 1-C 4alkyl); or R 8is C 2-C 6alkyl which is interrupted by one or more--O--; or R 8is--(CH 2CH 2O) nH, C 2-C 8alkanoyl, C 3-C 12alkenyl, C 3-C 6alkenoyl, cyclohexyl; or is phenyl which is unsubstituted or substituted by halogen, C 1-C 12alkyl or C 1-C 4alkoxy; or R 8is phenyl-C 1-C 3 alkyl, Si(C 1-C 8alkyl) r(phenyl) 3-r, or a group n is 1-20; r is 1, 2 or 3; R 9is hydrogen, C 1-C 12alkyl, C 3-C 12alkenyl, cyclohexyl; C 2-C 6alkyl which is substituted by--OH,--SH,--CN, C 1-C 4alkoxy, C 3-C 6alkenoxy,--OCH 2CH 2CN,--OCH 2CH 2(CO)O(C 1-C 4alkyl),--O(CO)--C 1-C 4alkyl,--O(CO)-phenyl,--(CO)OH or--(CO)O(C 1-C 4alkyl); or R 9is C 2-C 12alkyl which is interrupted by one or more--O--or--S--; or R 9is phenyl which is unsubstituted or substituted by halogen, C 1-C 12alkyl or C 1-C 4 alkoxy; or R 9is phenyl-C 1-C 3alkyl or a group R 10and R 11independently of each other are hydrogen, C 1-C 12alkyl, C 2-C 4hydroxyalkyl, C 2-C 10alkoxyalkyl, C 3-C 5alkenyl, C 5-C 12cycloalkyl, phenyl-C 1-C 3alkyl; phenyl which is unsubstituted or substituted by C 1-C 12 alkyl or C 1-C 4alkoxy; or R 10and R 11, are C 2-C 3alkanoyl, C 3-C 6alkenoyl or benzoyl. or R 10and R 11together are C 2-C 6alkylene optionally interrupted by--O--or--NR 8--, and/or optionally substituted by hydroxyl, C 1-C 4alkoxy, C 2-C 4alkanoyloxy or benzoyloxy; or, when R 10 is hydrogen, R 11may be a group of formula M is C 1-C 12alkylene, cyclohexylene, phenylene,--(CO)O--(C 2-C 12alkylene)--O(CO)--,--(CO)O--(CH 2CH 2O) n--(CO)--or--(CO)--(C 2-C 12-alkylene)-(CO)--; M 1is a direct bond; or C 1-C 12alkyleneoxy-, optionally interrupted by 1 to 5--O--,--S--and/or--NR 10--; M 2is a direct bond; or C 1-C 12alkylene-S--, optionally interrupted by 1 to 5--O--,--S--and/or--NR 10--; M 3is a direct bond, a piperazino group; or C 1-C 12alkylene-NH--, optionally interrupted by 1 to 5--O--,--S--and/or--NR 10--; provided that (i) if R 5is methoxy and R 2is benzoyl or acetyl, then R 1is not phenyl; (ii) if R 5is methoxy and R 1is ethoxycarbonyl, then R 2is not benzoyl or ethoxycarbonyl; (iii) if R 5is methoxy and R 1is 4-methoxybenzoyl, then R 2is not ethoxycarbonyl; (iv) if R 5is methacryloylamino and R 1is methyl, then R 2is not benzoyl; (v) if both, R 5and R 4or R 5and R 6, are OR 8and these OR 8groups together form a ring via R 8and thereby give--O--CH 2--, and R 1is methyl, then R 2is not acetyl; (vi) if R 4, R 5 and R 6simultaneously are methoxy and R 1is ethoxycarbonyl, then R 2is not acetyl. 9. A photopolymerizable composition according to claim 8, comprising in addition to the photoinitiator (b) at least one further photoinitiator (c) and/or other additives (d). 10. A photopolymerizable composition according to claim 9, comprising 0.05 to 20% by weight of the photoinitiator (b), or the photoinitiators (b) and (c), based on the composition. 11. A photopolymerizable composition according to claim 9 as further additive (d) comprising a photosensitizer a compound selection from the group consisting of benzophenone and its derivatives, thioxanthone and its derivatives, anthraquinone and its derivatives and coumarin and its derivatives. 12. A process for the photopolymerization of compounds containing ethylenically unsaturated double bonds, which comprises irradiating a composition according to claim 8 with electromagnetic radiation in the range from 190 to 600 nm, with electron beam or with X-rays. 13. A process according to claim 12 for producing pigmented and non-pigmented paints and varnishes, powder coatings, printing inks, printing plates, adhesives, dental compositions, composite compositions, resists, including photoresists, color filter materials, compositions for encapsulating electrical and electronic components, for producing magnetic recording materials, micromechanical parts, waveguides, optical switches, plating masks, etch masks, colour proofing systems, glass fibre cable coatings, screen printing stencils, for producing three-dimensional objects by means of microlithography, plating, stereolithography, for producing image recording materials, microelectronic circuits, decolorizing materials, decolorizing materials for image recording materials, for image recording materials using microcapsules. 14. Coated substrate which is coated on at least one surface with a composition according to claim 8. 15. Process for the photographic production of relief images, in which a coated substrate according to claim 14 is subjected to imagewise exposure and then the unexposed portions are removed with a developer. 16. A photopolymerizable composition according to claim 8, comprising 0.05 to 20% by weight of the photoinitiator (b) based on the composition. 17. A photopolymerizable composition according to claim 8 additionally comprising a binder polymer (e). 18. A photopolymerizable composition according to claim 17 wherein the binder polymer (e) is a copolymer of methacrylate and methacrylic acid. | C07D029510 ¦ A61K0006083 ¦ C07C025164 ¦ C07C025166 ¦ C07C025168 ¦ C07C032347 ¦ C07D029512 ¦ C07D0295135 ¦ C07D033516 ¦ C07D033518 ¦ C08F000246 ¦ C08F000250 ¦ C08F002010 ¦ C08K000532 ¦ C09D000712 ¦ C09D001102 ¦ C09J012300 ¦ G02B000104 ¦ G02B000520 ¦ G03C000908 ¦ G03F0007004 ¦ G03F0007028 ¦ G03F0007031 ¦ G03H000102 ¦ G03F000700 ¦ G03F0007038 | 2015-01-21 FPAY FEE PAYMENT + ¦ 2013-08-08 AS ASSIGNMENT BASF SE, GERMANY ASSET TRANSFER AGREEMENT;ASSIGNOR:CIBA CORPORATION;REEL/FRAME:030985/0575 2009-07-02 ¦ 2013-08-08 AS ASSIGNMENT CIBA CORPORATION, NEW YORK CHANGE OF NAME;ASSIGNOR:CIBA SPECIALTY CHEMICALS CORPORATION;REEL/FRAME:030966/0431 2007-11-01 ¦ 2011-01-18 FPAY FEE PAYMENT + ¦ 2006-12-29 FPAY FEE PAYMENT + ¦ 1999-08-09 AS ASSIGNMENT CIBA SPECIALTY CHEMICALS CORP., NEW YORK ASSIGNMENT OF ASSIGNORS INTEREST;ASSIGNORS:MATSUMOTO, AKIRA;OKA, HIDETAKA;OHWA, MASAKI;AND OTHERS;REEL/FRAME:010155/0266;SIGNING DATES FROM 19990426 TO 19990525 | New O-acyloximes (I) are optionally substituted benzoyl or phenyl O-acylketoximes (IA) and corresponding bridged bis-ketoximes (IA). | The photopolymerizable compositions are used for making and in the processes for making (un)pigmented paints and lacquers, powder coatings, printing inks, printing plates, adhesives, dental compositions, resists, including photoresists and color filters; magnetic recording materials, micromechanical devices, waveguides, optical circuits, plating and etching masks, color proofing systems, microelectronic circuits, decolorizing materials, decolorizing materials for image recording materials, image recording materials using microcapsules, screen printing stencils and reliefs; for encapsulating electrical and electronic devices; for coating for glass fiber cables; for making 3-dimensional articles by stereolithography; and as image recording material, especially for holography (all claimed). They are also useful e.g. in the production of optical lenses (e.g. contact lenses or Fresnel lenses), medical finishes, ancillaries or implants and thermotropic gels, in emulsion and suspension polymerization; and for fixing dyes to organic materials. | (I) are very effective photopolymerization initiators. They have high sensitivity and resolution at low concentrations, even without sensitizer, combined with good thermal stability, low volatility and little tendency to cause discoloration.
US6596793B2 | 2003-07-22 | Copolymer for use in pigment dispersion, obtained through copolymerization of carboxyl-containing, polymerizable unsaturated macromonomer, and polymerizable unsaturated macromonomers | Copolymer excelling in pigment dispersibility | Kansai Paint Co. Ltd.,Hyogo ken,JP | Yamashita, Fumio ¦ Yukawa, Yoshiyuki | A copolymer is obtained through copolymerization of carboxyl-containing, polymerizable unsaturated macromonomer, a polymerizable unsaturated macromonomer, and other polymerizable unsaturated monomer, which is co-polymerizable with the above-mentioned components. A copolymer is obtained through copolymerization of (pbw) (a) carboxyl-containing, polymerizable unsaturated macromonomer (5-50); (b) a polymerizable unsaturated macromonomer (30-70) which is polyalkyl (meth)acrylate macromonomers or polystyrene macromonomers; and (c) other polymerizable unsaturated monomer (5-65) which is co-polymerizable with the above-mentioned components. The copolymer has a number average molecular weight of 2000-100000 and a resin acid value of 10-200 mg potassium hydroxide (KOH)/g. INDEPENDENT CLAIMS are also included for (A) a pigment dispersion which contains the copolymer, pigment, organic solvent, and if necessary a dispersion promoter; and (B) a pigment composition containing the pigment dispersion. For use in pigment dispersion. The copolymer strongly absorbs to pigment surfaces. They excel in pigment dispersibility, exhibits superior dispersibility also of difficulty dispersing pigments. Pigment dispersions prepared using the copolymers exhibits excellent color developing property, has a lowered viscosity, and excel in dispersion stability and storage stability. Preferred Property: The macromonomer (a) has a number-average molecular weight of 500-15000 (preferably 600-10000), and an acid value of 20-400 (preferably 25-300) mg KOH/g. It has a polymerizable unsaturated bond at its molecular chain terminal. The macromonomer (b) has a number-average molecular weight of 1000-15000, preferably 1200-10000. The copolymer has a number average molecular weight of 3000-50000, and has a resin acid value of 15-150. The pigment dispersion contains the copolymer at a rate of 5-300 pbw/100 pbw of the pigment. Preferred Component: The copolymer is obtained by copolymerizing the macromonomer (a) (10-45 pbw), macromonomer (b) (35-60 pbw), and other polymerizable unsaturated monomers (5-55 pbw).Preferred Component: The pigment is diketopyrrolopyrrole, or diketopyrrolopyrrole derivatives. | This invention provides a copolymer having a number-average molecular weight within a range of 2,000-100,000 and a resin acid value within a range of 10-200 mgKOH/g, which is obtained by copolymerizing (a) 5-50 parts by weight of carboxyl-containing, polymerizable unsaturated macromonomer, (b) 30-70 parts by weight of at least one polymerizable unsaturated macromonomer selected from polyalkyl (meth)acrylate macromonomers and polystyrene macromonomers, and (c) 5-65 parts by weight of at least one other polymerizable unsaturated monomer which is copolymerizable with said (a) and/or (b) component; a pigment dispersion using this copolymer; and a pigment composition using this pigment dispersion. | JP2000176353A | 2000-06-13 | US6596793B2 ¦ JP2002069144A ¦ JP2012007177A ¦ US20020019472A1 | US20020019472A1 ¦ JP2002069144A ¦ US6596793B2 ¦ JP2012007177A | What is claimed is: 1. A copolymer which is characterized in that said copolymer is obtained through copolymerization of (a) carboxyl-containing, polymerizable unsaturated macromonomer 5-50 parts by weight, (b) at least one polymerizable unsaturated macromonomer selected from polyalkyl (meth)acrylate macromonomers and polystyrene macromonomers 30-70 parts by weight, and (c) at least one other polymerizable unsaturated monomer which is co-polymerizable with above (a) and/or (b) component 5-65 parts by weight, said copolymer having a number average molecular weight within a range of 2,000-100,000 and a resin acid value within a range of 10-200 mgKOH/g. 2. A copolymer according to claim 1, in which the macromonomer (a) has a number-average molecular weight within a range of 500-15,000 and an acid value within a range of 20-400 mgKOH/g. 3. A copolymer according to claim 1, in which the macromonomer (a) has a number-average molecular weight within a range of 600-10,000. 4. A copolymer according to claim 1, in which the macromonomer (a) has an acid value within a range of 25-300 mgKOH/g. 5. A copolymer according to claim 1, in which the macromonomer (a) has one polymerizable unsaturated bond at its molecular chain terminal. 6. A copolymer according to claim 1, in which the macromonomer (b) has a number-average molecular weight within a range of 1,000-15,000. 7. A copolymer according to claim 1, in which the macromonomer (b) has a number-average molecular weight within a range of 1,200-10,000. 8. A copolymer according to claim 1, which is obtained by copolymerizing 10-45 parts by weight of the macromonomer (a), 35-60 parts by weight of the macromonomer (b) and 5-55 parts by weight of other polymerizable unsaturated monomer(s). 9. A copolymer according to claim 1, which has a number-average molecular weight within a range of 3,000-50,000. 10. A copolymer according to claim 1, which has a resin acid value within a range of 15-150. 11. A pigment dispersion which contains the copolymer as described in claim 1, pigment, organic solvent and if necessary a dispersion promotor. 12. A pigment-dispersion according to claim 11, which contains the copolymer as described in claim 1 at a rate within a range of 5-300 parts by weight per 100 parts by weight of the pigment. 13. A pigment dispersion according to claim 11, which comprises at least one pigment selected from the group consisting of the diketopyrrolopyrrole and diketopyrrolopyrrole derivatives. 14. A pigment composition containing a pigment dispersion as described in claim 11. | C08F029004 ¦ C09B006746 ¦ C09D001700 | 2011-09-13 FP EXPIRED DUE TO FAILURE TO PAY MAINTENANCE FEE - 2011-07-22 ¦ 2011-07-22 LAPS LAPSE FOR FAILURE TO PAY MAINTENANCE FEES - ¦ 2011-02-28 REMI MAINTENANCE FEE REMINDER MAILED ¦ 2006-12-29 FPAY FEE PAYMENT + ¦ 2001-06-13 AS ASSIGNMENT KANSAI PAINT CO., LTD., JAPAN ASSIGNMENT OF ASSIGNORS INTEREST;ASSIGNORS:YAMASHITA, FUMIO;YUKAWA, YOSHIYUKI;REEL/FRAME:011899/0905 2001-06-05 | A copolymer is obtained through copolymerization of carboxyl-containing, polymerizable unsaturated macromonomer, a polymerizable unsaturated macromonomer, and other polymerizable unsaturated monomer, which is co-polymerizable with the above-mentioned components. | For use in pigment dispersion. | The copolymer strongly absorbs to pigment surfaces. They excel in pigment dispersibility, exhibits superior dispersibility also of difficulty dispersing pigments. Pigment dispersions prepared using the copolymers exhibits excellent color developing property, has a lowered viscosity, and excel in dispersion stability and storage stability.
US6583221B1 | 2003-06-24 | Vinyl chloride resin used for example for pipes, joints, window frames and exterior walls, comprises graft-copolymerization of an acrylic copolymer with a vinyl monomer mainly comprising vinyl-chloride | Vinyl chloride resin, process for producing the same, and molded object | Sekisui Chemical Co. Ltd.,Osaka,JP | Omura, Takahiro ¦ Fujii, Noriki | A vinyl chloride resin having excellent impact resistance, obtained by graft-copolymerization of an acrylic copolymer (a) with a vinyl monomer (b) mainly comprising vinyl-chloride, is for use for pipes, joints, window frames, exterior walls, etc. The acrylic copolymer (a) is obtained by graft-copolymerizing a copolymer (a -1) (40-90 pts wt) with a monomer mixture (a-2) (10-60 pts wt), comprising a radical-polymerizable monomer (100 pts wt) having a glass transition temperature of between ⊖55 °C to ⊖10 °C excluding ⊖10 °C, and a polyfunctional monomer (1.5-10 pts wt). The copolymer (a-1) comprises a radical polymerizable monomer (100 pts wt), having a glass transition temperature of ⊖140 to ⊖60 °C excluding ⊖60 °C, and a polyfunctional monomer (0.1-1 pts wt). The vinyl chloride resin is used for pipes, joints, window frames, exterior wall, etc. The vinyl chloride resin has excellent impact resistance and provides a satisfactory surface even if subjected to long term continuous molding. Preferred Resin: The vinyl chloride resin comprises the acrylic copolymer (a) dispersed in a polyvinyl chloride matrix, in which the graft degree is 0.1-5 wt.%, and (a) has a glass transition temperature lying between ⊖140 to ⊖20 °C, a gel partition coefficient of 50-100 wt.% and a mean particulate size of 60-250 nm.Preferred Process: A process for producing the vinyl chloride resin comprises reacting 100 pts wt of the above mentioned radical polymerizable monomer with the polyfunctional monomer (0.1-1 wt.%), graft-copolymerizing the obtained (a-1) copolymer (40-90 wt.%) with the above mentioned monomer mixture (a-2) (10-60 wt.%), and graft-copolymerizing the obtained acrylic copolymer (a) with the vinyl monomer (b).Preferred Molded Article: The molded article has a tensile strength of 460 kgf/cm 2 and an impact value of 10 kgf.cm/cm 3 . | This invention is related to a vinyl chloride resin as obtainable by graft-copolymerizing an acrylic copolymer (a) having a mean particle diameter of 60 to 250 nm with a vinyl monomer (b) predominantly composed of vinyl chloride,said acrylic copolymer (a) being obtainable by graft-copolymerizing 40 to 90 weight % of a copolymer (a-1) with 10 to 60 weight % of a mixture monomer (a-2),said copolymer (a-1) being composed of 100 weight parts of a radical-polymerizable monomer which gives a homopolymer having a glass transition point of not lower than -140° C. but lower than -60° C. and 0.1 to 1 weight part of a polyfunctional monomer,and said mixture monomer (a-2) comprising 100 weight parts of a radical-polymerizable monomer predominantly comprised of a (meth) acrylate which gives a homopolymer having a glass transition point of not lower than -55° C. but lower than -10° C. and 1.5 to 10 weight parts of a polyfunctional monomer. L'invention porte sur une résine de chlorure de vinyle qui possède une excellente résistance aux chocs et qui, même lorsqu'elle est soumise à un moulage continu de longue durée, peut produire de manière stable des articles moulés à état de surface satisfaisant. La résine est obtenue : par polymérisation avec greffage de 10 à 60 % en poids d'un mélange monomère (a-2) comprenant 100 parties en poids d'un ou plusieurs monomères à polymérisation radicalaire comprenant principalement un (méth) acrylate, chaque monomère donnant un copolymère dont la température de transition du verre est comprise entre 5 et 0 °C, 10 °C non compris, et entre 1,5 et 10 parties en poids d'un monomère polyfonctionnel comprenant 40 à 90 % en poids d'un copolymère (a-1) obtenu à partir de 100 parties en poids d'un monomère à polymérisation radicalaire donnant un homopolymère dont la température de transition du verre est comprise entre 40 et 0 °C, 60 °C non compris, et entre 0,1 et 1 partie en poids d'un copolymère acrylique (a) dont le diamètre moyen de particule est compris entre 60 et 250 nm ; et par greffage d'un ou plusieurs monomères vinyliques (b) constitués principalement de chlorure vinylique sur le copolymère (a). L'invention porte sur une résine de chlorure de vinyle qui possède une excellente résistance aux chocs et qui, même lorsqu'elle est soumise à un moulage continu de longue durée, peut produire de manière stable des articles moulés à état de surface satisfaisant. La résine est obtenue : par polymérisation avec greffage de 10 à 60 % en poids d'un mélange monomère (a-2) comprenant 100 parties en poids d'un ou plusieurs monomères à polymérisation radicalaire comprenant principalement un (méth)acrylate, chaque monomère donnant un copolymère dont la température de transition du verre est comprise entre 5 et 0 DEG C, 10 DEG C non compris, et entre 1,5 et 10 parties en poids d'un monomère polyfonctionnel comprenant 40 à 90 % en poids d'un copolymère (a-1) obtenu à partir de 100 parties en poids d'un monomère à polymérisation radicalaire donnant un homopolymère dont la température de transition du verre est comprise entre 40 et 0 DEG C, 60 DEG C non compris, et entre 0,1 et 1 partie en poids d'un copolymère acrylique (a) dont le diamètre moyen de particule est compris entre 60 et 250 nm ; et par greffage d'un ou plusieurs monomères vinyliques (b) constitués principalement de chlorure vinylique sur le copolymère (a). | JP1998296816A ¦ WO1999JP900A | 1998-10-19 ¦ 1999-02-26 | US6583221B1 ¦ CN1126766C ¦ CN1323325A ¦ DE69928294D1 ¦ DE69928294T2 ¦ EP1167407A1 ¦ EP1167407A4 ¦ EP1167407B1 ¦ JP2000119349A ¦ TWI254052B ¦ WO2000023488A1 | WO2000023488A1 ¦ JP2000119349A ¦ EP1167407A1 ¦ KR2001075629A ¦ CN1323325A ¦ US6583221B1 ¦ CN1126766C ¦ EP1167407B1 ¦ DE69928294D1 ¦ DE69928294T2 ¦ TWI254052B ¦ KR587753B1 | What is claimed is: 1. A vinyl chloride resin as obtained by graft-copolymerizing an acrylic copolymer (a) with a vinyl monomer (b) predominantly composed of vinyl chloride and comprising a matrix resin predominantly composed of polyvinyl chloride and, as dispersed therein, a particle of said acrylic copolymer (a), the graft ratio of vinyl chloride to said acrylic copolymer (a) being 0.1 to 5 weight %, said acrylic copolymer (a) having a glass transition point of not lower than-45° C. but lower than-30° C., a gel fraction of 50 to 100 weight % and a mean particle diameter of 60 to 250 nm and being obtained by graft-copolymerizing 40 to 90 weight % of a copolymer (a-1) with 10 to 60 weight % of a mixture monomer (a-2), said copolymer (a-1) being composed of 100 weight parts of a radical-polymerizable monomer which gives a homopolymer having a glass transition point of not lower than-140° C. but lower than-60° C. and 0. 1 to 1 weight part of a polyfunctional monomer, and said mixture monomer (a-2) comprising 100 weight parts of a radical-polymerizable monomer predominantly comprised of a (meth)acrylate which gives a homopolymer having a glass transition point of not lower than-55° C. but lower than-10° C. and 1.5 to 10 weight parts of a polyfunctional monomer. 2. A method of producing a vinyl chloride resin comprising reacting 100 weight parts of a radical-polymerizable monomer with 0.1 to 1 weight part of a polyfunctional monomer to give a copolymer (a-1), where the radical-polymerizable monomer gives a homopolymer having a glass transition point of not lower than-140° C. but lower than-60° C., graft-copolymerizing 40 to 90 weight % of said copolymer (a-1) with 10 to 60 weight % of a mixture monomer (a-2) to give an acrylic copolymer (a), where the acrylic copolymer (a) has a glass transition point of not lower than-45° C. but lower than-30° C., a gel fraction of 50 to 100 weight % and a mean particle diameter of 60 to 250 nm and the mixture monomer (a-2) comprises 100 weight parts of a radical-polymerizable monomer predominantly comprised of a (meth)acrylate which gives a homopolymer having a glass transition point of not lower than-55° C. but lower than-10° C. and 1.5 to 10 weight parts of a polyfunctional monomer, and graft-copolymerizing said acrylic copolymer (a) with a vinyl monomer (b) predominantly comprised of vinyl chloride, wherein the graft ratio of vinyl chloride to said acrylic copolymer (a) is 0.1 to 5 weight %. 3. A rigid vinyl chloride resin molded product as obtained by graft-copolymerizing an acrylic copolymer (a) with a vinyl monomer (b) predominantly composed of vinyl chloride and comprising a matrix resin predominantly composed of polyvinyl chloride and, as dispersed therein, a particle of said acrylic copolymer (a), the graft ratio of vinyl chloride to said acrylic copolymer (a) being 0.1 to 5 weight %, said acrylic copolymer (a) having a glass transition point of not lower than-45° but lower than-30° C., a gel fraction of 50 to 100 weight % and a mean particle diameter of 60 to 250 nm and being obtained by graft-copolymerizing 40 to 90 weight % of a copolymer (a-1) with 10 to 60 weight % of a mixture monomer (a-2), said copolymer (a-1) being composed of 100 weight parts of a radical-polymerizable monomer which gives a homopolymer having a glass transition point of not lower than-140° but lower than-60° C. and 0.1 to 1 weight part of a polyfunctional monomer, and said mixture monomer (a-2) comprising 100 weight parts of a radical-polymerizable monomer predominantly comprised of (meth) acrylate which gives a homopolymer having a glass transition point of not lower than-55° C. but lower than-10° C. and 1.5 to 10 weight parts of a polyfunctional monomer. 4. The rigid vinyl chloride resin molded product according to claim 3 which is a pipe having a Charpy impact strength value of not less than 100 kgf·cm 2 and a tensile strength value of not less than 460 kgf/cm 2. 5. The rigid vinyl chloride resin molded product according to claim 3 which is a deformed extrusion having a Charpy impact strength value of not less than 10 kgf·cm/cm 2 and a tensile strength value of not less than 400 kgf/cm 2. 6. A pipe of the vinyl chloride resin according to claim 1, which has a Charpy impact strength value of not less than 100 kgf·cm/cm 2 and a tensile strength value of not less than 460 kgf/cm 2. 7. A deformed extrusion of the vinyl chloride resin according to claim 1, which has a Charpy impact strength value of not less than 10 kgf·cm/cm 2 and a tensile strength value of not less than 400 kgf/cm 2. 8. A plastic sash comprising the rigid vinyl chloride resin molded product according to claim 5. 9. A plastic sash comprising the deformed extrusion according to claim 7. | B29C004700 ¦ C08F026504 ¦ C08F026506 ¦ C08F028500 ¦ C08L002706 ¦ C08L005100 ¦ B29K002706 ¦ B29K005500 ¦ B29L003110 | 2014-12-03 FPAY FEE PAYMENT + ¦ 2010-11-24 FPAY FEE PAYMENT + ¦ 2006-12-01 FPAY FEE PAYMENT + ¦ 2001-07-13 AS ASSIGNMENT SEKISUI CHEMICAL CO., LTD., JAPAN ASSIGNMENT OF ASSIGNORS INTEREST;ASSIGNORS:OMURA, TAKAHIRO;FUJII, NORIKI;REEL/FRAME:012017/0778 2001-05-30 | A vinyl chloride resin having excellent impact resistance, obtained by graft-copolymerization of an acrylic copolymer (a) with a vinyl monomer (b) mainly comprising vinyl-chloride, is for use for pipes, joints, window frames, exterior walls, etc. | The vinyl chloride resin is used for pipes, joints, window frames, exterior wall, etc. | The vinyl chloride resin has excellent impact resistance and provides a satisfactory surface even if subjected to long term continuous molding.
US6528590B1 | 2003-03-04 | Aqueous copolymer dispersion for use in wall, floor or ceiling paint, road-marking paint and plaster contains a crosslinkable acrylic copolymer, emulsifier and optionally photoinitiator and/or protective colloid | Aqueous copolymer dispersion, its method of production and its use | Clariant GmbH,Frankfurt,DE | Beyer, Dierk ¦ Renisch, Volker ¦ Kuropka, Rolf ¦ De Almeida Carvalho, Susana Maria | The copolymer in an aqueous copolymer dispersion contains mono-ethylenically unsaturated crosslinking monomer units in addition to units derived from alkyl esters of mono-unsaturated carboxylic acids, unsaturated acids and/or anhydrides and optionally vinyl-aromatic monomers, unsaturated acid amides and/or other comonomers. Aqueous copolymer dispersions, essentially comprising:a 20-65 wt% aqueous dispersion of a copolymer of:40-99.9 wt% 1-18C alkyl ester(s) of 3-6C α,β-mono-unsaturated carboxylic acid(s) and 0-40 wt% vinyl-aromatic compound(s),0.05-10 wt% 3-8C α,β-mono-unsaturated mono- or di-basic acid(s) and/or anhydride(s) and 0-10 wt% 3-8C mono-unsaturated amide(s) (optionally substituted on the nitrogen with one or two 1-5C alkylene, alkanol, alkyl sulfate or alkyl-ether sulfate groups),0.05-10 wt% mono-unsaturated crosslinking monomer(s) and0-30 wt% other mono-unsaturated comonomer(s), in amounts such that a resin composed only of these monomers would show a glass transition temperature (Tg) of -50 to 35°C,0-10 wt% benzophenone, acetophenone and/or derivatives of these containing no ethylenically unsaturated groups,0.3-10 wt% emulsifiers; and0-5 wt% protective colloids (amounts of B, C and D based on copolymer A).An INDEPENDENT CLAIM is also included for a process for the production of aqueous copolymer dispersions by radical emulsion polymerisation of monomers (a-d) in aqueous medium in presence of water-soluble radical initiators, emulsifiers and optionally protective colloids, regulators and/or other additives etc. In coating materials for walls, floors and ceilings, in road and street marking paints and in plaster (claimed). Enables the production of non-sticky coatings with low water absorption, very good resistance to re-emulsification after treatment with steam, good flexibility and good relaxation after extension, low susceptibility to soiling and permanent crack-bridging capability. Preferred Monomers: (a) comprise (meth)acrylate esters and styrene; (b) α,β-mono-unsaturated carboxylic acids or their water-soluble derivatives, with methacrylamide as the amide; (c) silanes of formula CH2=CH-Si(OX)3 or CH2=CZ-COO-Y-Si(OX)3 in whichXH, acyl or 1-3C alkyl;ZH, methyl or ethyl;Y2-6C alkyleneor glycidyl (meth)acrylate.Preferred Components: Component (B) is benzophenone or a benzophenone derivative with no unsaturated groups. (C) comprises non-ionic and/or ionic emulsifiers and (D) comprises water-soluble carboxymethyl-cellulose with a degree of substitution of 0.4-2.9.Preferred Composition: The amounts of monomers (a-d) are such that a resin composed of these monomers only would show a Tg of -40 to 10°C. | The present invention relates to an aqueous copolymer dispersion consisting essentially ofA) an aqueous dispersion of a copolymer having a solids content of from 20 to 65% by weight, said copolymer being composed of various monomers and the weight fractions of the various monomers being chosen within the stated limits such that a synthetic resin composed of these monomers alone would have a glass transition temperature in the range from -50 to 35 C.,B) from 0 to 10% by weight, based on the copolymer A, of benzophenone, acetophenone, one or more acetophenone derivatives or benzophenone derivatives without an ethylenically unsaturated group, or a mixture thereof,C) from 0.3 to 10% by weight, based on the copolymer A, of emulsifiers, andD) from 0 to 5% by weight, based on the copolymer A, of protective colloids;to a process for its preparation and to its use. The present invention relates to an aqueous copolymer dispersion consisting essentially of A) an aqueous dispersion of a copolymer having a solids content of from 20 to 65% by weight, said copolymer being composed of various monomers and the weight fractions of the various monomers being chosen within the stated limits such that a synthetic resin composed of these monomers alone would have a glass transition temperature in the range from-50 to 35° C., B) from 0 to 10% by weight, based on the copolymer A, of benzophenone, acetophenone, one or more acetophenone derivatives or benzophenone derivatives without an ethylenically unsaturated group, or a mixture thereof, C) from 0.3 to 10% by weight, based on the copolymer A, of emulsifiers, and D) from 0 to 5% by weight, based on the copolymer A, of protective colloids; to a process for its preparation and to its use. L'invention concerne une dispersion de copolymère aqueuse contenant sensiblement A) une dispersion aqueuse d'un copolymère contenant une fraction solide de 20 à 65 % en poids, le copolymère étant constitué de différents monomères. Les fractions pondérales des différents monomères sont sélectionnées dans les limites indiquées de telle façon qu'un de ces monomères uniquement constitué de résine synthétique ait une température de transition vitreuse de50 à 35 °C. Cette dispersion contient également B) 0 à 10 % en poids, par rapport au copolymère A, de benzophénone, d'acétophénone, au moins d'un dérivé d'acétophénone ou de benzophénone sans groupe éthyléniquement insaturé ou de leur mélange; C) 0,3 à 10 % en poids, par rapport au copolymère A, d'émulsifiants et D) 0 à 5 % en poids, par rapport au copolymère A, de colloïdes de protection. L'invention concerne enfin leur procédé de production et leur utilisation. L'invention concerne une dispersion de copolymère aqueuse contenant sensiblement A) une dispersion aqueuse d'un copolymère contenant une fraction solide de 20 à 65 % en poids, le copolymère étant constitué de différents monomères. Les fractions pondérales des différents monomères sont sélectionnées dans les limites indiquées de telle façon qu'un de ces monomères uniquement constitué de résine synthétique ait une température de transition vitreuse de50 à 35 DEG C. Cette dispersion contient également B) 0 à 10 % en poids, par rapport au copolymère A, de benzophénone, d'acétophénone, au moins d'un dérivé d'acétophénone ou de benzophénone sans groupe éthyléniquement insaturé ou de leur mélange; C) 0,3 à 10 % en poids, par rapport au copolymère A, d'émulsifiants et D) 0 à 5 % en poids, par rapport au copolymère A, de colloïdes de protection. L'invention concerne enfin leur procédé de production et leur utilisation. Die vorliegende Erfindung betrifft eine wäßrige Copolymerisatdispersion, im wesentlichen bestehend aus A) einer wäßrigen Dispersion eines Copolymerisates mit einem Feststoffanteil von 20 bis 65 Gew.-%, wobei das Copolymerisat aus verschiedenen Monomeren aufgebaut ist und wobei die Gewichtsanteile der verschiedenen Monomeren innerhalb der angegebenen Grenzen so gewählt sind, daß ein nur aus diesen Monomeren aufgebautes Kunstharz eine Glasübergangstemperatur im Bereich von-50 bis 35 °C aufweisen würde, B) 0 bis 10 Gew.-%, bezogen auf das Copolymerisat A, an Benzophenon, Acetophenon, einem oder mehrerer Acetophenon-oder Benzophenonderivaten ohne ethylenisch ungesättigte Gruppe oder einem Gemisch davon, C) 0,3 bis 10 Gew.-%, bezogen auf das Copolymerisat A, an Emulgatoren und D) 0 bis 5 Gew.-%, bezogen auf das Copolymerisat A, an Schutzkolloiden; ein Verfahren zu ihrer Herstellung sowie ihre Verwendung. Die vorliegende Erfindung betrifft eine wässrige Copolymerisatdispersion, im wesentlichen bestehend aus A) einer wässrigen Dispersion eines Copolymerisates mit einem Feststoffanteil von 20 bis 65 Gew.-%, wobei das Copolymerisat aus verschiedenen Monomeren aufgebaut ist und wobei die Gewichtsanteile der verschiedenen Monomeren innerhalb der angegebenen Grenzen so gewählt sind, dass ein nur aus diesen Monomeren aufgebautes Kunstharz eine Glasübergangstemperatur im Bereich von -50 bis 35 DEG C aufweisen würde, B) 0 bis 10 Gew.-%, bezogen auf das Copolymerisat A, an Benzophenon, Acetophenon, einem oder mehrerer Acetophenon- oder Benzophenonderivaten ohne ethylenisch ungesättigte Gruppe oder einem Gemisch davon, C) 0,3 bis 10 Gew.-%, bezogen auf das Copolymerisat A, an Emulgatoren und D) 0 bis 5 Gew.-%, bezogen auf das Copolymerisat A, an Schutzkolloiden; ein Verfahren zu ihrer Herstellung sowie ihre Verwendung. | DE19858851A ¦ WO1999EP9672A | 1998-12-19 ¦ 1999-12-09 | US6528590B1 ¦ AR31667A1 ¦ AT338777T ¦ BR199916815A ¦ DE19858851A1 ¦ DE19858851C2 ¦ DE19858851C5 ¦ DE59913838D1 ¦ DK1147139T3 ¦ EP1147139A1 ¦ EP1147139B1 ¦ ES2272091T3 ¦ ID30121A ¦ JP2002533486A ¦ PT1147139E ¦ WO2000037516A1 | DE19858851A1 ¦ WO2000037516A1 ¦ DE19858851C2 ¦ EP1147139A1 ¦ BR199916815A ¦ MX2001006363A ¦ JP2002533486A ¦ US6528590B1 ¦ EP1147139B1 ¦ DE19858851C5 ¦ DE59913838D1 ¦ ES2272091T3 | What is claimed is: 1. An aqueous copolymer dispersion consisting essentially of: A) an aqueous dispersion of a copolymer having a solids fraction of from 20 to 65% by weight, said copolymer being composed of a) from 40 to 99.9% by weight of at least one ester of,-monoethylenically unsaturated carboxylic acids containing 3 to 6 carbon atoms and alkanols containing 1 to 18 carbon atoms and from 0 to 40% by weight of at least one vinylaromatic compound (monomers a), b) from 0.05 to 10% by weight of at least one,-monoethylenically unsaturated mono-or dibasic acid containing 3 to 8 carbon atoms, and/or anhydrides thereof, and from 0 to 10% by weight of at least one,-monoethylenically unsaturated carboxamide which contains 3 to 8 carbon atoms and can be substituted once or twice on the nitrogen by alkyls, alkanols, alkyl sulfates or alkyl ether sulfates containing up to 5 carbon atoms (monomers b), c) from 0.05 to 10% by weight of at least one monoethylenically unsaturated crosslinking monomer (monomers c) whereby at least one of the crosslinking monomers c is silane of the formula CH 2=CH--Si(OX) 3, a silane of the formula CH 2=CZ--COO--Y--Si(OX) 3 or an ethylenically unsaturated derivative of glycidol, in which X is a hydrogen atom, an acyl group or an alkyl group having not more than three carbon atoms, Z is a hydrogen atom or a methyl and/or ethyl group, Y is a group C nH 2n where n=2 to 6, and d) from 0 to 30% by weight of at least one other copolymerizable monoethylenically unsaturated monomer (monomers d), in copolymerized form, the weight fractions of the monomers a, b, c and d being chosen within the stated limits such that a synthetic resin composed of these monomers alone would have a glass transition temperature in the range from-50 to 35° C., B) from 0 to 10% by weight, based on the copolymer A, of benzophenone, acetophenone, one or more acetophenone derivatives or benzophenone derivatives without an ethylenically unsaturated group, or a mixture thereof, C) from 0.3 to 10% by weight, based on the copolymer A, of emulsifiers, D) from 0 to 5% by weight, based on the copolymer A, of protective colloids, and wherein the aqueous dispersion does not comprise a compound containing hydrazide groups. 2. An aqueous copolymer dispersion as claimed in claim 1, wherein said esters of α,β-monoethylenically unsaturated carboxylic acids containing 3 to 6 carbon atoms and alkanols containing 1 to 18 carbon atoms are esters of acrylic and/or methacrylic acid. 3. An aqueous copolymer dispersion as claimed in claim 1, wherein said vinylaromatic compound is styrene. 4. An aqueous copolymer dispersion as claimed in claim 1, wherein said α,β-monoethylenically unsaturated mono-or dibasic acids containing 3 to 8 carbon atoms are α,β-monoethylenically unsaturated carboxylic acids or their water-soluble derivatives. 5. An aqueous copolymer dispersion as claimed in claim 1, wherein said α,β-monoethylenically unsaturated carboxamide is methacrylamide. 6. An aqueous copolymer dispersion as claimed in claim 1, wherein said crosslinking monomers c are vinyltrimethoxysilane, vinyltriethoxysilane, α-methacryloxy-propyltrimethoxysilane, glycidiyl (meth)acrylates and/or glycidylvinyl ethers. 7. An aqueous copolymer dispersion as claimed in claim 1, wherein the weight fractions of the monomers a, b, c and d are selected such that a synthetic resin composed of these monomers alone would have a glass transition temperature of from-40 to 10° C. 8. An aqueous copolymer dispersion as claimed in claim 1, wherein said component B is benzophenone and/or a benzophenone derivative without an ethylenically unsaturated group. 9. An aqueous copolymer dispersion as claimed in claim 1, wherein said emulsifiers C are nonionic and/or ionic emulsifiers. 10. An aqueous copolymer dispersion as claimed in claim 1, wherein said protective colloid D comprises water-soluble carboxymethylcelluloses having a degree of substitution of from 0.4 to 2. 9. 11. A process for preparing an aqueous copolymer dispersion as claimed in claim 1, which comprises subjecting the monomers a, b, c and d to free-radical emulsion polymerization in an aqueous medium in the presence of water-soluble, free-radical-forming initiators, emulsifiers C and, if desired, protective colloids D, regulators and/or further auxiliaries. 12. A composition comprising the aqueous copolymer dispersion as claimed in claim 1, wherein the composition is selected from the group consisting of coating compositions for walls, floors and ceilings, marking paints for paths and highways, and renders. 13. An aqueous copolymer dispersion comprising: A) an aqueous dispersion of a copolymer having a solids fraction of from 20 to 65% by weight, said copolymer being composed of a) from 40 to 99.9% by weight of at least one ester of,-monoethylenically unsaturated carboxylic acids containing 3 to 6 carbon atoms and alkanols containing 1 to 18 carbon atoms and from 0 to 40% by weight of at least one vinylaromatic compound (monomers a), b) from 0.05 to 10% by weight of at least one,-monoethylenically unsaturated mono-or dibasic acid containing 3 to 8 carbon atoms, and/or anhydrides thereof, and from 0 to 10% by weight of at least one,-monoethylenically unsaturated carboxamide which contains 3 to 8 carbon atoms and can be substituted once or twice on the nitrogen by alkyls, alkanols, alkyl sulfates or alkyl ether sulfates containing up to 5 carbon atoms (monomers b), c) from 0.05 to 10% by weight of at least one monoethylenically unsaturated crosslinking monomer (monomers c) whereby at least one of the crosslinking monomers c is silane of the formula CH 2=CH--Si(OX) 3, a silane of the formula CH 2=CZ--COO--Y--Si(OX) 3 or an ethylenically unsaturated derivative of glycidol, in which X is a hydrogen atom, an acyl group or an alkyl group having not more than three carbon atoms, Z is a hydrogen atom or a methyl and/or ethyl group, Y is a group C nH 2n where n=2 to 6, and d) from 0 to 30% by weight of at least one other copolymerizable monoethylenically unsaturated monomer (monomers d), in copolymerized form, the weight fractions of the monomers a, b, c and d being chosen within the stated limits such that a synthetic resin composed of these monomers alone would have a glass transition temperature in the range from-50 to 35° C., B) from 0 to 10% by weight, based on the copolymer A, of benzophenone, acetophenone, one or more acetophenone derivatives or benzophenone derivatives without an ethylenically unsaturated group, or a mixture thereof, C) from 0.3 to 10% by weight, based on the copolymer A, of emulsifiers, D) from 0 to 5% by weight, based on the copolymer A, of protective colloids, and wherein the aqueous dispersion does not comprise a compound containing hydrazide groups. 14. An aqueous copolymer dispersion consisting of: A) an aqueous dispersion of a copolymer having a solids fraction of from 20 to 65% by weight, said copolymer being composed of a) from 40 to 99.9% by weight of at least one ester of,-monoethylenically unsaturated carboxylic acids containing 3 to 6 carbon atoms and alkanols containing 1 to 18 carbon atoms and from 0 to 40% by weight of at least one vinylaromatic compound (monomers a), b) from 0.05 to 10% by weight of at least one ,-monoethylenically unsaturated mono-or dibasic acid containing 3 to 8 carbon atoms, and/or anhydrides thereof, and from 0 to 10% by weight of at least one,-monoethylenically unsaturated carboxamide which contains 3 to 8 carbon atoms and can be substituted once or twice on the nitrogen by alkyls, alkanols, alkyl sulfates or alkyl ether sulfates containing up to 5 carbon atoms (monomers b), c) from 0.05 to 10% by weight of at least one monoethylenically unsaturated crosslinking monomer (monomers c) whereby at least one of the crosslinking monomers c is silane of the formula CH 2=CH--Si(OX) 3, a silane of the formula CH 2=CZ--COO--Y--Si(OX) 3 or an ethylenically unsaturated derivative of glycidol, in which X is a hydrogen atom, an acyl group or an alkyl group having not more than three carbon atoms, Z is a hydrogen atom or a methyl and/or ethyl group, Y is a group C nH 2n where n=2 to 6, and d) from 0 to 30% by weight of at least one other copolymerizable monoethylenically unsaturated monomer (monomers d), in copolymerized form, the weight fractions of the monomers a, b, c and d being chosen within the stated limits such that a synthetic resin composed of these monomers alone would have a glass transition temperature in the range from-50 to 35° C., B) from 0 to 10% by weight, based on the copolymer A, of benzophenone, acetophenone, one or more acetophenone derivatives or benzophenone derivatives without an ethylenically unsaturated group, or a mixture thereof, C) from 0.3 to 10% by weight, based on the copolymer A, of emulsifiers, and D) from 0 to 5% by weight, based on the copolymer A, of protective colloids. | C08L003306 ¦ B01F001734 ¦ C08F002012 ¦ C08K000507 ¦ C09D000500 ¦ C09D012500 ¦ C09D013306 ¦ C09D015710 ¦ C09D016300 ¦ C09D018304 | 2016-04-22 AS ASSIGNMENT CELANESE SALES GERMANY GMBH, GERMANY CHANGE OF NAME;ASSIGNOR:NUTRINOVA NUTRITION SPECIALTIES & FOOD INGREDIENTS GMBH;REEL/FRAME:038499/0075 2015-08-06 ¦ 2016-04-22 AS ASSIGNMENT NUTRINOVA NUTRITION SPECIALTIES & FOOD INGREDIENTS MERGER;ASSIGNOR:CELANESE EMULSIONS GMBH;REEL/FRAME:038499/0039 2015-07-24 ¦ 2014-08-06 FPAY FEE PAYMENT + ¦ 2010-09-13 SULP SURCHARGE FOR LATE PAYMENT + ¦ 2010-09-13 FPAY FEE PAYMENT + ¦ 2006-08-28 FPAY FEE PAYMENT + ¦ 2003-07-10 AS ASSIGNMENT CELANESE EMULSIONS GMBH, GERMANY ASSIGNMENT OF ASSIGNORS INTEREST;ASSIGNOR:CLARIANT GMBH;REEL/FRAME:014301/0435 2003-06-13 ¦ 2003-01-15 AS ASSIGNMENT CLARIANT GMBH, GERMANY ASSIGNMENT OF ASSIGNORS INTEREST;ASSIGNORS:BEYER, DIERK;RENISCH, VOLKER;KUROPKA, ROLF;AND OTHERS;REEL/FRAME:013365/0150;SIGNING DATES FROM 20010615 TO 20010720 | The copolymer in an aqueous copolymer dispersion contains mono-ethylenically unsaturated crosslinking monomer units in addition to units derived from alkyl esters of mono-unsaturated carboxylic acids, unsaturated acids and/or anhydrides and optionally vinyl-aromatic monomers, unsaturated acid amides and/or other comonomers. | In coating materials for walls, floors and ceilings, in road and street marking paints and in plaster (claimed). | Enables the production of non-sticky coatings with low water absorption, very good resistance to re-emulsification after treatment with steam, good flexibility and good relaxation after extension, low susceptibility to soiling and permanent crack-bridging capability.
US6524656B2 | 2003-02-25 | Coated substrate, obtained by forming an aqueous coating composition comprising an aqueous emulsion polymer, applying the aqueous coating composition to the substrate, and drying, or allowing to dry, the aqueous composition | Coating method | Rohm and Haas Company,Philadelphia,PA | Even, Ralph Craig ¦ Slone, Robert Victor | Coated substrate is provided by a method comprising forming an aqueous coating composition comprising an aqueous emulsion polymer, applying the aqueous coating composition to the substrate, and drying, or allowing to dry, the aqueous composition. A method for providing a coated substrate comprising:forming an aqueous coating composition comprising an aqueous emulsion polymer, the polymer having a glass transition temperature (Tg) from -60 - 80 degreesC, formed by the free radical polymerization of at least one ethylenically unsaturated nonionic acrylic monomer, 0.1-50 wt.% based on the total weight of the polymer, ethylenically unsaturated aldehyde reactive group-containing monomer, and 0-7.5 wt.%based on the total weight of the polymer, ethylenically unsaturated acid monomer in the presence of 0.01-1.0 wt.% based on the total weight of the polymer, t-alkyl hydroperoxide, t-alkyl peroxide, or t-alkyl perester wherein the t-alkyl group includes at least 5 Carbon atoms and, optionally, at least one other oxidant;applying the aqueous coating composition to the substrate; anddrying, or allowing to dry, the aqueous composition.INDEPENDENT CLAIMS are also included for:a method for improving the scrub resistance of a coating;a method for lowering the minimum film formation temperature of an aqueous coating composition;a method for improving the adhesion of a coating to a substrate; anda method for improving the adhesion of a coating to an alkyd substrate comprising:forming an aqueous coating composition comprising:a first aqueous emulsion polymer comprising 0-2 wt.% based on the total weight of the first polymer, ethylenically unsaturated aldehyde reactive group-containing monomer, the first polymer having a glass transition temperature from -60 - 80 degrees C and a particle diameter of 200 - 1000 nanometers, prepared in the presence of 0.001 -6 wt.% based on the dry weight of the first emulsion polymer, of a colloidal stabilizer selected from hydroxyethyl cellulose, N-vinyl pyrrolidone, polyvinyl alcohol, partially acetylated polyvinyl alcohol, carboxymethyl cellulose, gum arabic, and mixtures, the colloidal stabilizer; anda second aqueous emulsion polymer, the second polymer having a glass transition temperature (Tg) from -60 - 80 degreesC and a particle diameter of 30 - 200 nanometers, formed by the free radical polymerization of at least one ethylenically unsaturated nonionic acrylic monomer, 0.1-12.5 wt.% based on the total weight of the second polymer, ethylenically unsaturated aldehyde reactive group-containing monomer, and 0-7.5 wt.% based on the total weight of the second polymer, ethylenically unsaturated acid monomer in the presence of 0.01-1.0 wt.% based on the total weight of the second polymer, t-alkyl hydroperoxide, t-alkyl peroxide, or t-alkyl perester, where the t-alkyl group includes at least 5 Carbon atoms and, optionally, at least one other oxidant, wherein the dry weight ratio of the second polymer to said first polymer is from 1:99 - 1:1;applying the aqueous coating composition to the alkyd substrate; anddrying, or all owing to dry, the aqueous composition. None given. Coated substrate exhibits improvement in at least one of scrub resistance, marker stain blocking, exterior durability, for example, by gloss retention or cracking resistance, adhesion to substrates, water vapor permeability, and water swelling. | A method for providing a coated substrate including: forming an aqueous coating composition including an aqueous emulsion polymer, the polymer having a glass transition temperature (Tg) from -60° C. to 80° C., formed by the free radical polymerization of at least one ethylenically unsaturated nonionic acrylic monomer, 0.1-50%, by weight based on the total weight of the polymer, ethylenically unsaturated aldehyde reactive group-containing monomer, and 0-7.5%, by weight based on the total weight of the polymer, ethylenically unsaturated acid monomer in the presence of 0.01-1.0%, by weight based on the total weight of the polymer, t-alkyl hydroperoxide, t-alkyl peroxide, or t-alkyl perester wherein the t-alkyl group includes at least 5 Carbon atoms; applying the aqueous coating composition to the substrate; and drying, or allowing to dry, the aqueous composition is provided. Also provided are a method for improving the scrub resistance of a coating, a method for lowering the minimum film formation temperature of an aqueous coating composition, and a method for improving the adhesion of a coating to a substrate. | US2001270975P | 2001-02-23 | US6524656B2 ¦ AR32664A1 ¦ AU200215579A ¦ AU784849B2 ¦ BR200200498A ¦ CN1250661C ¦ CN1371949A ¦ DE60227863D1 ¦ EP1234840A2 ¦ EP1234840A3 ¦ EP1234840B1 ¦ JP2002356642A ¦ KR2002069160A ¦ MX2002001851A ¦ TW572974B ¦ US20020160118A1 ¦ ZA200201183B | EP1234840A2 ¦ AU200215579A ¦ BR200200498A ¦ CN1371949A ¦ JP2002356642A ¦ KR2002069160A ¦ US20020160118A1 ¦ ZA200201183A ¦ US6524656B2 ¦ MX2002001851A ¦ TW572974B ¦ CN1250661C ¦ AU784849B2 ¦ EP1234840B1 ¦ DE60227863D1 | What is claimed is: 1. A method for providing a coated substrate comprising: forming an aqueous coating composition comprising an aqueous emulsion polymer, the polymer having a glass transition temperature (Tg) from-60° C. to 80° C., formed by the free radical polymerization of at least one ethylenically unsaturated nonionic acrylic monomer, 0.1-50%, by weight based on the total weight of said polymer, ethylenically unsaturated aldehyde reactive group-containing monomer, and 0-7.5%, by weight based on the total weight of said polymer, ethylenically unsaturated acid monomer in the presence of 0.01-1.0%, by weight based on the total weight of said polymer, t-alkyl hydroperoxide, t-alkyl peroxide, or t-alkyl perester wherein the t-alkyl group includes at least 5 Carbon atoms and, optionally, at least one other oxidant; applying said aqueous coating composition to said substrate; and drying, or allowing to dry, said aqueous composition. 2. A method for providing a scrub resistant coating comprising forming an aqueous coating composition comprising an aqueous emulsion polymer, said polymer having a glass transition temperature (Tg) from-60° C. to 80° C., formed by the free radical polymerization of at least one ethylenically unsaturated nonionic acrylic monomer, 0.1-50%, by weight based on the total weight of said polymer, ethylenically unsaturated aldehyde reactive group-containing monomer, and 0-7.5%, by weight based on the total weight of said polymer, ethylenically unsaturated acid monomer in the presence of 0.01-1.0%, by weight based on the total weight of said polymer, t-alkyl hydroperoxide, t-alkyl peroxide, or t-alkyl perester wherein the t-alkyl group includes at least 5 Carbon atoms and, optionally, at least one other oxidant; applying said aqueous coating composition to a substrate; and drying, or allowing to dry, said aqueous composition. 3. A method for lowering the minimum film formation temperature of an aqueous coating composition comprising forming an aqueous coating composition comprising an aqueous emulsion polymer, said polymer having a glass transition temperature (Tg) from-60° C. to 80° C., formed by the free radical polymerization of at least one ethylenically unsaturated nonionic acrylic monomer, 0.1-50%, by weight based on the total weight of said polymer, ethylenically unsaturated aldehyde reactive group-containing monomer, and 0-7.5%, by weight based on the total weight of said polymer, ethylenically unsaturated acid monomer in the presence of 0.01-1.0%, by weight based on the total weight of said polymer, t-alkyl hydroperoxide, t-alkyl peroxide, or t-alkyl perester wherein the t-alkyl group includes at least 5 Carbon atoms and, optionally, at least one other oxidant; applying said aqueous coating composition to a substrate; and drying, or allowing to dry, said aqueous composition. 4. A method for providing adhesion of a coating to a substrate comprising forming an aqueous coating composition comprising an aqueous emulsion polymer, said polymer having a glass transition temperature (Tg) from-60° C. to 80° C., formed by the free radical polymerization of at least one ethylenically unsaturated nonionic acrylic monomer, 0.1-50%, by weight based on the total weight of said polymer, ethylenically unsaturated aldehyde reactive group-containing monomer, and 0-7.5%, by weight based on the total weight of said polymer, ethylenically unsaturated acid monomer in the presence of 0.01-1.0%, by weight based on the total weight of said polymer, t-alkyl hydroperoxide, t-alkyl peroxide, or t-alkyl perester wherein the t-alkyl group includes at least 5 Carbon atoms and, optionally, at least one other oxidant; applying said aqueous coating composition to said substrate; and drying, or allowing to dry, said aqueous composition. 5. A method for providing adhesion of a coating to an alkyd substrate comprising forming an aqueous coating composition comprising (1) a first aqueous emulsion polymer comprising 0-2%, by weight based on the total weight of said first polymer, ethylenically unsaturated aldehyde reactive group-containing monomer, said first polymer having a glass transition temperature from-60° C. to 80° C. and a particle diameter of 200 to 1000 nanometers, prepared in the presence of 0.001-6%, by weight based on the dry weight of said first emulsion polymer, of a colloidal stabilizer selected from the group consisting of hydroxyethyl cellulose, N-vinyl pyrrolidone, polyvinyl alcohol, partially acetylated polyvinyl alcohol, carboxymethyl cellulose, gum arabic, and mixtures thereof, and (2) a second aqueous emulsion polymer, said second polymer having a glass transition temperature (Tg) from-60° C. to 80° C. and a particle diameter of 30 to 200 nanometers, formed by the free radical polymerization of at least one ethylenically unsaturated nonionic acrylic monomer, 0.1-12.5%, by weight based on the total weight of said second polymer, ethylenically unsaturated aldehyde reactive group-containing monomer, and 0-7.5%, by weight based on the total weight of said second polymer, ethylenically unsaturated acid monomer in the presence of 0.01-1.0%, by weight based on the total weight of said second polymer, t-alkyl hydroperoxide, t-alkyl peroxide, or t-alkyl perester wherein the t-alkyl group includes at least 5 Carbon atoms and, optionally, at least one other oxidant, wherein the dry weight ratio of said second polymer to said first polymer is from 1:99 to 1:1; applying said aqueous coating composition to said alkyd substrate; and drying, or allowing to dry, said aqueous composition. | B05D000724 ¦ C08F000222 ¦ C08F022014 ¦ C08F022018 ¦ C08J000704 ¦ C09D000502 ¦ C09D013306 | 2014-07-30 FPAY FEE PAYMENT + ¦ 2010-07-28 FPAY FEE PAYMENT + ¦ 2006-08-25 FPAY FEE PAYMENT + ¦ 2003-01-14 AS ASSIGNMENT ROHM AND HAAS COMPANY, PENNSYLVANIA ASSIGNMENT OF ASSIGNORS INTEREST;ASSIGNORS:EVEN, RALPH CRAIG;SLONE, ROBERT VICTOR;REEL/FRAME:013654/0282 2001-10-11 | Coated substrate is provided by a method comprising forming an aqueous coating composition comprising an aqueous emulsion polymer, applying the aqueous coating composition to the substrate, and drying, or allowing to dry, the aqueous composition. | None given. | Coated substrate exhibits improvement in at least one of scrub resistance, marker stain blocking, exterior durability, for example, by gloss retention or cracking resistance, adhesion to substrates, water vapor permeability, and water swelling.
US6548174B2 | 2003-04-15 | Pigment dispersing resin used for water-based paint composition, has preset weight average molecular weight and acid value, and is obtained by copolymerizing macromonomer with ethylenically unsaturated monomer | Pigment dispersing resins | Kansai Paint Co. Ltd.,Hyogo ken,JP | Nakajima, Yoshio ¦ Yukawa, Yoshiyuki ¦ Kamimori, Isao | A pigment dispersing resin has weight-average molecular weight of 3,000-100,000 and acid value of 10-200 mgKOH/g. The resin is obtained by copolymerizing macromonomer (A) with ethylenically unsaturated monomer (B). The macromonomer (A) is obtained by copolymerizing methacrylic acid with methacrylic acid ester and/or styrene in presence of metal complex which is catalytic or cleavage-type chain transfer agent. A pigment dispersing resin has a weight-average molecular weight of 3,000-100,000 and acid value of 10-200 mgKOH/g. The resin is obtained by copolymerizing macromonomer (A) having acid value of 50-450 mgKOH/g with ethylenically unsaturated monomer (B). The macromonomer (A) is obtained by copolymerizing methacrylic acid with at least one copolymerizable monomer selected from methacrylic acid esters and styrene in the presence of a metal complex which is a catalytic chain transfer agent or an addition cleavage-type chain transfer agent and optionally a radical polymerization initiator.INDEPENDENT CLAIMS are also included for the following: (i) Water-based pigment dispersion comprising at least one of pigment dispersing resins, pigment, aqueous medium and a basic neutralizing agent, and a dispersion agent (depending upon necessity); (ii) Water-based paint composition comprising the water-based pigment dispersion; (iii) Automotive top coating paint comprising the water-based paint composition; and (iv) Articles coated with the water-based paint composition. Used for water-based pigment dispersion for water-based paint composition, which is used as top coating paint for automotives, and for articles (claimed). The pigment dispersing resin has low viscosity, low molecular weight, good pigment-wetting property, pigment dispersibility, pigment color development property and dispersion stability. The long chain alkyl group in the pigment dispersing resin improves the pigment wetting property, and the resin is used for dispersing strongly hydrophobic pigment and for preparing high concentration pigment dispersions. The top coating paint for automotives provides a coating film having sharpness, transparency, color development, durability, acid resistance, washability (scratch resistance) and chip resistance. The water-based pigment dispersion has low viscosity even at high pigment concentration and has excellent color-developing property. The water-based paint excels in curability, and forms painted film of splendid finish appearance in sharpness, transparency and color-developing property. The electrodeposition paint for electrodeposition coating on articles provides good corrosion resistance film on the articles. A clear top coating film is formed on the articles using the composition. Preferred Resin: The pigment dispersing resin is obtained by copolymerizing 5-80 wt.%, preferably 10-60 wt.% of the macromonomer (A) with 20-95 wt.%, preferably 40-90 wt.% of the ethylenically unsaturated monomer (B). The pigment dispersing resin has a weight average molecular weight of 5000-40000 and acid value of 20-150 mgKOH/g. Alternately, the pigment dispersing resin having weight average molecular weight of 5,000-100,000 and acid value of 10-200 mgKOH/g, is obtained by copolymerizing a macromonomer (A-1) with the monomer (B). The macromonomer (A-1) is obtained by esterifying a macromonomer (A) with a polymerizable unsaturated compound (C) having epoxy group, such as glycidyl methacrylate. Preferably 0.5-15 weight parts (wt.pts) of the polymerizable unsaturated compound (C) per 100 wt.pts (as solid) of the macromonomer (A) are esterified to form the macromonomer (A-1). The macromonomer (A-1) has on average 0.01-3 polymerizable unsaturated groups per molecule. Especially the pigment dispersing resin having weight average molecular weight of 7,000-70,000 and acid value of 20-150 mgKOH/g, is obtained by copolymerizing 10-60 wt.% of the macromonomer (A-1) with 40-90 wt.% of the monomer (B). Alternately the pigment dispersing resin having weight average molecular weight of 3,000-100,000 and acid value of 10-200 mgKOH/g is obtained by copolymerizing a macromonomer (A-2) with the monomer (B). The macromonomer (A-2) is obtained by esterifying the macromonomer (A) with long chain alkyl compound (of 6-24 C alkyl) (D) containing epoxy groups. 2-60 wt.pts of long chain alkyl compound (D) per 100 wt.pts is esterified to form the macromonomer (A-2). The macromonomer (A-2) has on average 0.01-3 long chain alkyl groups per molecule. The pigment-dispersing resin having weight average molecular weight of 5000-50000 and acid value of 20-150 mgKOH/g, is obtained by copolymerizing 10-60 wt.% of the macromonomer (A-2) with 40-90 wt.% of the monomer (B). Alternately, the pigment dispersing resin having weight average molecular weight of 3000-100000 and acid value of 10-200 mgKOH/g, is obtained by copolymerizing the macromonomer (A) with the monomer (B) to form a copolymer (E) which is esterified with long chain alkyl compound (D), or the resin is obtained by copolymerizing a macromonomer (A-3) with the monomer (B). The copolymer (E) is formed by copolymerizing 5-80 wt.% of the macromonomer (A) with 20-95 wt.% of the monomer (B). 2-60 wt.pts of the long chain alkyl compound (D) per 100 wt.pts (as solid) of the copolymer (E) is esterified with the copolymer (E). The macromonomer (A) is esterified with the polymerizable unsaturated compound (C) and the long chain alkyl compound (D), and the polymerizable unsaturated group and the long chain alkyl group are introduced into macromonomer (A). 0.5-15 wt.pts of the polymerizable compound (C) per 100 wt.pts (as solid) of the macromonomer (A), or 2-60 wt.pts of the long chain alkyl compound (D) per 100 wt.pts (as solid) of the macromonomer (A) is esterified. The macromonomer (A-3) contains on average 0.01-3 polymerizable unsaturated groups or long chain alkyl groups per molecule. Especially the pigment dispersing resin having a weight-average molecular weight of 3000-100000 and acid value of 10-200 mgKOH/g, is obtained by esterifying the macromonomer (A) with the compound (C), copolymerizing the formed macromonomer (A-1) having the polymerizable unsaturated group with the monomer (B), and esterifying the formed copolymer (F) with the long chain alkyl compound (D). The copolymer (F) is obtained by copolymerizing 10-60 wt.% of the macromonomer (A-1) with 40-90 wt.% of the monomer (B). 2-40 wt.pts of the long chain alkyl compound (D) per 100 wt.pts (as solid) of the copolymer (F) is esterified to form the resin. Preferred Macromonomer: The macromonomer (A) is obtained by copolymerizing 8-70 weight% (wt.%) of methacrylic acid with 30-92 wt.% of at least one copolymerizable monomer, or by solution polymerization. The macromonomer (A) has one polymerizable unsaturated bond at one terminal of its molecule. The macromonomer (A) has acid value of 65-400 mgKOH/g and weight average molecular weight of 300-15000.Preferred Monomer: The monomer (B) is methacrylic acid ester and/or styrene.Preferred Chain Transfer Agent: The catalytic chain transfer agent is a cobalt complex and the addition cleavage-type chain transfer agent is 2,4-diphenyl-4-methyl-1-pentene. | This invention relates to use of a copolymer of a high acid value macromonomer which is obtained through copolymerization of specific monomeric components including methacrylic acid in the presence of a metal complex which is a catalytic chain transfer agent or an addition cleavage-type chain transfer agent, and optionally a radical-polymerization initiator, or this macromonomer into which a polymerizable unsaturated group is further introduced, with an ethylenically unsaturated monomer; and said copolymer into which further a long chain alkyl group is introduced; as pigment-dispersing resins to be used in water-based paint. | JP2000197508A ¦ JP2000240493A | 2000-06-30 ¦ 2000-08-08 | US6548174B2 ¦ DE60121870D1 ¦ DE60121870T2 ¦ EP1167478A1 ¦ EP1167478B1 ¦ JP2002012811A ¦ JP2002053628A ¦ US20020019485A1 | EP1167478A1 ¦ JP2002012811A ¦ US20020019485A1 ¦ JP2002053628A ¦ US6548174B2 ¦ EP1167478B1 ¦ DE60121870D1 ¦ DE60121870T2 | What is claimed is: 1. A pigment dispersing resin, which is obtained by copolymerizing: (A) a macromonomer having a resin acid value of 50-450 mg KOH/g, wherein said macromonomer (A) is obtained by copolymerizing methacrylic acid with at least one copolymerizable monomer selected from methacrylic acid esters and styrene, said copolymerizing is performed in the presence of a metal complex and an optional radical polymerization initiator, and said metal complex is a catalytic chain transfer agent or an addition cleavage-type chain transfer agent; and (B) an ethylenically unsaturated monomer; wherein said resin has a weight-average molecular weight within a range of 3,000-100, 000 and a resin acid value within a range of 10-200 mg KOH/g. 2. A pigment dispersing resin according to claim 1, in which the catalytic chain transfer agent is a cobalt complex and the addition cleavage type chain transfer agent is 2,4-diphenyl-4-methyl-1-pentene. 3. A pigment dispersing resin according to claim 1, in which said macromonomer (A) is one obtained through copolymerization of 8-70% by weight of methacrylic acid with 30-92% by weight of at least one copolymerizable monomer selected from the group consisting of methacrylic acid esters and styrene, the percentages being based on the combined weight of all the monomers used. 4. A pigment dispersing resin according to claim 1, in which the macromonomer (A) has a resin acid value of 65-400 mgKOH/g. 5. A pigment dispersing resin according to claim 1, in which the macromonomer (A) has a weight-average molecular weight of 300-15,000. 6. A pigment dispersing resin according to claim 1, in which the macromonomer (A) has a one polymerizable unsaturated bond at one terminal of its molecule. 7. A pigment dispersing resin according to claim 1, in which the macromonomer (A) is obtained by solution polymerization. 8. A pigment dispersing resin according to claim 1, in which the ethylenically unsaturated monomer (B) is at least one monomer selected from the group consisting of methacrylic acid esters and styrene. 9. A pigment dispersing resin according to claim 1, which is obtained by copolymerizing 5-80% by weight of the macromonomer (A) with 20-95% by weight of the ethylenically unsaturated monomer (B), the percentages being based on the combined weight of the macromonomer (A) and ethylenically unsaturated monomer (B). 10. A pigment dispersing resin according to claim 1, which is obtained by copolymerizing 10-60% by weight of the macromonomer (A) and 40-90% by weight of the ethylenically unsaturated monomer (B), the percentages being based on the combined weight of the macromonomer (A) and ethylenically unsaturated monomer (B). 11. A pigment dispersing resin according to claim 1, which has a weight-average molecular weight within a range of 5,000-40, 000. 12. A pigment dispersing resin according to claim 1, which has a resin acid value of 20-150 mgKOH/g. 13. A pigment dispersing resin having a weight average molecular weight within a range of 5,000-100,000 and a resin acid value within a range of 10-200 mg KOH/g, which is obtained by copolymerizing: (A-1) a macromonomer, which is obtained by subjecting (A) a macromonomer having a resin acid value of 50-450 mg KOH/g to an esterification reaction with (C) an epoxy-containing polymerizable unsaturated compound, whereby introducing a polymerizable unsaturated group into (A), wherein said macromonomer (A) is obtained by copolymerizing methacrylic acid with at least one copolymerizable monomer selected from methacrylic acid esters and styrene, said copolymerizing is performed in the presence of a metal complex and an optional radical polymerization initiator, and said metal complex is a catalytic chain transfer agent or an addition cleavage-type chain transfer agent; and (B) an ethylenically unsaturated monomer. 14. A pigment dispersing resin according to claim 13, in which the epoxy-containing unsaturated compound (C) is glycidyl methacrylate. 15. A pigment dispersing resin according to claim 13, in which 0.5-15 parts by weight of the epoxy-containing polymerizable unsaturated compound (C) per 100 parts by weight (as solid) of the macromonomer (A) are subjected to the esterification reaction to form the macromonomer (A-1). 16. A pigment dispersing resin according to claim 13, in which the macromonomer (A-1) has on average 0.01-3 polymerizable unsaturated groups per molecule. 17. A pigment dispersing resin according to claim 13, in which the ethylenically unsaturated monomer (B) is at least one monomer selected from the group consisting of methacrylic acid esters and styrene. 18. A pigment dispersing resin according to claim 13, which is obtained by copolymerizing 10-60% by weight of macromonomer (A-1) with 40-90% by weight of ethylenically unsaturated monomer (B), the percentages being based on the combined weight of the macromonomer (A-1) and ethylenically unsaturated monomer (B). 19. A pigment dispersing resin according to claim 13, which has a weight-average molecular weight of 7,000-70,000. 20. A pigment dispersing resin according to claim 13, which has a resin acid value of 20-150 mgKOH/g. 21. A pigment dispersing resin having a weight-average molecular weight within a range of 3,000-100,000 and a resin acid value within a range of 10-200 mg KOH/g, which is obtained by copolymerizing: (A-2) is a macromonomer, which is obtained by subjecting (A) a macromonomer having a resin acid value of 50-450 mg KOH/g to an esterification reaction with (D) an epoxy-containing long chain alkyl compound, whereby introducing the long chain alkyl group into (A), wherein said macromonomer (A) is obtained by copolymerizing methacrylic acid with at least one copolymerizable monomer selected from methacrylic acid esters and styrene, said copolymerizing is performed in the presence of a metal complex and an optional radical polymerization initiator, and said metal complex is a catalytic chain transfer agent or an addition cleavage-type chain transfer agent; and (B) an ethylenically unsaturated monomer. 22. A pigment dispersing resin according to claim 21, in which said epoxy-containing long chain alkyl compound (D) has 6-24 carbon atoms in its long chain alkyl moiety. 23. A pigment dispersing resin according to claim 21, in which 2-60 parts by weight of said epoxy-containing long chain alkyl compound (D) per 100 parts (as solid) by weight of the macromonomer (A) are subjected to the esterification reaction to form the macromonomer (A-2). 24. A pigment dispersing resin according to claim 21, in which the macromonomer (A-2) has on average 0.01-3 long chain alkyl groups per molecule. 25. A pigment dispersing resin according to claim 21, in which the ethylenically unsaturated monomer (B) is at least one monomer selected from the group consisting of methacrylic acid esters and styrene. 26. A pigment dispersing resin according to claim 21, which is obtained by copolymerizing 10-60% by weight of said macromonomer (A-2) with 40-90% by weight of the ethylenically unsaturated monomer (B), the percentages being based on the combined weight of the macromonomer (A-2) and ethylenically unsaturated monomer (B). 27. A pigment-dispersing resin according to claim 21, which has a weight-average molecular weight of 5,000-50,000. 28. A pigment dispersing resin according to claim 21, which has a resin acid value of 20-150 mgKOH/g. 29. A pigment dispersing resin having a weight-average molecular weight within a range of 3,000-100,000 and a resin acid value within a range of 10-200 mg KOH/g, which is obtained by the steps of: 1) copolymerizing: (A) a macromonomer having a resin acid value of 50-450 mg KOH/g, wherein said macromonomer (A) is obtained by copolymerizing methacrylic acid with at least one copolymerizable monomer selected from methacrylic acid esters and styrene, said copolymerizing is performed in the presence of a metal complex and an optional radical polymerization initiator, and said metal complex is a catalytic chain transfer agent or an addition cleavage-type chain transfer agent; and (B) an ethylenically unsaturated monomer, to form a copolymer (E); and 2) subjecting said copolymer (E) to an esterification reaction with (D) an epoxy-containing long chain alkyl compound. 30. A pigment dispersing resin according to claim 29, in which the ethylenically unsaturated monomer (B) is selected from the group consisting of methacrylic acid esters and styrene. 31. A pigment dispersing resin according to claim 29, in which the copolymer (E) is formed by copolymerizing 5-80% by weight of the macromonomer (A) with 20-95% by weight of the ethylenically unsaturated monomer (B), the percentages being based on the combined weight of the macromonomer (E) and ethylenically unsaturated monomer (B). 32. A pigment dispersing resin according to claim 29, in which the copolymer (E) has a weight-average molecular weight of 3,000-100,000 and a resin acid value of 10-200 mgKOH/g. 33. A pigment dispersing resin according to claim 29, in which said epoxy-containing long chain alkyl compound (D) contains 6-24 carbon atoms in its long chain alkyl moiety. 34. A pigment dispersing resin according to claim 29, in which 2-60 parts by weight of the epoxy-containing long chain alkyl compound (D) per 100 parts by weight (as solid) of the copolymer (E) are subjected to the esterification reaction with said copolymer (E). 35. A pigment dispersing resin according to claim 29 which has a weight-average molecular weight of 5,000-50,000. 36. A pigment dispersing resin according to claim 29 which has a resin acid value of 20-150 mgKOH/g. 37. A pigment dispersing resin having a weight-average molecular weight within a range of 3,000-100,000 and a resin acid value within a range of 10-200 mg KOH/g, which is obtained by copolymerizing: (A-3) a macromonomer, which is obtained by subjecting (A) a macromonomer having a resin acid value of 50-450 mg KOH/g to an esterification reaction with (C) an epoxy-containing polymerizable unsaturated compound and (D) an epoxy-containing long chain alkyl compound, whereby introducing the polymerizable unsaturated group and long chain alkyl group into (A), wherein said macromonomer (A) is obtained by copolymerizing methacrylic acid with at least one copolymerizable monomer selected from methacrylic acid esters and styrene, said copolymerizing is performed in the presence of a metal complex and an optional radical polymerization initiator, and said metal complex is a catalytic chain transfer agent or an addition cleavage-type chain transfer agent; and (B) an ethylenically unsaturated monomer. 38. A pigment dispersing resin according to claim 37, in which the epoxy-containing polymerizable unsaturated compound (C) is glycidyl methacrylate. 39. A pigment dispersing resin according to claim 37, in which 0.5-15 parts by weight of said epoxy-containing polymerizable compound (C) per 100 parts by weight (as solid) of the macromonomer (A) is subjected to the esterification reaction. 40. A pigment dispersing resin according to claim 37, in which the epoxy-containing long chain alkyl compound (D) has 6-24 carbon atoms in its long chain alkyl moiety. 41. A pigment dispersing resin according to claim 37, in which 2-60 parts by weight of the epoxy-containing long chain alkyl compound (D) per 100 parts by weight (as solid) of the macromonomer (A) is subjected to the esterification reaction. 42. A pigment dispersing resin according to claim 37, in which said macromonomer (A-3) contains on average 0.01-3 polymerizable unsaturated groups per molecule. 43. A pigment dispersing resin according to claim 37, in which said macromonomer (A-3) contains on average 0.01-3 long chain alkyl groups per molecule. 44. A pigment dispersing resin according to claim 37, in which the ethylenically unsaturated monomer (B) is at least one monomer selected from the group consisting of methacrylic acid esters and styrene. 45. A pigment dispersing resin according to claim 37, which is obtained by copolymerizing 10-60% by weight of the macromonomer (A-3) with 40-90% by weight of the ethylenically unsaturated monomer (B), the percentages being based on the combined weight of the macromonomer (A-3) and ethylenically unsaturated monomer (B). 46. A pigment dispersing resin according to claim 37, which has a weight-average molecular weight of 5,000-50,000. 47. A pigment dispersing resin according to claim 37, which has a resin acid value of 20-150 mgKOH/g. 48. A pigment dispersing resin having a weight-average molecular weight within a range of 3,000-100,000 and a resin acid value within a range of 10-200 mg KOH/g, which is obtained by the steps of: 1) forming (A-1) a macromonomer, which is obtained by subjecting (A) a macromonomer having a resin acid value of 50-450 mg KOH/g to an esterification reaction with (C) an epoxy-containing polymerizable unsaturated compound, whereby introducing a polymerizable unsaturated group into (A), wherein said macromonomer (A) is obtained by copolymerizing methacrylic acid with at least one copolymerizable monomer selected from methacrylic acid esters and styrene, said copolymerizing is performed in the presence of a metal complex and an optional radical polymerization initiator, and said metal complex is a catalytic chain transfer agent or an addition cleavage-type chain transfer agent; 2) copolymerizing: macromonomer (A-1); and (B) ethylenically unsaturated monomer to form a copolymer (F); 3) subjecting copolymer (F) to an esterification reaction with (D) an epoxy-containing long chain alkyl compound. 49. A pigment dispersing resin according to claim 48, in which said epoxy-containing polymerizable unsaturated compound (C) is glycidyl methacrylate. 50. A pigment dispersing resin according to claim 48, in which 0.5-15 parts by weight of the epoxy-containing polymerizable unsaturated compound (C) per 100 parts by weight (as solid) of the macromonomer (A) are subjected to the esterification reaction. 51. A pigment dispersing resin according to claim 48, in which the macromonomer (A-1) contains on average 0.01-3 polymerizable unsaturated groups per molecule. 52. A pigment dispersing resin according to claim 48, in which the ethylenically unsaturated monomer (B) is at least one monomer selected from the group consisting of methacrylic acid esters and styrene. 53. A pigment dispersing resin according to claim 48, in which the copolymer (F) is obtained by copolymerizing 10-60% by weight of the macromonomer (A-1) with 40-90% by weight of the ethylenically unsaturated monomer (B), the percentages being based on the combined weight of the macromonomer (A-1) and ethylenically unsaturated monomer (B) . 54. A pigment dispersing resin according to claim 48, in which the copolymer (F) has a weight-average molecular weight of 3,000-100,000 and a resin acid value of 10-200 mgKOH/g. 55. A pigment dispersing resin according to claim 48, in which the epoxy-containing long chain alkyl compound (D) contains 6-24 carbon atoms in its long chain alkyl moiety. 56. A pigment dispersing resin according to claim 48, in which 2-40 parts by weight of the epoxy-containing long chain alkyl compound (D) per 100 parts by weight (as solid) of the copolymer (F) are subjected to the esterification reaction to form the resin. 57. A pigment dispersing resin according to claim 48, which has a weight-average molecular weight of 5,000-50,000. 58. A pigment dispersing resin according to claim 48, which has a resin acid value of 20-150 mgKOH/g. 59. A water-based pigment dispersion which comprises the pigment dispersing resin described in claim 1, 13, 21, 29, 37, or 48, pigment, an aqueous medium, a basic neutralizing agent, and an optional dispersing assistant. 60. A water-based paint composition which comprises a water-based pigment-dispersion of claim 59. 61. A water-based paint composition according to claim 60, which is an automotive top coating paint. 62. Articles coated with a water-based paint composition of claim 60. | C08F000814 ¦ C08F029004 ¦ C09D015100 | 2015-06-02 FP EXPIRED DUE TO FAILURE TO PAY MAINTENANCE FEE - 2015-04-15 ¦ 2015-04-15 LAPS LAPSE FOR FAILURE TO PAY MAINTENANCE FEES - ¦ 2014-11-21 REMI MAINTENANCE FEE REMINDER MAILED ¦ 2010-09-16 FPAY FEE PAYMENT + ¦ 2006-09-22 FPAY FEE PAYMENT + ¦ 2001-06-29 AS ASSIGNMENT KANSAI PAINT CO., LTD., JAPAN ASSIGNMENT OF ASSIGNORS INTEREST;ASSIGNORS:NAKAJIMA, YOSHIO;YUKAWA, YOSHIYUKI;KAMIMORI, ISAO;REEL/FRAME:011946/0863 2001-06-22 | A pigment dispersing resin has weight-average molecular weight of 3,000-100,000 and acid value of 10-200 mgKOH/g. The resin is obtained by copolymerizing macromonomer (A) with ethylenically unsaturated monomer (B). The macromonomer (A) is obtained by copolymerizing methacrylic acid with methacrylic acid ester and/or styrene in presence of metal complex which is catalytic or cleavage-type chain transfer agent. | Used for water-based pigment dispersion for water-based paint composition, which is used as top coating paint for automotives, and for articles (claimed). | The pigment dispersing resin has low viscosity, low molecular weight, good pigment-wetting property, pigment dispersibility, pigment color development property and dispersion stability. The long chain alkyl group in the pigment dispersing resin improves the pigment wetting property, and the resin is used for dispersing strongly hydrophobic pigment and for preparing high concentration pigment dispersions. The top coating paint for automotives provides a coating film having sharpness, transparency, color development, durability, acid resistance, washability (scratch resistance) and chip resistance. The water-based pigment dispersion has low viscosity even at high pigment concentration and has excellent color-developing property. The water-based paint excels in curability, and forms painted film of splendid finish appearance in sharpness, transparency and color-developing property. The electrodeposition paint for electrodeposition coating on articles provides good corrosion resistance film on the articles. A clear top coating film is formed on the articles using the composition.
US6491903B1 | 2002-12-10 | Use of particle comprising amphiphilic copolymers having crosslinked shell and interior core domains to reduce bile uptake and blood serum cholesterol in treatment of e.g. atherosclerosis | Particles comprising amphiphilic copolymers | Washington University,St. Louis,MO | Forster, Denis ¦ Jacob, Gary S. ¦ Warner, James M. | Reducing bile uptake and blood serum cholesterol comprises administering a particle (I) comprising amphiphilic copolymers having a crosslinked shell domain and an interior core domain. Also disclosed are globular amphiphilic polymers and the low polydispersity particles as above. USE(I) and their salts are used to prevent or treat hyperlipidaemic diseases or conditions (e.g. atherosclerosis). (I) are further used for removal of hydrophobic contaminants from aqueous solutions, recording materials, hydraulic fluids, coatings (e.g. latex paints), chromatography, electrophoresis, drug delivery (e.g. to treat Alzheimer's disease by scavenging proteins or their fragments and to treat tumours), catalysis, solvation, fat substitutes, delivery of herbicides and pesticides, combinatorial chemistry, polymer synthesis, DNA delivery, phase transfer reactions and as fillers and reinforcement agents for plastics. (I) are suitable for use in foods and cosmetics, as size standards and in sustained release formulations. (I) are administered orally, rectally, topically, buccally or parenterally in a daily dosage of 5-5000 (preferably 20-1000) mg/kg. ADVANTAGE(I) are readily synthesised from amphiphilic agents and/or surfactants without clumping, clustering or bridging of micelles and more cheaply than prior art dendrimers. More precise compositional and architectural control over the particle products is possible than with other types of polymers. Micelles comprising (I) are held together by covalent bonds rather than hydrophobic interactions and are more stable upon dilution or exertion of shear forces. (I) are also an improvement on star compounds which only have one polymerisable group per surfactant molecule. | Provided are methods of inhibiting bile acid uptake from the gastrointestinal system and reducing blood serum cholesterol by administering to a mammal, such as a human, an effective amount of particles comprising amphiphilic copolymers, having a crosslinked shell domain and an interior core domain. | US199620693P | 1996-06-27 | US6491903B1 ¦ AU199735853A ¦ AU199736496A ¦ CA2258744A1 ¦ CA2258851A1 ¦ EP907666A1 ¦ EP910351A1 ¦ JP2000514791A ¦ JP2001508762A ¦ US6383500B1 ¦ WO1997049387A1 ¦ WO1997049736A2 ¦ WO1997049736A3 | WO1997049736A2 ¦ AU199736496A ¦ EP907666A1 ¦ JP2000514791A ¦ US6491903B1 | What is claimed is: 1. A method of reducing bile acid uptake in a mammal, the method comprising administering to the mammal, for a period of time effective to reduce bile acid uptake in the mammal, a bile acid uptake-reducing effective amount of a particle comprising an amphiphilic copolymer and having a core and a crosslinked shell which differs from said core in hydrophilicity and hydrophobicity, said shell comprising a region of said copolymer which differs in hydrophilicity and hydrophobicity from another region of said copolymer in said core, said copolymer being crosslinked in the region within said shell. 2. The method of claim 1, wherein the crosslinked shell is permeable. 3. The method of claim 1, wherein the mammal is a human. 4. The method of claim 1, wherein the crosslinked shell is hydrophilic and the core is hydrophobic. 5. The method of claim 1, wherein the crosslinked shell domain is positively charged, and the interior core domain is hydrophobic. 6. The method of claim 4, wherein the amphiphilic copolymer is crosslinked via functional groups within the hydrophilic region. 7. The method of claim 4, wherein the hydrophobic core domain is also crosslinked. 8. The method of claim 1, wherein the crosslinked shell domain is hydrophobic and the interior core domain is hydrophilic. 9. The method of claim 8, wherein the amphiphilic copolymers are crosslinked via functional groups in their hydrophobic domains. 10. The method of claim 9, wherein the hydrophilic interior core domain is also crosslinked. 11. The method of claim 10, wherein the amphiphilic copolymers are crosslinked via functional groups within their hydrophilic domains. 12. The method of claim 1, wherein the amphiphilic copolymer is selected from the group consisting of amphiphilic diblock copolymers, amphiphilic triblock copolymers, amphiphilic multiblock copolymers, and amphiphilic graft copolymers. 13. The method of claim 4, wherein the crosslinked shell comprises hydrophilic blocks, each hydrophilic block having a formula weight in the range from about 1,000 to about 500,000. 14. The method of claim 4, wherein the hydrophobic core comprises hydrophobic blocks, each hydrophobic block having a formula weight in the range from about 1,000 to about 500,000. 15. The method of claim 8, wherein the crosslinked, permeable shell domain comprises hydrophobic blocks, each hydrophobic block having a formula weight n the range from about 1,000 to about 500, 000. 16. The method of claim 1, wherein the amphiphilic copolymer has a molecular weight in the range from about 2,000 to about 1, 000,000. 17. The method of claim 1, wherein the crosslinked shell is crosslinked by a method selected from the group consisting of condensation reactions, addition reactions, and chain polymerization reactions. 18. The method of claim 1, wherein said copolymer region comprised by said shell has a degree of crosslinking ranging from about 1% to about 80%. 19. The method of claim 1, wherein the particle has an average molecular weight in the range from about 10,000 to about 5,000, 000. 20. The method of claim 1, wherein the size of said particle is sufficient to prevent it from being taken up by the gastrointestinal tract of the mammal. 21. The method of claim 1, wherein the shell has a positive or negative charge. 22. The method of claim 1, wherein the core has a positive or negative charge. 23. The method of claim 13, wherein the amphiphilic copolymer is a diblock copolymer having a first block and a second block. 24. The method of claim 23, wherein the first block comprises polystyrene. 25. The method of claim 23, wherein the second block has the formula (II): wherein: b is 1, d, e, f, and g are each independently a number from about 1 to about 5,000, and X - and Y - are independently pharmaceutically acceptable anions. 26. The method of claim 23, wherein: the first block comprises polystyrene, the second block comprises a copolymer comprising poly(4-vinyl-N-(methyl(4'-styrenyl) pyridinium halide, poly(4-vinyl-N-(methyl(polyethyleneglycol)-pyridinium halide, and poly(4-vinylpyridine), and the diblock copolymer has the formula (III): wherein: a is a number from about 10 to about 5,000 and represents the average number of repeat units of the first block, b is 1, d, e, f, and g are each independently numbers from about 1 to about 5,000, and X - and Y - are independently pharmaceutically acceptable anions. 27. The method of claim 26, wherein the crosslinked, permeable shell domain is crosslinked by polymerization of the styrenyl moieties of the second block. 28. The method of claim 26, wherein the ratio of the first block to the second block is in the range from about 0.5:3 to about 3:0.5. 29. The method of claim 26, wherein the formula weight of the first block is from about 2,000 to about 10,000. 30. The method of claim 27, wherein the formula weight of the second block is from about 2,000 to about 10,000. 31. The method of claim 23, wherein the amphiphilic copolymer has the formula (IV): wherein: Ph is phenyl, k is a number from about 1 to about 5,000, m and n are each independently numbers from about 1 to about 10,000, p is a number from about 1 to about 5,000, and R 1and R 2are radicals independently selected from the group consisting of hydroxy, alkoxy, halogen, and acyloxy. 32. The method of claim 1 wherein the said copolymer region comprised by said shell has a degree of crosslinking of at least about 10%. 33. The method of claim 1 wherein the particle has a mean particle diameter ranging from about 2 nm to about 1000 nm. 34. The method of claim 33 wherein the particle has an aspect ratio ranging from about 0.5 to about 5000. 35. The method of claim 33 wherein the particle has an aspect ratio ranging from about 1 to about 500. 36. The method of claim 1 wherein the particle has a mean particle diameter ranging from about 5 nm to about 200 nm. 37. The method of claim 36 wherein the particle has an aspect ratio ranging from about 0.5 to about 5000. 38. The method of claim 36 wherein the particle has an aspect ratio ranging from about 1 to about 500. 39. A method of reducing blood serum cholesterol in a mammal, the method comprising administering to the mammal, for a period of time effective to reduce blood serum cholesterol in the mammal, a blood serum cholesterol reducing effective amount of a particle comprising an amphiphilic copolymer and having a core and a crosslinked shell which differs from said core in hydrophilicity and hydrophobicity, said shell comprising a region of said copolymer which differs in hydrophilicity and hydrophobicity from another region of said copolymer in said core, said copolymer being crosslinked in the region within said shell. 40. The method of claim 39, wherein the crosslinked shell is permeable. 41. The method of claim 39, wherein the mammal is a human. 42. The method of claim 39, wherein the crosslinked shell is hydrophilic and the core is hydrophobic. 43. The method of claim 42, wherein the amphiphilic copolymer is crosslinked via functional groups within the hydrophilic region. 44. The method of claim 42, wherein the hydrophobic core domain is also crosslinked. 45. The method of claim 42, wherein the hydrophobic core comprises hydrophobic blocks, each hydrophobic block having a formula weight in the range from about 1,000 to about 500,000. 46. The method of claim 42, wherein the crosslinked shell comprises hydrophilic blocks, each hydrophilic block having a formula weight n the range from about 1,000 to about 500,000. 47. The method of claim 46, wherein the amphiphilic copolymer is a diblock copolymer having a first block and a second block. 48. The method of claim 47, wherein the first block comprises polysytrene. 49. The method of claim 48, wherein the second block has the formula (II): wherein: b is 1, d, e, f, and g are each independently a number from about 1 to about 5,000, and X - and Y - are independently pharmaceutically acceptable anions. 50. The method of claim 47, wherein: the first block comprises polystyrene, the second block comprises a copolymer comprising poly(4-vinyl-N-(methyl(4'-styrenyl) pyridinium halide, poly(4-vinyl-N-(methyl(polyethyleneglycol)pyridinium halide, and poly(4-vinylpyridine), and the diblock copolymer has the formula (III): wherein: a is a number from about 10 to about 5,000 and represents the average number of repeat units of the first block, b is 1, d, e, f, and g are each independently numbers from about 1 to about 5,000, and X - and Y - are independently pharmaceutically acceptable anions. 51. The method of claim 47, wherein the amphiphilic copolymer has the formula (III): wherein: Ph is phenyl, k is a number from about 1 to about 5,000, m and n are each independently numbers from about 1 to about 10,000, p is a number from about 1 to about 5,000, and R 1and R 2are radicals independently selected from the group consisting of hydroxy, alkoxy, halogen, and acyloxy. 52. The method of claim 50, wherein the crosslinked, permeable shell domain is crosslinked by polymerization of the styrenyl moieties of the second block. 53. The method of claim 50, wherein the ratio of the first block to the second block is in the range from about 0.5:3 to about 3:0.5. 54. The method of claim 50, wherein the formula weight of the first block is from about 2,000 to about 10,000. 55. The method of claim 52, wherein the formula weight of the second block is from about 2,000 to about 10,000. 56. The method of claim 39, wherein the crosslinked shell domain is positively charged, and the interior core domain is hydrophobic. 57. The method of claim 39, wherein the crosslinked shell domain is hydrophobic and the interior core domain is hydrophilic. 58. The method of claim 57, wherein the amphiphilic copolymers are crosslinked via functional groups in their hydrophobic domains. 59. The method of claim 57, wherein the hydrophilic interior core domain is also crosslinked. 60. The method of claim 59, wherein the amphiphilic copolymers are crosslinked via functional groups within their hydrophilic domains. 61. The method of claim 57, wherein the crosslinked, permeable shell domain comprises hydrophobic blocks, each hydrophobic block having a formula weight n the range from about 1,000 to about 500, 000. 62. The method of claim 39, wherein the amphiphilic copolymer is selected from the group consisting of amphiphilic diblock copolymers, amphiphilic triblock copolymers, amphiphilic multiblock copolymers, and amphiphilic graft copolymers. 63. The method of claim 39, wherein the amphiphilic copolymer has a molecular weight in the range from about 2,000 to about 1, 000,000. 64. The method of claim 39, wherein the crosslinked shell is crosslinked by a method selected from the group consisting of condensation reactions, addition reactions, and chain polymerization reactions. 65. The method of claim 39, wherein said copolymer region comprised by said shell has a degree of crosslinking ranging from about 1% to about 80%. 66. The method of claim 39, wherein the particle has an average molecular weight in the range from about 10,000 to about 5,000, 000. 67. The method of claim 39, wherein the size of said particle is sufficient to prevent it from being taken up by the gastrointestinal tract of the mammal. 68. The method of claim 39, wherein the shell has a positive or negative charge. 69. The method of claim 39, wherein the core has a positive or negative charge. 70. The method of claim 39 wherein the said copolymer region comprised by said shell has a degree of crosslinking of at least about 10%. 71. The method of claim 39 wherein the particle has a mean particle diameter ranging from about 2 nm to about 1000 nm. 72. The method of claim 71 wherein the particle has an aspect ratio ranging from about 0.5 to about 5000. 73. The method of claim 71 wherein the particle has an aspect ratio ranging from about 1 to about 500. 74. The method of claim 39 wherein the particle has a mean particle diameter ranging from about 5 nm to about 200 nm. 75. The method of claim 74 wherein the particle has an aspect ratio ranging from about 0.5 to about 5000. 76. The method of claim 74 wherein the particle has an aspect ratio ranging from about 1 to about 500. | A61K000952 ¦ A01N002528 ¦ A61K000951 ¦ A61K003174 ¦ A61P000306 ¦ A61P004300 ¦ C08F029300 ¦ C08J000324 ¦ C08L005300 ¦ C08L010100 ¦ C12N001108 | 2014-05-14 FPAY FEE PAYMENT + ¦ 2010-05-12 FPAY FEE PAYMENT + ¦ 2006-05-18 FPAY FEE PAYMENT + ¦ 2002-10-01 AS ASSIGNMENT WASHINGTON UNIVERSITY, MISSOURI ASSIGNMENT OF ASSIGNORS INTEREST;ASSIGNOR:G. D. SEARLE LLC;REEL/FRAME:013350/0805 2002-09-27 ¦ 1998-11-23 AS ASSIGNMENT G.D. SEARLE & COMPANY, ILLINOIS ASSIGNMENT OF ASSIGNORS INTEREST;ASSIGNORS:FORSTER, DENIS;JACOB, GARY S.;WARNER, JAMES M.;REEL/FRAME:009615/0491 1998-11-06 | Reducing bile uptake and blood serum cholesterol comprises administering a particle (I) comprising amphiphilic copolymers having a crosslinked shell domain and an interior core domain. Also disclosed are globular amphiphilic polymers and the low polydispersity particles as above. | USE (I) and their salts are used to prevent or treat hyperlipidaemic diseases or conditions (e.g. atherosclerosis). (I) are further used for removal of hydrophobic contaminants from aqueous solutions, recording materials, hydraulic fluids, coatings (e.g. latex paints), chromatography, electrophoresis, drug delivery (e.g. to treat Alzheimer's disease by scavenging proteins or their fragments and to treat tumours), catalysis, solvation, fat substitutes, delivery of herbicides and pesticides, combinatorial chemistry, polymer synthesis, DNA delivery, phase transfer reactions and as fillers and reinforcement agents for plastics. (I) are suitable for use in foods and cosmetics, as size standards and in sustained release formulations. (I) are administered orally, rectally, topically, buccally or parenterally in a daily dosage of 5-5000 (preferably 20-1000) mg/kg. | ADVANTAGE (I) are readily synthesised from amphiphilic agents and/or surfactants without clumping, clustering or bridging of micelles and more cheaply than prior art dendrimers. More precise compositional and architectural control over the particle products is possible than with other types of polymers. Micelles comprising (I) are held together by covalent bonds rather than hydrophobic interactions and are more stable upon dilution or exertion of shear forces. (I) are also an improvement on star compounds which only have one polymerisable group per surfactant molecule.
US6489396B2 | 2002-12-03 | (Meth)acrylate ester-based resin composition used as e.g. powdery paint, includes (meth)acrylate ester-based polymer obtained by polymerizing alkylcyclohexylalkyl ester of (meth)acrylic acid | (Meth)acrylate ester-based resin composition | Nippon Shokubai Co. Ltd.,Osaka,JP | Nakamura, Kazuhiko ¦ Yokota, Yoshiyuki ¦ Takahashi, Kunio ¦ Yoshida, Masaya | A (meth)acrylate ester-based resin composition comprises a (meth)acrylate ester-based polymer, and a crosslinking agent. The (meth)acrylate ester-based polymer is obtained by polymerizing a polymerizable unsaturated monomer which is an alkylcyclohexylalkyl ester of (meth)acrylic acid. A (meth)acrylate ester-based resin composition comprises a (meth)acrylate ester-based polymer and a crosslinking agent. The (meth)acrylate ester-based polymer is obtained by polymerizing a monomer component including a polymerizable unsaturated monomer as an essential component and has a reactive group wherein the polymerizable monomer is an alkylcyclohexylalkyl ester of (meth)acrylic acid. The crosslinking agent has at least two functional groups that are reactable with the reactive group. Used as a powdery paint (claimed), adhesive, pressure sensitive adhesive, and fiber-processing material. The composition exhibits various good properties such as weather resistance, heat resistance, water resistance, acid resistance, alkali resistance, warm water resistance, impact resistance, processability, flexibility, hardness, elongation, transparency, luster, fleshy property, mirroring property, pigment dispersibility, and driability. It has a low resin viscosity for coping with environmental pollution. Preferred Component: The alkylcyclohexylalkyl ester of (meth)acrylic acid is of formula (I).R1H, or Me;R2H, or organic residue;R3organic residue on the cyclohexyl group;m1 or 2; andn1-4.Preferred Composition: The monomer component includes the alkylcyclohexylalkyl ester of (meth)acrylic acid in a ratio of 5-95 wt.% to the monomer component. The (meth)acrylate ester-based polymer in ratio of 5-90 wt.% to the (meth)acrylate ester-based resin composition. The (meth)acrylate ester-based polymer has a number-average molecular weight of 1000-10,000,000. The composition further comprises pigments or aggregates. | The present invention provides a novel (meth)acrylate ester-based resin composition which, for example, exhibits various good properties such as weather resistance, heat resistance, water resistance, acid resistance, alkali resistance, warm water resistance, impact resistance, processability, flexibility, hardness, elongation, transparency, luster, fleshy property, mirroring property, pigment dispersibility, and driability when being used, for example, as crosslinking type paints, adhesives, pressure sensitive adhesives, and fiber-processing materials, and has so low a resin viscosity as to be utilizable as a resin for coping with environmental pollution of such as low-VOC paints. The (meth) acrylate ester-based resin composition comprises a (meth)acrylate ester-based polymer (I) and a crosslinking agent, wherein the (meth)acrylate ester-based polymer is obtained by a process including the step of polymerizing a monomer component including a polymerizable unsaturated monomer (a) as an essential component and has a reactive group wherein the polymerizable unsaturated monomer (a) is an alkylcyclohexylalkyl ester of (meth)acrylic acid, and wherein the crosslinking agent has at least two functional groups that are reactable with the reactive group. | JP2000345966A | 2000-11-13 | US6489396B2 ¦ EP1205498A1 ¦ JP2002206042A ¦ US20020091197A1 | EP1205498A1 ¦ JP2002206042A ¦ US20020091197A1 ¦ US6489396B2 | What is claimed is: 1. A (meth)acrylate ester-based resin composition, which comprises a (meth)acrylate ester-based polymer (I) and a crosslinking agent, wherein the (meth)acrylate ester-based polymer is obtained by a process including the step of polymerizing a monomer component including a polymerizable unsaturated monomer (a) as an essential component and has a reactive group wherein the polymerizable unsaturated monomer (a) is an alkylcyclohexylalkyl ester of (meth)acrylic acid, and wherein the crosslinking agent has at least two functional groups that are reactable with the reactive group. 2. A (meth)acrylate ester-based resin composition according to claim 1, wherein the alkylcyclohexylalkyl ester of (meth) acrylic acid is denoted by the following general formula (1): wherein: R 1is a hydrogen atom or methyl group; R 2is a hydrogen atom or organic residue; R 3is an organic residue on the cyclohexyl group; m is an integer of 1 or 2; and n is an integer of 1 to 4. 3. A (meth)acrylate ester-based resin composition according to claim 1, wherein the monomer component includes the alkylcyclohexylalkyl ester of (meth)acrylic acid in a ratio of 5-95 weight % to the monomer component. 4. A (meth)acrylate ester-based resin composition according to claim 1, which comprises the (meth)acrylate ester-based polymer in a ratio of 5-90 weight % to the (meth)acrylate ester-based resin composition. 5. A (meth)acrylate ester-based resin composition according to claim 1, wherein the (meth)acrylate ester-based polymer has a number-average molecular weight of 1,000 to 10,000,000. 6. A (meth)acrylate ester-based resin composition according to claim 1, which further comprises at least one member selected from the group consisting of pigments and aggregates. 7. A (meth)acrylate ester-based resin composition according to claim 1, which is a powdery paint. | C08F022018 | 2015-01-20 FP EXPIRED DUE TO FAILURE TO PAY MAINTENANCE FEE - 2014-12-03 ¦ 2014-12-03 LAPS LAPSE FOR FAILURE TO PAY MAINTENANCE FEES - ¦ 2014-07-11 REMI MAINTENANCE FEE REMINDER MAILED ¦ 2010-05-07 FPAY FEE PAYMENT + ¦ 2006-05-12 FPAY FEE PAYMENT + ¦ 2001-08-27 AS ASSIGNMENT NIPPON SHOKUBAI CO., LTD., JAPAN ASSIGNMENT OF ASSIGNORS INTEREST;ASSIGNORS:NAKAMURA, KAZUHIKO;YOKOTA, YOSHIYUKI;TAKAHASHI, KUNIO;AND OTHERS;REEL/FRAME:012120/0420;SIGNING DATES FROM 20010719 TO 20010723 | A (meth)acrylate ester-based resin composition comprises a (meth)acrylate ester-based polymer, and a crosslinking agent. The (meth)acrylate ester-based polymer is obtained by polymerizing a polymerizable unsaturated monomer which is an alkylcyclohexylalkyl ester of (meth)acrylic acid. | Used as a powdery paint (claimed), adhesive, pressure sensitive adhesive, and fiber-processing material. | The composition exhibits various good properties such as weather resistance, heat resistance, water resistance, acid resistance, alkali resistance, warm water resistance, impact resistance, processability, flexibility, hardness, elongation, transparency, luster, fleshy property, mirroring property, pigment dispersibility, and driability. It has a low resin viscosity for coping with environmental pollution.
US6479227B1 | 2002-11-12 | Thermal development recording material for printing has a thermal development recording layer containing organic silver salt and reducer and antistatic layer containing acicular conductive particle having specific long to short axis ratio | Thermographic recording elements | Fuji Photo Film Co. Ltd.,Kanagawa,JP | Kubo, Toshiaki ¦ Nakayama, Naohiro | NOVELTY - The recording material has a thermal development recording layer containing organic silver salt and reducer and an antistatic layer containing a conductive metal oxide particle which are formed on a support. The conductive metallic oxide particle is an acicular particle and the ratio of its long axis to its short axis is about 3-50. USEFor printing. ADVANTAGEThe recording material has high conductivity and exhibits good transparency. Processing efficiency of the recording material is also high. Peeling of the layers is prevented effectively. | A thermographic recording element comprising a thermographic recording layer containing an organic silver salt and a reducing agent on a support is provided with an antistatic layer containing acicular conductive metal oxide particles having an aspect ratio of from 3 to 50. In another embodiment, the element is provided with at least two back layers, the outermost layer of which contains a hydrophobic polymer binder and another layer of which contains a matte agent. The element has improved transparency, conductivity and high-speed processing adaptability. | JP199841302A | 1998-02-06 | US6479227B1 ¦ JP11223901A | JP11223901A ¦ US6479227B1 | What is claimed is: 1. A thermographic recording element comprising: a support having a pair of opposed surfaces, at least one antistatic layer containing conductive metal oxide particles and at least one thermographic recording layer containing an organic silver salt and a reducing agent on the first surface of the support, and at least two layers on the other surface of the support, wherein the outermost layer of said at least two layers contains a hydrophobic polymer binder and at least one layer of said at least two layers other than said outermost layer contains a matte agent, wherein: said conductive metal oxide particles are acicular particles having a major axis to minor axis ratio of from 3/1 to 50/1, and said thermographic recording element further comprises a nucleating agent. 2. The thermographic recording element of claim 1 wherein said conductive metal oxide particles are at least one of the particles selected from the group consisting of ZnO, TiO 2, SnO 2, Al 2O 3, In 2O 3, MgO, and compound oxides thereof, which may further contain a hetero atom wherein: if the metal oxide particles are ZnO, said hetero atom is Al or In, if the metal oxide particles are TiO 2, said hetero atom is Nb or Ta, if the metal oxide particles are In 2O 3, the hetero atom is Sn, and if the metal oxide particles are SnO 2, the hetero atom is Sb, Nb or halogen atom. 3. The thermographic recording element of claim 2 wherein said conductive metal oxide particles are particles of SnO 2 doped with antimony. 4. The thermographic recording element of claim 2 wherein said metal oxide is doped with 0.01 to 30 mol % of said heteroatom. 5. The thermographic recording element of claim 2 wherein said metal oxide is doped with 0.1 to 10 mol % of said heteroatom. 6. The thermographic recording element of claim 2 wherein said conductive metal oxide particles are SnO 2particles doped with 0.2 to 2.0 mol % of antimony. 7. The thermographic recording element of claim 1 wherein the outermost layer is based on a binder containing at least 75% by weight of a water-dispersible polymer latex. 8. The thermographic recording element of claim 1 wherein the outermost layer has a thickness of 0.2 to 10 μm. 9. The thermographic recording element of claim 1 wherein the major axis to minor axis ratio of said conductive metal oxide particles is from 10/1 to 50/1. 10. The thermographic recording element of claim 1 wherein the minor axis of said conductive metal oxide particles is 0.001 to 0.1 μm. 11. The thermographic recording element of claim 1 wherein the minor axis of said conductive metal oxide particles is 0.01 to 0.02 μm. 12. The thermographic recording element of claim 1 wherein the major axis of said conductive metal oxide particles is 0.1 to 5.0 μm. 13. The thermographic recording element of claim 1 wherein the major axis of said conductive metal oxide particles is 0.1 to 2.0 μm. 14. A thermographic recording element comprising a support having a pair of opposed surfaces, at least one thermographic recording layer containing an organic silver salt and a reducing agent on one surface of the support, and at least two layers on the other surface of the support, wherein the outermost layer of said at least two layers contains a hydrophobic polymer binder and at least one layer of said at least two layers other than said outermost layer contains a matte agent. 15. The thermographic recording element of claim 14 wherein the outermost layer is based on a binder containing at least 75% by weight of a water-dispersible polymer latex. 16. The thermographic recording element of claim 14 wherein the outermost layer has a thickness of 0.2 to 10 μm. | C09K000316 ¦ G03C0001498 ¦ G03C000176 ¦ G03C000185 | 2014-12-30 FP EXPIRED DUE TO FAILURE TO PAY MAINTENANCE FEE - 2014-11-12 ¦ 2014-11-12 LAPS LAPSE FOR FAILURE TO PAY MAINTENANCE FEES - ¦ 2014-06-20 REMI MAINTENANCE FEE REMINDER MAILED ¦ 2010-05-03 FPAY FEE PAYMENT + ¦ 2007-02-26 AS ASSIGNMENT FUJIFILM CORPORATION,JAPAN ASSIGNMENT OF ASSIGNORS INTEREST;ASSIGNOR:FUJIFILM HOLDINGS CORPORATION;REEL/FRAME:018934/0001 2007-01-30 ¦ 2007-02-15 AS ASSIGNMENT FUJIFILM HOLDINGS CORPORATION,JAPAN CHANGE OF NAME;ASSIGNOR:FUJI PHOTO FILM CO., LTD.;REEL/FRAME:018898/0872 2006-10-01 ¦ 2006-04-14 FPAY FEE PAYMENT + ¦ 1999-04-27 AS ASSIGNMENT FUJI PHOTO FILM CO., LTD., JAPAN ASSIGNMENT OF ASSIGNORS INTEREST;ASSIGNORS:KUBO, TOSHIAKI;NAKAYAMA, NAOHIRO;REEL/FRAME:009916/0962 1999-03-23 | NOVELTY - The recording material has a thermal development recording layer containing organic silver salt and reducer and an antistatic layer containing a conductive metal oxide particle which are formed on a support. The conductive metallic oxide particle is an acicular particle and the ratio of its long axis to its short axis is about 3-50. | USE For printing. | ADVANTAGE The recording material has high conductivity and exhibits good transparency. Processing efficiency of the recording material is also high. Peeling of the layers is prevented effectively.
US6476097B1 | 2002-11-05 | Pigment-containing aqueous coating composition for coating numerous substrates contains polymer prepared by emulsion polymerization of two polymers with a difference in their glass transition temperatures | Aqueous polymer preparations containing pigments | BASF Aktiengesellschaft,Ludwigshafen,DE | Zhao, Cheng Le ¦ Dittrich, Uwe ¦ Schwartz, Manfred ¦ Hümmer, Wolfgang | Pigment-containing aqueous composition contains polymer prepared by emulsion polymerization of two polymers with a difference in their glass transition temperatures of above 10 °C. Pigment-containing aqueous composition comprises: (a) a polymer(s) (A) prepared by emulsion polymerization and comprising dispersed particles of 80-99.9 wt.% of a water-insoluble polymer (1) of T g (T g 1) -50 to 40°C and comprising monomers (M1) and 0.1-20 wt.% of a water-insoluble polymer (i) of T g (T g i) above 30 °C comprising monomers (Mi), where T g i - T g 1 is above 10 K; and (b) a pigment(s) and filler(s). For coating numerous substrates such as wood, plastic, glass and metal. The compositions are essentially solvent-free stable fluid systems and have good mechanical stability, particularly high wet abrasion resistance and elasticity. Preferred Components: M1 and Mi comprise at least 80 wt.% hydrophobic monomers (MH), preferably from vinyl aromatic monomers, esters of acrylic acid and 2-12C alkanols or 5-10C cycloalkanols and methacrylic acid and 1-12C alkanols or 5-10C cycloalkanols, especially methyl-, tert.-butyl-, n-butyl-or isobutyl methacrylate, 4-tert.-butyl cyclohexyl (meth)acrylate, iso-bornyl (meth)acrylate, 3,3,5-trimethyl cyclohexyl (meth)acrylate, styrene, α-phenyl styrene, α-methyl styrene or acrylonitrile (claimed). Mi comprises MH only and M1 comprises 20-80 wt.% monomer giving a homopolymer of Tg below 10 °C and 20-80 wt.% monomer giving a homopolymer of Tg above 30 °C (claimed).Preferred Process: Polymer A is prepared by polymerizing M1, polymerizing Mi in the presence of the obtained polymer and optionally polymerizing further monomers Mi, where the addition of M1 is stopped before Mi is added | An essentially solventless pigmented aqueous formulation which comprises:i) at least one polymer A in the form of polymer particles in disperse distribution, said particles comprising,from 80 to 99.9% by weight, based on the overall weight of the polymer A, of a water-insoluble polymer 1 having a glass transition temperature Tg1 in the range from -50 to +40° C., built up from ethylenically unsaturated monomers M1, andfrom 0.1 to 20% by weight, based on the overall weight of the polymer A, of one or more water-insoluble polymers i having a glass transition temperature Tgi of more than 50° C., built up from ethylenically unsaturated monomers Mi,ii) at least one pigment and, if desired, one or more extenders. L'invention concerne une préparation aqueuse contenant des pigments, sensiblement exempte de solvant, dans laquelle les particules polymères contiennent: i) entre 80 et 99,9 % en poids, par rapport au poids total du polymère A, d'un polymère 1 non soluble dans l'eau ayant une température de transition vitreuse T G1 de l'ordre de-50 à +40 °C, issu de monomères M1 insaturés éthyléniquement et entre 0,1 et 20 % en poids, par rapport au poids total du polymère A, d'un ou de plusieurs polymères i non solubles dans l'eau et ayant une température de transition vitreuse TGi supérieure à 50 °C, issus de monomères Mi insaturés éthyléniquement; et ii) au moins un pigment et éventuellement une ou plusieurs charges. L'invention concerne une préparation aqueuse contenant des pigments, sensiblement exempte de solvant, dans laquelle les particules polymères contiennent: i) entre 80 et 99,9 % en poids, par rapport au poids total du polymère A, d'un polymère 1 non soluble dans l'eau ayant une température de transition vitreuse TG1 de l'ordre de -50 à +40 DEG C, issu de monomères M1 insaturés éthyléniquement et entre 0,1 et 20 % en poids, par rapport au poids total du polymère A, d'un ou de plusieurs polymères i non solubles dans l'eau et ayant une température de transition vitreuse TGi supérieure à 50 DEG C, issus de monomères Mi insaturés éthyléniquement; et ii) au moins un pigment et éventuellement une ou plusieurs charges. Die vorliegende Erfindung betrifft eine im wesentlichen lösungsmittelfreie, pigmenthaltige, wässrige Zubereitung, enthaltend: i) wenigstens ein Polymer A in Form dispers verteilter Polymerteilchen, worin die Polymerteilchen 80 Gew.-% bis 99,9 Gew.-%, bezogen auf das Gesamtgewicht des Polymers A, eines in Wasser nicht löslichen Polymers 1 mit einer Glasübergangstemperatur T G1 im Bereich von-50 bis +40 °C, aufgebaut aus ethylenisch ungesättigten Monomeren M1 und 0,1 bis 20 Gew.-%, bezogen auf das Gesamtgewicht des Polymers A, eines oder mehrerer in Wasser nicht löslicher Polymere i mit einer Glasübergangstemperatur TGi oberhalb 50 °C, aufgebaut aus ethylenisch ungesättigten Monomeren Mi, umfassen, ii) wenigstens ein Pigment und gegebenenfalls einen oder mehrere Füllstoffe. Die vorliegende Erfindung betrifft eine im wesentlichen lösungsmittelfreie, pigmenthaltige, wässrige Zubereitung, enthaltend: i) wenigstens ein Polymer A in Form dispers verteilter Polymerteilchen, worin die Polymerteilchen 80 Gew.-% bis 99,9 Gew.-%, bezogen auf das Gesamtgewicht des Polymers A, eines in Wasser nicht löslichen Polymers 1 mit einer Glasübergangstemperatur TG1 im Bereich von -50 bis +40 DEG C, aufgebaut aus ethylenisch ungesättigten Monomeren M1 und 0,1 bis 20 Gew.-%, bezogen auf das Gesamtgewicht des Polymers A, eines oder mehrerer in Wasser nicht löslicher Polymere i mit einer Glasübergangstemperatur TGi oberhalb 50 DEG C, aufgebaut aus ethylenisch ungesättigten Monomeren Mi, umfassen, ii) wenigstens ein Pigment und gegebenenfalls einen oder mehrere Füllstoffe. | DE19830554A ¦ WO1999EP4783A | 1998-07-08 ¦ 1999-07-07 | US6476097B1 ¦ AU199950333A ¦ DE19830554A1 ¦ DE59913099D1 ¦ EP1102820A1 ¦ EP1102820B1 ¦ WO2000002967A1 | DE19830554A1 ¦ WO2000002967A1 ¦ AU199950333A ¦ EP1102820A1 ¦ US6476097B1 ¦ EP1102820B1 ¦ DE59913099D1 | We claim: 1. A pigmented aqueous formulation which is essentially free from organic solvents, comprising: i) at least one polymer A in the form of polymer particles in disperse distribution, said particles comprising from 90 to 99% by weight, based on the overall weight of the polymer A, of a water-insoluble polymer 1 having a glass transition temperature T g1 in the range of-50 to +40° C., built up from ethylenically unsaturated monomers M1, and from 1 to 10% by weight, based on the overall weight of the polymer A, of one or more water-insoluble polymers i having a glass transition temperature T gi of more than 30° C., built up from ethylenically unsaturated monomers Mi, wherein, for all polymers i, the difference T gi-T g1 is &gt;10° K, ii) at least one pigment and, optionally, one or more extenders, wherein the polymer A is obtained by a multistage free-radical emulsion polymerization process in an aqueous polymerization medium, comprising the successive stages of: a) preparing a polymer 1 by polymerizing the monomers 1 in a first polymerization stage, b) preparing a first polymer i by polymerizing a first batch of the monomers Mi in the presence of the polymer 1 in a second polymerization stage, c) optionally, preparing further polymers i by polymerizing further monomers Mi in successive polymerization stages i in the presence of the polymer of the respective preceding polymerization stage, the polymerization of the monomers M1 being essentially at an end before the addition of the monomers Mi is begun in the second polymerization stage, and the addition of the monomers Mi in the second and any subsequent polymerization stages taking place such that, during the addition of the monomers Mi, the polymerization conversion U i of the monomers Mi to be polymerized in the respective preceding polymerization stage at no point exceeds 50 mol %. 2. A formulation as claimed in claim 1, wherein the monomers M1 and the monomers Mi each comprise at least 80% by weight of monoethylenically unsaturated, hydrophobic monomers MH. 3. A formulation as claimed in claim 2, wherein the monomers MH are selected from vinylaromatic monomers, the esters of acrylic acid with C 1-C 12-alkanols or C 5-C 10-cycloalkanols, and the esters of methacrylic acid with C 1-C 12-alkanols or C 5-C 10-cycloalkanols. 4. A formulation as claimed in claim 2, wherein the monomers M1 comprise as monomers MH, from 20 to 80% by weight, based on the monomers MH, of at least one monomer MHa whose homopolymer has a glass transition temperature of less than 10° C. and from 20 to 80% by weight, based on the monomers MH, of at least one monomer MHb whose homopolymer has a glass transition temperature of more than 30° C. 5. A formulation as claimed in claim 2, wherein the monomers M1 additionally comprise at least one monoethylenically unsaturated monomer MW which is copolymerizable with the monomers MH and has a water solubility of &gt;100 g/l (at 25° C.). 6. A formulation as claimed in claim 2, wherein the monomers Mi comprise exclusively hydrophobic monomers MH. 7. A formulation as claimed in claim 6, wherein the monomers MH are selected from methyl methacrylate, tert-butyl acrylate, n-butyl methacrylate, isobutyl methacrylate, tert-butyl methacrylate, isobornyl acrylate, isobornyl methacrylate, 4-tert-butylcyclohexyl acrylate, 4-tert-butylcyclohexyl methacrylate, 3,3,5-trimethylcyclohexyl acrylate, 3,3,5-trimethylcyclohexyl methacrylate, styrene, α-phenylstyrene, α-methylstyrene and acrylonitrile. 8. A formulation as claimed in claim 1, wherein the polymerization reaction is essentially interrupted after the end of the addition of the monomers M1, the monomers Mi of the second polymerization stage are added in one portion, the resultant mixture is optionally stirred, the polymerization is continued, and this procedure is repeated for any required further polymerization stages after the end of the respective preceding polymerization stage. 9. A formulation as claimed in claim 1 which is in the form of an emulsion paint. 10. A formulation as claimed in claim 1, wherein the weight ratio of polymer A to the total mass of pigment and extender in the formulation is in the range from 3:1 to 1:15. 11. A formulation as claimed in claim 1, wherein T gi is more than 50° C. 12. A formulation as claimed in claim 11, wherein T gi is more than 70° C. 13. A formulation as claimed in claim 1, wherein T g1 is in the range from-50 to 20° C. 14. A formulation as claimed in claim 11, wherein T g1 is in the range from-50 to 10° C. 15. A formulation as claimed in claim 1, wherein T g1 is in the range from 20 to 40° C. 16. A formulation as claimed in claim 1, wherein T g1 is in the range from-40° C. to 40° C. 17. A formulation as claimed in claim 1, wherein T g1 is in the range from-25° C. to 40° C. 18. A formulation as claimed in claim 1, wherein T gi-T g1 is &gt;20° K. 19. A formulation as claimed in claim 18, wherein T gi-T g1 is &gt;30° K. 20. A formulation as claimed in claim 19, wherein T gi-T g1 is &gt;40° K. 21. A formulation as claimed in claim 20, wherein T gi-T g1 is &gt;50° K. 22. A formulation as claimed in claim 1, wherein T gi-T g1 is up to 150° K. 23. A formulation as claimed in claim 1, wherein T gi-T g1 is 60 to 120° K. 24. A formulation as claimed in claim 1, wherein the water-insoluble polymer 1 is present in an amount of from 92 to 98% by weight, and the one or more water-insoluble polymers i is present in an amount of from 2 to 8% by weight. 25. A formulation as claimed in claim 1, wherein the particles comprise from 80 to 90% by weight of said polymer 1 comprising from 30 to 49.9% by weight of methyl methacrylate, styrene or mixtures thereof, from 50 to 69.9% by weight of n-butyl acrylate, 2-ethylhexyl acrylate or mixtures thereof, and from 0.2 to 3% by weight of at least one water-soluble monomer, and from 0.1 to 20% by weight of said polymer i comprising at least one ester of acrylic acid with a C 1-C 4-alkanol, tert-butyl acrylate, styrene or mixtures thereof. 26. A formulation as claimed in claim 25, wherein polymer 1 comprises a mixture of n-butyl methacrylate, methylmethacrylate, and acrylamide, and polymer i comprises tert-butyl acrylate. 27. A formulation as claimed in claim 25, wherein polymer 1 comprises a mixture of n-butyl methacrylate, methylmethacrylate, and acrylamide, and polymer i comprises methyl methacrylate. | C08F026504 ¦ C08F026506 ¦ C09D001700 ¦ C09D015100 | 2014-04-29 FPAY FEE PAYMENT + ¦ 2010-05-04 FPAY FEE PAYMENT + ¦ 2006-04-07 FPAY FEE PAYMENT + ¦ 2001-03-23 AS ASSIGNMENT BASF AKTIENGESELLSCHAFT, GERMANY ASSIGNMENT OF ASSIGNORS INTEREST;ASSIGNORS:ZHAO, CHENG-LE;DITTRICH, UWE;SCHWARTZ, MANFRED;AND OTHERS;REEL/FRAME:011639/0307 2000-11-06 | Pigment-containing aqueous composition contains polymer prepared by emulsion polymerization of two polymers with a difference in their glass transition temperatures of above 10 °C. | For coating numerous substrates such as wood, plastic, glass and metal. | The compositions are essentially solvent-free stable fluid systems and have good mechanical stability, particularly high wet abrasion resistance and elasticity.
US6461735B1 | 2002-10-08 | Coated article such as coated substrate of metal, ceramic inorganic material, has undercoat of specific compound with hydrolyzable silyl group and overcoat of preset silicone resin containing emulsion, on substrate | Coated article | Shin Etsu Chemical Co. Ltd.,Tokyo,JP | Furuya, Masahiro ¦ Yoshikawa, Yuji ¦ Iwasaki, Satoshi ¦ Yamaya, Masaaki ¦ Yamamoto, Akira | A coated article has an undercoat comprising a compound with hydrolyzable silyl group and an overcoat comprising a silicone resin containing emulsion, sequentially applied onto a substrate. The silicone resin containing emulsion is obtained by emulsion polymerization of silicone resin with silanol group and a radical-polymerizable vinyl monomer. The coated article has undercoat and overcoat sequentially applied onto a substrate. The undercoat comprises a compound with hydrolyzable silyl group of formula (I). The overcoat comprises silicone resin containing emulsion. The emulsion is obtained by emulsion polymerization of a mixed solution containing 100 weight parts (wt.pts) of silicone resin with silanol group, and 10-1000 wt.pts of radical-polymerizable vinyl monomer. The silicone resin with silanol group comprises 30-100 mol% of units of formula (II) and 30-80 mol% of units containing only one silanol group of formula (III) and number average molecular weight of at least 500.SiX3-a (I)R1-SiZ3 (II)R1-Si(OH)Z'2 (III)Xhydrolyzable group, partial hydrolyzate and/or their mixture;a0-2;R1optionally substituted monovalent hydrocarbon group;Zhydroxyl group, hydrolyzable group or siloxane residue;Z'siloxane residue.An INDEPENDENT CLAIM is also included for coating on a substrate involves applying successively undercoat and overcoat composition on substrate. As coated substrates such as metals, ceramic inorganic materials, glass, wood, paper or plastics substrates, as structure and building materials. The silicone emulsion has a good film-forming ability and provides a uniform cured coating with excellent mar resistance, weather resistance, and chemical resistance. In emulsion particles, polymers are intertwined in a solventless state, restricting the freedom of silanol groups which have rich content of silanol groups, contributing to storage stability. Since the silicone resin used are water insoluble, the silicone resin is completely incorporated in particles, so that stability is maintained. Since silanol groups are restrained within emulsion particles, they retain high crosslinking or curing activity until curing, achieving effective cure even at relatively low temperatures. Because of the absence of solvent, a dry and fully cured coating is obtained. Volatilization of harmful solvent is eliminated. The emulsion has excellent storage stability since it is free of an alcohol component that promotes de-emulsification. The undercoat comprising compound with hydrolysable silyl group improves adhesion on the surface of stainless steel, plastics, and porous substrates such as slates which allows passage of water. The undercoat layer containing hydrolyzable silyl groups prevents swelling upon immersion in hot water, and enhances adhesion to the substrates. Thereby, the coated substrate comprising undercoat and overcoat exhibits a high degree of weather resistance and water resistance, heat resistance, water repellency, film forming ability, mar resistance and chemical resistance and excellent durability. Preferred Composition: The undercoat composition also contains a compound with at least one secondary and/or tertiary amine groups attached to a silicon atom, a compound with at least one nitrogen atom and at least two hydrolyzable silyl groups (I) and a vinyl polymer with at least one hydrolyzable silyl group (I). The undercoat composition also contains reaction product of a compound having primary and/or secondary amino group with the compound having epoxy group, preferably the reaction product of organoxysilane with primary and/or secondary group with organoxysilane with epoxy group. The vinyl polymer with at least one hydrolyzable silyl group is preferably vinyl copolymer obtained by copolymerization of vinyl polymerizable monomers containing 0.1-20 weight percent of vinyl polymerizable hydrolyzable silane of formula (IV).CH2=C(R2)-R3-Si(R1)r(Y)3-r (IV)R2hydrogen or methyl;R3divalent organic group;Yhydrolyzable group; andr0-2.The hydrolyzable group is 1-3C alkoxy group. At least 50 mol% of organic substituents on silicon atoms are methyl, in silicone resin with silanol group contained in the overcoat composition. The radical polymerizable vinyl monomer in overcoat contains 1-100 mol% of alkyl (meth)acrylate with 1-18C alkyl group and contains 0.01-10 mol% of vinyl polymerizable hydrolyzable silane (IV).Preferred Process: A hydrolyzable silane compound is hydrolyzed in an aqueous solution at pH of 1-7, to form a reaction mixture containing a silicone resin with silanol group. The hydrolytic by-products are removed from the reaction mixture followed by maintaining the mixture containing silicone resin in water. A radical-polymerizable vinyl monomer is added to silicone resin in water and dissolved. A layer consisting of residual hydrolytic by-products and water are removed. The resulting solution of the silicone resin in the radical-polymerizable vinyl monomer, is emulsion polymerized in the presence of a surfactant, to obtain the silicone resin containing emulsion.Preferred Substrate: The substrate comprises metals, ceramic inorganic materials, glass, wood, paper or plastics. | In a coated article comprising an undercoat and an overcoat on a substrate, the undercoat comprising a compound having a hydrolyzable group-bearing silyl group represented by SiX 3-awherein X is a hydrolyzable group and "a" is equal to 0, 1 or 2; and the overcoat is based on a composition comprising a silicone resin-containing emulsion resulting from emulsion polymerization of a mixed solution containing (A-1) a silanol group-bearing silicone resin comprising 30-100 mol % of T units and based on the T units, 30-80 mol % of T-2 units, and having a Mn of at least 500, and (A-2) a radical-polymerizable vinyl monomer. Due to a firm bond between the overcoat and the undercoat, the coated article exhibits a weather and water resistance sufficient to withstand long-term outdoor exposure. | JP20002873A | 2000-01-11 | US6461735B1 ¦ DE60129487D1 ¦ DE60129487T2 ¦ EP1116760A2 ¦ EP1116760A3 ¦ EP1116760B1 ¦ JP03832554B2 ¦ JP2001191026A ¦ US20020082338A1 | EP1116760A2 ¦ JP2001191026A ¦ US20020082338A1 ¦ US6461735B1 ¦ JP03832554B2 ¦ EP1116760B1 ¦ DE60129487D1 ¦ DE60129487T2 | What is claimed is: 1. A coated article comprising a substrate, an undercoat and an overcoat sequentially applied onto the substrate, said undercoat being made of an undercoat composition comprising a compound having a hydrolyzable group-bearing silyl group represented by SiX 3-a wherein X is a hydrolyzable group and "a" is equal to 0, 1 or 2, or a partial hydrolyzate thereof or both, said overcoat being based on a silicone resin-containing emulsion composition comprising a silicone resin-containing emulsion, said silicone resin-containing emulsion resulting from emulsion polymerization of a mixed solution containing (A-1) 100 parts by weight of a silanol group-bearing silicone resin comprising 30 to 100 mol % of structural units (T units) represented by the formula: R 1--SiZ 3, and based on the entire T units, 30 to 80 mol % of structural units (T-2 units) containing only one silanol group represented by the general formula: R 1--Si(OH)Z' 2, wherein R 1is a substituted or unsubstituted monovalent hydrocarbon group, Z is a hydroxyl group, hydrolyzable group or siloxane residue, at least one of the Z groups being a siloxane residue, and Z' is a siloxane residue, said silicone resin having a number average molecular weight of at least 500, and (A-2) 10 to 1,000 parts by weight of a radical-polymerizable vinyl monomer. 2. The coated article of claim 1, wherein said compound having a hydrolyzable group-bearing silyl group is a compound bearing at least one secondary and/or tertiary amino group as an organic group attached to a silicon atom. 3. The coated article of claim 1, wherein said compound having a hydrolyzable group-bearing silyl group is a compound having in a molecule at least one nitrogen atom and bearing at least two groups represented by SiX 3-awherein X and "a" are as defined above. 4. The coated article of claim 1, wherein said undercoat composition contains as a main component a compound having a hydrolyzable group-bearing silyl group which is the reaction product of a compound having a primary and/or secondary amino group with a compound having an epoxy group. 5. The coated article of claim 4, wherein said undercoat composition contains as a main component a compound having a hydrolyzable group-bearing silyl group which is the reaction product of an organoxysilane having a primary and/or secondary amino group with an organoxysilane having an epoxy group. 6. The coated article of claim 1, wherein said undercoat composition contains as a main component a compound having a hydrolyzable group-bearing silyl group which is a vinyl polymer bearing in a molecule at least one group represented by SiX 3-awherein X and "a" are as defined above. 7. The coated article of claim 6, wherein said undercoat composition contains as a main component a compound having a hydrolyzable group-bearing silyl group that is a vinyl copolymer resulting from copolymerization of a mixture of vinyl polymerizable monomers containing 0.1 to 20% by weight of a vinyl polymerizable, functional group-bearing hydrolysable silane represented by the formula: CH 2=C(R 2)--R 3--Si (R 1) r(Y) 3-rwherein R 1is as defined above, R 2is a hydrogen or methyl, R 3is a divalent organic group, Y is a hydrolysable group, and r is equal to 0, 1 or 2. 8. The coated article of claim 1 wherein the hydrolyzable group represented by X is an alkoxy group of 1 to 3 carbon atoms. 9. The coated article of claim 1 wherein in the silanol group-bearing silicone resin (A-1), at least 50 mol % of the entire organic substituents on silicon atoms are methyl. 10. The coated article of claim 1 the radical-polymerizable vinyl monomer (A-2) contains 1 to 100 mol % of an alkyl (meth)acrylate whose alkyl moiety has 1 to 18 carbon atoms. 11. The coated article of claim 1 the radical-polymerizable vinyl monomer (A-2) contains 0.01 to 10 mol % of a vinyl polymerizable, functional group-bearing hydrolyzable silane represented by the formula: CH 2=C (R 2)--R 3--Si (R 1) r(y) 3-rwherein R 1is as defined above, R 2is hydrogen or methyl, R 3is a divalent organic group, Y is a hydrolyzable group, and r is equal to 0, 1 or 2. 12. The coated article of claim 1 wherein in the overcoat, the silicone resin-containing emulsion is prepared by the steps of: (i) hydrolyzing a hydrolyzable silane compound in an aqueous solution at pH 1 to 7, to form a reaction mixture containing a silanol group-bearing silicone resin, (ii) removing hydrolytic by-products from the reaction mixture and leaving a system essentially containing the silanol group-bearing silicone resin in water, (iii) adding a radical-polymerizable vinyl monomer to the system essentially containing the silanol group-bearing silicone resin in water and dissolving the monomer in the system, and removing a layer consisting of residual hydrolytic by-products and water, and (iv) emulsion polymerizing the resulting solution of the silicone resin in the radical-polymerizable vinyl monomer in the presence of a surfactant. 13. The coated article of claim 1 wherein said substrate comprises at least one selected from among metals, ceramic inorganic materials, glass, wood, paper and plastics. | B05D000724 ¦ B05D000700 ¦ C08F000222 ¦ C09D000500 ¦ C09D015108 ¦ C09D018304 | 2014-11-25 FP EXPIRED DUE TO FAILURE TO PAY MAINTENANCE FEE - 2014-10-08 ¦ 2014-10-08 LAPS LAPSE FOR FAILURE TO PAY MAINTENANCE FEES - ¦ 2014-05-16 REMI MAINTENANCE FEE REMINDER MAILED ¦ 2010-03-31 FPAY FEE PAYMENT + ¦ 2006-03-17 FPAY FEE PAYMENT + ¦ 2001-03-15 AS ASSIGNMENT SHIN-ETSU CHEMICAL CO., LTD., JAPAN ASSIGNMENT OF ASSIGNORS INTEREST;ASSIGNORS:FURUYA, MASAHIRO;YOSHIKAWA, YUJI;IWASAKI, SATOSHI;AND OTHERS;REEL/FRAME:011588/0098 2001-01-30 | A coated article has an undercoat comprising a compound with hydrolyzable silyl group and an overcoat comprising a silicone resin containing emulsion, sequentially applied onto a substrate. The silicone resin containing emulsion is obtained by emulsion polymerization of silicone resin with silanol group and a radical-polymerizable vinyl monomer. | As coated substrates such as metals, ceramic inorganic materials, glass, wood, paper or plastics substrates, as structure and building materials. | The silicone emulsion has a good film-forming ability and provides a uniform cured coating with excellent mar resistance, weather resistance, and chemical resistance. In emulsion particles, polymers are intertwined in a solventless state, restricting the freedom of silanol groups which have rich content of silanol groups, contributing to storage stability. Since the silicone resin used are water insoluble, the silicone resin is completely incorporated in particles, so that stability is maintained. Since silanol groups are restrained within emulsion particles, they retain high crosslinking or curing activity until curing, achieving effective cure even at relatively low temperatures. Because of the absence of solvent, a dry and fully cured coating is obtained. Volatilization of harmful solvent is eliminated. The emulsion has excellent storage stability since it is free of an alcohol component that promotes de-emulsification. The undercoat comprising compound with hydrolysable silyl group improves adhesion on the surface of stainless steel, plastics, and porous substrates such as slates which allows passage of water. The undercoat layer containing hydrolyzable silyl groups prevents swelling upon immersion in hot water, and enhances adhesion to the substrates. Thereby, the coated substrate comprising undercoat and overcoat exhibits a high degree of weather resistance and water resistance, heat resistance, water repellency, film forming ability, mar resistance and chemical resistance and excellent durability.
US6458864B1 | 2002-10-01 | Macrophotoinitiators useful for producing block-copolymers | Photoinitiators having chain transfer groups polymerized to obtain macrophotoinitiators useful to give block copolymers | Ciba Specialty Chemicals Corporation,Tarrytown,NY | Asakura, Toshikage ¦ Ohwa, Masaki ¦ Yamato, Hitoshi ¦ Ito, Asako | Macrophotoinitiators used in producing block-copolymers via photopolymerization, are obtained by the thermal polymerization of a monomer and a photoinitiator having a chain transfer group. INDEPENDENT CLAIMS are also included for:a process for preparing a macrophotoinitiator; anda process for preparing a block copolymer. The macrophotoinitiator is used in producing block-copolymers that are used for the preparation of paints, varnishes, adhesives, emulsion stabilizers, plastic elastomers, antishrinking agents, resist materials, photographic materials, medical materials, or imaging materials (claimed). Block-copolymers produced using the novel macrophotoinitiators have a narrow molecular weight distribution resulting of the chain transfer reaction during the photochemical preparation. Further, the copolymers produced have excellent thermal stability. Preferred Monomer: The macrophotoinitiator is derived from an acrylate, methacrylate or styrene derivative as monomer.Preferred Photoinitiator: The photoinitiator is of formula (I), (II), (III), or (IV):a1, 2, or 4;Arphenyl, biphenylyl, or benzolylphenyl (each optionally substituted with 1-5 halogen, 1-12C alkyl, 3-12C alkenyl, 5-6C cycloalkyl, phenyl-1-3C alkyl, -COOH, -COO(1-4C alkyl), -OR 7 , -SH, -SR 8 , -SOR 8 , -SO 2 R 8 , -CN, -SO 2 NH 2 , -SO 2 NH(1-4C alkyl), -SO 2 -N(1-4C alkyl) 2 , -NR 9 R 10 , -NHCOR 9 , or by a group of formula -R 11 -(p-C 6 H 4 )-CO-C(R 1 )(R 2 )-N(R 3 )(R 4 ) (V)), or Ar is a group of formula (VI) or (VII);Ar 1Ar (when a = 1), divalent aromatic radical of the formula (VIII) or (VIIIa) (if a = 2), or a tetravalent aromatic radical of the formula (VIIIb) (if a = 4);Ar 2phenylene, biphenylene or benzoylphenyl (each optionally substituted with 1-5 halogen, 1-12C alkyl, 3-12C alkenyl, 5-6C cycloalkyl, phenyl-1-3C alkyl, -COOH, -COO(1-4C alkyl), -OR 7 , -SH, -SR 8 , -SOR 8 , -SO 2 R 8 , -CN, -SO 2 NH 2 , -SO 2 NH(1-4C alkyl), -SO 2 -N(1-4C alkyl) 2 , -NR 9 R 10 , -NHCOR 9 , or by a group of formula (V)) or Ar 2 is a group of formula (VI) or (VII) that is divalent;Xdirect bond, -O-, -S-, or -N(R 6 )-;YH; 1-12C alkyl optionally substituted by 1-5 OH, OR 6 , COOR 6 , SH, N(R 6 ) 2 , halogen, or by a group of formula - X-Ar 2 -CO-C(R 1 )(R 2 )-NR 3 R 4 (Ia); 2-20C alkyl interrupted by 1-9 -O-, -N(R 6 )-, -S-, -SS-, -X-C(=O)-, -X-C(=S)-, -C(=O)-X-, -X-C(=O)-X-, -C(=S)-X-, or -O-P(=S)(SH)-O- (d), and is also optionally substituted by 1-5 SH; benzyl optionally substituted by 1-2 CH 2 SH or by 1-4 1-4C alkyl; Ar; 5-mercaptomethylnaphth-1-ylmethyl (e), 6-mercaptomethylnaphth-2-ylmethyl (f), 3-mercaptomethylnaphth-2-ylmethyl (g), or 5-mercaptonaphth-1-yl (h); a heterocyclic 5- to 7-membered aliphatic or aromatic ring, comprising 1-4 N, O or/and S-atoms; a 8- to 12-membered bicyclic aliphatic or aromatic ring, comprising 1-6 N, O or/and S-atoms, which mono- or bicyclic rings are optionally substituted by SH or 1-5 times by a group of formula (Ia); -(CH 2 ) q C(O)OCH 2 C(Et)(CH 2 OCO(CH 2 ) q SH) 2 (i); or a group (j), (k), (l), or (m);-(CH 2 ) t [O(CH 2 ) u ] p SS[(CH 2 ) u O] p (CH 2 ) t XAr 2 C(O)C(R 1 )(R 2 )N(R 3 )(R 4 ) (l)-(CH 2 ) q OP(=S)(SH)O(CH 2 ) u XAr 2 C(O)C(R 1 )(R 2 )N(R 3 )(R 4 ) (m)q1 or 2;r1-3;p0 or 1;t1-6;u2 or 3;M 1-NR 3 R 4 or -OH;R 1 , R 21-8C alkyl optionally substituted by OH, 1-4C alkoxy, SH, CN, -COO(1-8C alkyl), -OCO(1-4C alkyl), or -N(R 3 )(R 4 ); 3-6C alkenyl, phenyl, chlorophenyl, R 7 -O-phenyl, R 8 -S-phenyl, or phenyl-1-3C alkyl optionally substituted by 1-5 SH; -(CHR 13 ) p C(R 14 )=C(R 15 )((R 16 ) (IX); -CH(R 13 )(Ar 3 ) (X); or together form optionally substituted 2-9C alkylene, 3-9C oxaalkylene, or 3-9C azaalkylene with 1-5 SH;R 3H, 1-12C alkyl, 2-4C alkyl optionally substituted by OH, SH, 1-4C alkoxy, CN, or -COO(1-4C alkyl); 3-5C alkenyl, 5-12C cycloalkyl, or phenyl-1-3C alkyl;R 4R 3 ; phenyl optionally substituted with halogen, 1-12C alkyl, 1-4C alkoxy, or -COO(1-4C alkyl); 1-7C alkylene, phenyl-1-4C alkylene, o-xylylene, 2-butenylene, 2-3C oxaalkylene, or 2-3C azaalkylene (when together with R 2 ); or 3-7C alkylene interrupted by -O-, -S-, -CO-, or -N(R 6 )- and optionally substituted by OH, SH, 1-4C alkoxy, or -COO(1-4C alkyl);R 5optionally substituted 1-6C alkylene, xylylene, cyclohexylene by 1-5 SH; or a direct bond;R 6H; 1-12C alkyl optionally substituted OH, SH, or HS-(CH 2 ) q -(CO)O-; 2-12C alkyl optionally interrupted by -O-, -NH-, or -S-; 3-5C alkenyl, phenyl, phenyl-1-3C alkyl, CH 2 CH 2 CN; 1-4C alkyl-CO-CH 2 CH 2 - optionally substituted by OH or SH; 2-8C alkanoyl optionally substituted by OH or SH; or benzoyl;Z1,4-piperazinyl, -N(R 17 )-, or -N(R 17 )-R 18 -N(R 17 )-;G1-7C alkylene;L, Edirect bond, -O-, -S-, or -N(R 6 )-;MO, S, or N(R 6 );R 7H; 1-12C alkyl; 3-12C alkenyl; (hydroxy)cyclohexyl; 1-4C alkyl mono- or polysubstituted by Cl, Br, CN, SH, -N(1-4C alkyl) 2 , piperidino, morpholino, OH, 1-4C alkoxy, -OCH 2 CH 2 CN, -OCH 2 CH 2 COO(1-4C alkyl), -OOCR 19 , -COOH, -COO(1-8C alkyl), -CONH(1-4C alkyl), -CON(1-4C alkyl) 2 , 4-morpholinocarbonyl, -CO(1-4C alkyl) or benzoyl; 2,3-epoxypropyl, -(CH 2 CH 2 O) m ; phenyl optionally substituted with halogen, 1-4C alkyl, 1-4C alkoxy, or -COO(1-4C alkyl); or phenyl 1-3C alkyl, tetrahydropyranyl, tetrahydrofuranyl, -COOR 19 , -COO(1-8C alkyl), -CONH(1-4C alkyl), -CON(1-8C alkyl) 2 , -Si(R 20 )(R 21 ) 2 , or -SO 2 R 22 ;R 8H; 1-12C alkyl; 3-12C alkenyl; (hydroxy)cyclohexyl; 1-4C alkyl mono- or polysubstituted by Cl, Br, CN, SH, -N(1-4C alkyl) 2 , piperidino, morpholino, OH, 1-4C alkoxy, -OCH 2 CH 2 CN, -OCH 2 CH 2 COO(1-4C alkyl), -O(CO)R 19 , -COOH, -COO(1-8C alkyl), -CON(1-4C alkyl) 2 , formula (o), -CO(1-4C alkyl), or benzoyl; 2,3-epoxypropyl, phenyl 1-3C (hydroxy)alkyl; phenyl optionally substituted with halogen, SH, 1-4C alkyl, 1-4C alkoxy, or -COO(1-4C alkyl); 2-benzothiazolyl; 2-benzimidazolyl, -CH 2 CH 2 -OCH 2 CH 2 -SH; or -CH 2 CH 2 -S-CH 2 CH 2 -SH;R 9 , R 10H; 1-12C alkyl; 2-4C alkyl optionally substituted by OH, SH, 1-4C alkoxy, CN, or -COO(1-4C alkyl); 3-5C alkenyl, cyclohexyl, phenyl 1-3C alkyl; phenyl optionally substituted or mono- or poly-substituted by 1-12C alkyl or halogen; or when together, forms 2-7C alkylene interrupted by -O-, -S-, or -N(R 6 )-;R 11 , R 12direct bond, -CH 2 -, -CH 2 CH 2 -, -O-, -S-, -CO- or -N(R 6 )-;L'*-(CH 2 ) 2 R 11 (p-C 6 H 4 )- where * represents the end of the moiety bonded to the carboxyl group;R 13H, 1-8C alkyl or phenyl, each of which is optionally substituted by 1-5 SH;R 14 , R 15 , R 16H, or optionally SH-substituted 1-4C alkyl;R 17H, or optionally SH-substituted 1-8C alkyl or phenyl;R 182-16C alkylene optionally substituted by 1-5 SH and which can be interrupted by 1-6 -O-, -S-, or -N(R 17 )-;R 191-4C alkyl, 2-4C alkenyl, or phenyl;R 20 , R 211-4C alkyl or phenyl;R 221-18C alkyl, phenyl, or phenyl substituted by 1-14C alkyl;Ar 3phenyl, naphthyl, furyl, thienyl, or pyridyl, each of which is optionally substituted by halogen, SH, OH, 1-12C alkyl; 1-4C alkyl substituted by OH, halogen, SH, -N(R 17 ) 2 , 1-12C alkoxy, -COO(1-18C alkyl), -CO(OCH 2 CH 2 ) n OCH 3 or -OCO(1-4C alkyl); radicals optionally substituted with 1-12C alkoxy; 1-4C alkoxy substituted by -COO(1-18C alkyl) or -CO(OCH 2 CH 2 ) n OCH 3 ; radicals substituted by -(OCH 2 CH 2 ) n OH, -(OCH 2 CH 2 ) n OCH 3 , 1-8C alkylthio, phenoxy, -COO(1-18C alkyl), -CO(OCH 2 CH 2 ) n OCH 3 , phenyl, or benzoyl;n1-20;m2-20.At least one of the radicals Ar, Ar 1 , Ar 2 , Ar 3 , R 1 -R 5 , or Y is substituted by 1-5 SH, or Y contains at least one -SS- group. | Compounds with chain transfer groups of the formula I, II, III and IVwhereina is 1 or 2; Ar and Ar1 inter alia are phenyl; Ar2 inter alia is phenylene, these groups being unsubstituted or substituted; X is a direct bond, -O-, -S- or -N(R6)-; Y inter alia is hydrogen or C1-C12alkyl; M1 is -NR3R4 or -OH, or M1 is Ar when R1 and R2 are alkoxy, or aryloxy; R1 and R2 independently of one another e.g. are C1-C8alkyl; R3 and R4 for example are C1-C12alkyl, or together are C3-C7alkylene; R5 inter alia is C1-C6alkylene or a direct bond; R6 is for example hydrogen; and Z is a divalent radical, provided that at least one of the radicals Ar, Ar1, Ar2, R1, R2, R3, R4, R5 or Y is substituted by SH groups;are suitable for the thermal preparation of macrophotoinitiators which are polymerized photochemically to give block-copolymers. Compounds with chain transfer groups of the formula I, II, III and IV wherein a is 1 or 2; Ar and Ar 1inter alia are phenyl; Ar 2inter alia is phenylene, these groups being unsubstituted or substituted; X is a direct bond,--O--,--S--or--N(R 6)--; Y inter alia is hydrogen or C 1-C 12alkyl; M 1is--NR 3R 4or--OH, or M 1is Ar when R 1 and R 2are alkoxy, or aryloxy; R 1and R 2 independently of one another e.g. are C 1-C 8alkyl; R 3and R 4for example are C 1-C 12alkyl, or together are C 3-C 7alkylene; R 5inter alia is C 1-C 6alkylene or a direct bond; R 6is for example hydrogen; and Z is a divalent radical, provided that at least one of the radicals Ar, Ar 1, Ar 2, R 1, R 2, R 3, R 4, R 5or Y is substituted by SH groups; are suitable for the thermal preparation of macrophotoinitiators which are polymerized photochemically to give block-copolymers. L'invention concerne des composés à groupes de transfert de chaînes représentés par les formules (I, II, III et IV). Dans lesdites formules, a vaut 1 ou 2; Ar et Ar 1 sont entre autres phényle; Ar2 est entre autres phénylène, ces groupes étant non substitués ou substitués; X est une liaison directe,-O-,-S-ou-N(R6)-; Y est entre autres hydrogène ou alkyle C1-12; M1 est-NR3R4 ou-OH, ou M1 est Ar lorsque R1 et R2 sont alcoxy, ou aryloxy; R1 et R2 indépendamment l'un de l'autre sont par exemple alkyle C1-8; R3 et R4 sont par exemple alkyle C1-12, ou ensemble alkylène C3-7; R5 est entre autres alkylène C1-6 ou une liaison directe; R6 est par exemple hydrogène; et Z est un radical divalent, à condition qu'au moins un des radicaux Ar, Ar1, Ar2, R1, R2, R3, R4, R5 ou Y soit substitué par des groupes SH. Les composés considérés se prêtent à l'élaboration thermique de macrophotoamorceurs qui subissent une polymérisation photochimique pour donner des copolymères à blocs. | EP1998810501A ¦ WO1999EP3458A | 1998-05-29 ¦ 1999-05-20 | US6458864B1 ¦ AU199943639A ¦ DE69917261D1 ¦ DE69917261T2 ¦ EP1086145A1 ¦ EP1086145B1 ¦ JP04975211B2 ¦ JP2002517522A ¦ WO1999062961A1 | WO1999062961A1 ¦ AU199943639A ¦ EP1086145A1 ¦ JP2002517522A ¦ US6458864B1 ¦ EP1086145B1 ¦ DE69917261D1 ¦ JP04975211B2 | What is claimed is: 1. Macrophotoinitiator obtained by thermally polymerizing a monomer and a photoinitiator compound comprising a chain transfer group, wherein the photoinitiator comprising a chain transfer group is of the formula I, II, III or IV wherein a is an integer 1, 2 or 4; Ar is phenyl, biphenylyl or benzoylphenyl, each of which is unsubstituted or substituted by 1 to 5 halogen, C 1-C 12alkyl, C 3-C 12alkenyl, C 5-C 6cycloalkyl, phenyl-C 1-C 3alkyl,--COOH,--COO(C 1-C 4alkyl),--OR 7,--SH,--SR 8,--SOR 8,--SO 2R 8,--CN,--SO 2NH 2,--SO 2NH(C 1-C 4alkyl),--SO 2--N(C 1-C 4alkyl) 2,--NR 9R 10,--NHCOR 9, or by a group of the formula V, or Ar is a group of the formula VI or VlI Ar 1 if a is 1, has the same meanings as Ar; if a is 2, Ar 1is a divalent aromatic radical of the formula VIII or VIIa if a is 4, Ar 1is a tetravalent aromatic radical of the formula VIIIb each of which is unsubstituted or substituted by 1 to 5 halogen, C 1-C 12alkyl, C 3-C 12 alkenyl, C 5-C 6cycloalkyl, phenyl-C 1-C 3alkyl,--COOH,--COO(C 1-C 4alkyl),--OR 7,--SH,--SR 8,--SOR 8,--SO 2R 8,--CN,--SO 2NH 2,--SO 2NH(C 1-C 4alkyl) ,--SO 2--N(C 1-C 4alkyl) 2,--NR 9R 10,--NHCOR 9, or by a group of the formula V as defined above; or Ar 2is a group of the formula VIa or VIIa X is a direct bond,--O--,--S--or--N(R 6)--; Y is hydrogen, C 1-C 12 alkyl, which is unsubstituted or substituted by 1 to 5 OH, OR 6, COOR 6, SH, N(R 6) 2, halogen or by a group of the formula Ia or Y is C 2-C 20alkyl, which is interrupted by 1 to 9--O--,--N(R 6)--,--S--,--SS--,--X--C(=O)--,--X--C(=S)--,--C(=O)--X--,--X--C(=O)--X--,--C(=S)--X--, or wherein the interrupted C 2-C 20alkyl is unsubstituted or is substituted by 1 to 5 SH; or Y is benzyl which is unsubstituted or substituted once or twice by--CH 2SH and said benzyl may further be substituted by 1 to 4 C 1-C 4alkyl; or Y is Ar (as defined above), a group a heterocyclic 5-to 7-membered aliphatic or aromatic ring, comprising 1 to 4 N, O or/and S-atoms; a 8-to 12-membered bicyclic aliphatic or aromatic ring system, comprising 1 to 6 N, O or/and S-atoms, which mono-or bicyclic rings are unsubstituted or substituted by SH or 1-5 times by a group of the formula Ia; or Y is a group q is 1 or 2; r is 1,2 or 3; p is 0 or 1; t is 1 to 6; u is 2 or 3; M 1is--NR 3R 4or--OH; R 1and R 2independently of one another are C 1-C 8alkyl, which is unsubstituted or substituted by OH, C 1-C 4alkoxy, SH, CN,--COO(C 1-C 8alkyl),--OCO(C 1-C 4alkyl) or--N(R 3)(R 4); or R 1and R 2independently of one another are C 3-C 6alkenyl, phenyl, chlorophenyl, R 7--O-phenyl, R 8--S-phenyl or phenyl-C 1-C 3-alkyl, each of which is unsubstituted or substituted by 1 to 5 SH; or R 1and R 2together are C 2-C 9alkylene, C 3-C 9oxaalkylene or C 3-C 9azaalkylene, each of which is unsubstituted or substituted by 1 to 5 SH; or R 1and R 2independently of one another are a group of the formula IX or X R 3is hydrogen, C 1-C 12alkyl; C 2-C 4alkyl, which is substituted by OH, SH, C 1-C 4alkoxy, CN or--COO(C 1-C 4alkyl); or R 3is C 3-C 5alkenyl, C 5-C 12-cycloalkyl or phenyl-C 1-C 3alkyl; R 4is C 1-C 12alkyl; C 2-C 4alkyl, which is substituted by OH, SH, C 1-C 4alkoxy, CN or--COO(C 1-C 4alkyl); or R 4is C 3-C 5alkenyl, C 5-C 12-cycloalkyl, phenyl-C 1-C 3alkyl; or phenyl, which unsubstituted or substituted by halogen, C 1-C 12alkyl, C 1-C 4alkoxy or--COO(C 1-C 4alkyl); or R 4together with R 2 is C 1-C 7alkylene, phenyl-C 1-C 4alkylene, o-xylylene, 2-butenylene, C 2-C 3oxaalkylene or C 2-C 3azaalkylene; or R 3and R 4together are C 3-C 7alkylene, which can be interrupted by--O--,--S--,--CO--or--N(R 6)--and which is unsubstituted or substituted by OH, SH, C 1-C 4alkoxy or--COO(C 1-C 4alkyl); R 5is C 1-C 6alkylene, xylylene, cyclohexylene, each of which is unsubstituted or substituted by 1 to 5 SH; or R 5is a direct bond; R 6is hydrogen; C 1-C 12alkyl, which is unsubstituted or substituted by OH, SH or HS--(CH 2) q--(CO)O--; C 2-C 12alkyl, which is interrupted by--O--,--NH--or--S--; or R 6is C 3-C 5alkenyl, phenyl, phenyl-C 1-C 3-alkyl, CH 2CH 2CN; C 1-C 4alkyl-CO--CH 2CH 2--which is unsubstituted or substituted by OH or SH; C 2-C 8alkanoyl which is unsubstituted or substituted by OH or SH; or R 6is benzoyl; Z is a divalent radical of the formula --N(R 17)--,--N(R 17)--R 18--N(R 17)--; G is C 1-C 7alkylene; L and E independently of one another are a direct bond,--O--,--S--or--N(R 6)--, provided that L and E are not both a direct bond simultaneously; M is O,S or N(R 6); R 7is hydrogen, C 1-C 12alkyl, C 3-C 12-alkenyl, cyclohexyl, hydroxycyclohexyl; C 1-C 4alkyl, which is mono-or polysubstituted by Cl, Br, CN, SH,--N(C 1-C 4alkyl) 2, piperidino, morpholino, OH, C 1-C 4alkoxy,--OCH 2CH 2CN,--OCH 2CH 2COO(C 1-C 4alkyl),--OOCR 19,--COOH,--COO(C 1-C 8alkyl),--CONH(C 1-C 4alkyl),--CON(C 1-C 4alkyl) 2, or R 7is 2,3-epoxypropyl,--(CH 2CH 2O) mH; phenyl which is unsubstituted or substituted by halogen, C 1-C 4alkyl, C 1-C 4alkoxy or--COO(C 1-C 4alkyl); or R 7is phenyl-C 1-C 3alkyl, tetrahydropyranyl, tetrahydrofuranyl,--COOR 19,--COO(C 1-C 8alkyl),--CONH(C 1-C 4 alkyl),--CON(C 1-C 8alkyl) 2,--Si(R 20)(R 21) 2, or--SO 2R 22; R 8is C 1-C 12alkyl, C 3-C 12alkenyl, cyclohexyl, hydroxycyclohexyl; C 1-C 4alkyl, which is mono-or polysubstituted by Cl, Br, CN, SH,--N(C 1-C 4alkyl) 2, piperidino, morpholino, OH, C 1-C 4alkoxy,--OCH 2CH 2CN,--OCH 2CH 2COO(C 1-C 4alkyl),--O(CO)R 19,--COOH,--COO(C 1-C 8alkyl),--CON(C 1-C 4alkyl) 2, --CO(C 1-C 4alkyl) or benzoyl; or R 8is 2,3epoxypropyl, phenyl-C 1-C 3alkyl, phenyl-C 1-C 3 hydroxyalkyl; phenyl which is unsubstituted or mono-or poly-substituted by halogen, SH, C 1-C 4alkyl, C 1-C 4alkoxy or--COO(C 1-C 4alkyl); or R 8is 2-benzothiazyl, 2-benzimidazolyl,--CH 2CH 2--O--CH 2CH 2--SH or--CH 2CH 2--S--CH 2CH 2--SH; R 9and R 10 independently of one another are hydrogen, C 1-C 12alkyl; C 2-C 4alkyl, which is substituted by OH, SH, C 1-C 4alkoxy, CN or--COO(C 1-C 4alkyl); or R 9and R 10independently of one another are C 3-C 5alkenyl, cyclohexyl, phenyl-C 1-C 3alkyl; phenyl which is unsubstituted or mono-or poly-substituted by C 1-C 12alkyl or halogen; or R 9and R 10together are C 2-C 7alkylene which can be interrupted by--O--,--S--or--N(R 6)--; R 11, and R 12independently of one another are a direct bond,--CH 2--,--CH 2CH 2--,--O--,--S--,--CO--or--N(R 6)--; provided that R 11and R 12are not a direct bond simultaneously; R 13is hydrogen; C 1-C 8alkyl or phenyl, each of which is unsubstituted or substituted by 1 to 5 SH; R 14, R 15and R 16independently of one another are hydrogen or unsubstituted or SH-substituted C 1-C 4alkyl; R 17is hydrogen, unsubstituted or SH-substituted C 1-C 8alkyl or unsubstituted or SH-substituted phenyl; R 18is C 2-C 16alkylene, which is unsubstituted or substituted by 1 to 5 groups SH and which can be interrupted by 1 to 6--O--,--S--or--N(R 17)--; R 19is C 1-C 4 alkyl, C 2-C 4alkenyl or phenyl; R 20and R 21independently of one another are C 1-C 4alkyl or phenyl; R 22is C 1-C 18alkyl, phenyl or phenyl substituted by C 1-C 14alkyl; Ar 3is phenyl, naphthyl, furyl, thienyl or pyridiyl, each of which is unsubstituted or substituted by halogen, SH, OH, C 1-C 12alkyl; C 1-C 4alkyl, which is substituted by OH, halogen, SH,--N(R 17) 2, C 1-C 12alkoxy,--COO(C 1-C 8alkyl),--CO(OCH 2CH 2) nOCH 3or--OCO(C 1-C 4alkyl); or said radicals are substituted by C 1-C 12alkoxy; C 1-C 4alkoxy, which is substituted by--COO(C 1-18alkyl) or--CO(OCH 2CH 2) nOCH 3; or said radicals are substituted by--(OCH 2CH 2) nOH,--(OCH 2CH 2) nOCH 3, C 1-C 8alkylthio, phenoxy,--COO(C 1-C 18alkyl),--CO(OCH 2CH 2) nOCH 3, phenyl or benzoyl; n is 1 to 20; m is 2 to 20; provided that at least one of the radicals Ar, Ar 1, Ar 2, Ar 3, R 1, R 2, R 3, R 4, R 5or Y is substituted by 1 to 5 SH groups, or provided that Y contains at least one--SS--group. 2. Macrophotoinitiator according to claim 1, wherein the monomer is of formula (XIX) (XIX) wherein X 1is--CN,--OSi(R 23) 3,--R 24,--OR 24,--SR 24,--NR 25R 26,--NHR 26, Y 1, Y 2and Y 3 independently of one another are hydrogen, C 1-C 4alkyl, halogen,--CN or--COOR 24; or Y 1and Y 3together are C 3-C 7alkylene, which is unsubstituted or substituted by OH, C 1-C 4alkoxy or--COO(C 1-C 4alkyl) and which may be interrupted by--O--,--S--,--CO--or--N(R 6)--; X 2is--OSi(R 23) 3,--R 24,--OR 24,--SR 24,--NR 25R 26; R 23independently of each other are hydrogen or an aliphatic, alicyclic, aromatic or mixed aliphatic-aromatic hydrocarbon radical which contains 1 to 20 carbon atoms; provided that at least one radical R 23is not hydrogen; R 24is hydrogen; or an aliphatic, alicyclic, aromatic or mixed aliphatic-aromatic hydrocarbon radical which contains 1 to 20 carbon atoms, optionally containing one or more ether oxygen atoms within aliphatic segments thereof, optionally containing one or more functional substituents that are unreactive under thermal polymerization conditions, and optionally containing one or more reactive substituents of formula or R 24is a polymeric radical containing at least 20 carbon atoms optionally containing one more ether oxygen atoms within aliphatic segments thereof, optionally containing one or more functional substituents that are unreactive under polymerization conditions, and optionally containing one or more reactive substituents of formula Y 4is hydrogen or CH 3; Z 1is O or NR 25; R 25 and R 26independently of the other are C 1-C 4alkyl; and R 6is hydrogen; C 1-C 12alkyl which is unsubstituted or substituted by OH, SH or HS--(CH 2) q--(CO)O--; or R 6is C 2-C 12alkyl, which is interrupted by--O--,--NH--or--S--; or R 6is C 3-C 5alkenyl, phenyl, phenyl-C 1-C 3-alkyl, CH 2CH 2CN; C 1-C 4alkyl-CO--CH 2CH 2--which is unsubstituted or substituted by OH or SH; C 2-C 8alkanoyl which is unsubstituted or substituted by OH--or SH; or R 6is benzoyl; and q is 1 or 2. 3. Macrophotoinitiator according to claim 2, which is of the formula XI wherein b is 1, 2 or 3; PI is a photoinitiator moiety; and A 1is a polymeric group. 4. Macrophotoinitiator according to claim 3, wherein PI if b is 1, is a group of formula XIIa or XIIb, if b is 2, is a group of formula XIIIa or XIIIb and, if b is 3, is a group of formula XIVa wherein Ar is phenyl or biphenylyl, each of which is unsubstituted or substituted by 1 to 3 C 1-C 12alkyl,--OR 7,--SR 8or--NR 9R 10; Ar 2is each of which is unsubstituted or substituted by 1 to 3 of the radicals C 1-C 12alkyl,--OR 7,--SR 8,--NR 9R 10; X is a direct bond,--O--,--S--or--N(R 6)--; R 1 and R 2independently of one another are C 1-C 8 alkyl, C 3-C 6alkenyl, phenyl, or phenyl-C 1-C 3-alkyl; M 1is--NR 3R 4, or--OH; M 2is a group of formula XV E 1is C 1-C 12alkylene, phenylene, xylene, or C 2-C 6alkylene which is interrupted by 1 to 2--O--,--S--,--OC(=O)--; E 2 is C 1-C 8alkylene having three free valences; C 2-C 12alkylene having three free valences which is interrupted by 1 to 3--O--,--S--or--OC(=O)--, or E 2is a radical E 3is C 1-C 12alkylene having four free valences; or C 2-C 12alkylene having four free valences which is interrupted by 1 to 3--O--,--S--or--OC(=O)--; R 3and R 4independently of one another are hydrogen or C 1-C 8alkyl, or R 3and R 4 together are C 3-C 7alkylene, which can be interrupted by--O--or--N(R 6)--; R 6is hydrogen, C 1-C 8alkyl, or phenyl; R 7is hydrogen, C 1-C 8alkyl, or phenyl; R 8is C 1-C 8alkyl or phenyl; R 9and R 10independently of one another are hydrogen, or C 1-C 8alkyl, or R 9 and R 10together are C 3-C 7alkylene, which can be interrupted by--O--or--N(R 6)--; R 27is C 1-C 4alkylene; A 1is a polymeric radical resulting of a monomer of formula XIX. 5. Macrophotoinitiator according to claim 4, wherein the polymeric part A 1is resulting of monomers selected from the group consisting of acrylates, methacrylates and styrene derivatives. 6. Macrophotoinitiator according to claim 1, which is obtained by reacting a photoinitiator of formula II, wherein a is 1; Ar 1is phenyl which is substituted by--OR 7,--SR 8or--NR 9R 10; M 1is--OH or--NR 3R 4; R 1and R 2independently of one another are C 1-C 8alkyl, C 3-C 6 alkenyl or benzyl; R 3and R 4are C 1-C 12alkyl, or R 3and R 4together are C 3-C 7alkylene, which is interrupted by--O--; R 7is C 1-C 4alkyl which is substituted by SH; R 8is C 1-C 4alkyl which is substituted by SH or R 8is phenyl which is substituted by SH: R 9and R 10independently of one another are hydrogen, or C 2-C 4alkyl which is substituted by SH; with a monomer of formula XIX, wherein X 1is--R 24,--OR 24or Y 1, Y 2and Y 3 independently of one another are hydrogen, C 1-C 4alkyl or COOR 24; X 2is OR 24; and R 24is hydrogen, or an aliphatic alicyclic hydrocarbon radical containing 1 to 20 carbon atoms. 7. Process for the preparation of a macrophotoinitiator by thermally polymerizing a photoinitiator according to claim 1 with a monomer. 8. Process for the photopolymerization of monomeric, oligomeric or polymeric compounds containing at least one ethylenically unsaturated double bond, which comprises adding to the compounds at least one macrophotoinitiator according to claim 1 and irradiating this composition with electromagnetic radiation. 9. Process according to claim 8 for producing pigmented and non-pigmented paints and varnishes, for producing clear and pigmented aqueous dispersions, powder coatings, printing inks, printing plates, adhesives, dental filling compositions, waveguides, optical switches, color proofing systems, glass fiber cable coating, screen printing stencils, resist materials, composite compositions, for photographic reproductions, for producing masks for screen printing, for photoresists for printed electronic circuits, for encapsulating electrical and electronic components, for producing magnetic recording materials, for producing three-dimensional objects by means of stereolithography or bulk-curing, or as image recording material. 10. Process according to claim 8 for holographic recording. 11. Photopolymerizable composition comprising (A) at least one ethylenically unsaturated photopolymerizable compound and (B) at least one macrophotoinitiator according to claim 1. 12. Photopolymerizable composition according to claim 11, which additionally to the component (B) comprises at least one further photoinitiator (C), and/or further coinitiators (D) and/or other additives. 13. A block-copolymer obtained by photopolymerizing monomers of formula XIX with a macrophotoinitiator according to claim 1, wherein X 1is--CN,--OSi(R 23) 3,--R 24,--OR 24,--SR 24,--NR 25R 26,--NHR 26, Y 1, Y 2and Y 3 independently of one another are hydrogen, C 1-C 4alkyl, halogen,--CN or--COOR 24; or Y 1and Y 3together are C 3-C 7alkylene, which is unsubstituted or substituted by OH, C 1-C 4alkoxy or--COO(C 1-C 4alkyl) and which may be interrupted by--O--,--S--,--CO--or--N(R 6)--; X 2is--OSi(R 23) 3,--R 24,--OR 24,--SR 24,--NR 25R 26; R 23independently of each other are hydrogen or an aliphatic, alicyclic, aromatic or mixed aliphatic-aromatic hydrocarbon radical which contains 1 to 20 carbon atoms; provided that at least one radical R 23is not hydrogen; R 24is hydrogen; or an aliphatic, alicyclic, aromatic or mixed aliphatic-aromatic hydrocarbon radical which contains 1 to 20 carbon atoms, optionally containing one or more ether oxygen atoms within aliphatic segments thereof, optionally containing one or more functional substituents that are unreactive under thermal polymerization conditions, and optionally containing one or more reactive substituents of formula or R 24is a polymeric radical containing at least 20 carbon atoms optionally containing one or more ether oxygen atoms within aliphatic segments thereof, optionally containing one or more functional substituents that are unreactive under polymerization conditions, and optionally containing one or more reactive substituents of formula Y 4is hydrogen or CH 3; Z 1is O or NR 25; R 25 and R 26independently of the other are C 1-C 4alkyl; and R 6is hydrogen; C 1-C 12alkyl which is unsubstituted or substituted by OH, SH or HS--(CH 2) q--(CO)O--; or R 6is C 12-C 12alkyl, which is interrupted by--O--,--NH--or--S--; or R 6is C 3-C 5alkenyl, phenyl, phenyl-C 1-C 3-alkyl, CH 2CH 2CN; C 1-C 4alkyl-CO--CH 2CH 2--which is unsubstituted or substituted by OH or SH; C 2-C 8alkanoyl which is unsubstituted or substituted by OH--or SH; or R 6is benzoyl; and q is 1 or 2. 14. Block copolymer according to claim 13, which is of the formula XVI, XVII, or XVIII wherein Ar 2is each of which is unsubstituted or substituted by 1 to 3 C 1-C 12alkyl,--OR 7,--SR 8,--NR 9R 10; X is a direct bond,--O--,--S--or--N(R 6)--; E 1is C 1-C 12alkylene, phenylene, xylene, or C 2-C 6alkylene which is interrupted by 1 to 2--O--,--S--,--OC(=O)--; E 2is C 1-C 8alkylene having three free valences, C 2-C 12alkylene having three free valences which is interrupted by 1 to 3--O--,--S--,--OC(=O)--, or E 2is a radical E 3is C 1-C 12alkylene having four free valences, or C 2-C 12alkylene having four free valences which is interrupted by 1 to 3--O--,--S--,--OC(=O)--; R 6is hydrogen, C 1-C 8alkyl or phenyl; R 7is hydrogen, C 1-C 8alkyl or phenyl; R 8is C 1-C 8alkyl or phenyl; R 9and R 10independently of one another are hydrogen or C 1-C 8alkyl, or R 9and R 10together are C 3-C 7alkylene, which can be interrupted by--O--or--N(R 6)--; A 1and A 2 are polymeric radicals resulting of a monomer of formula XIX, provided that A 1and A 2are different. 15. Process for preparing a block copolymer of the formula XVI, XVII, or XVIII according to claim 14, by mixing and irradiating with light a macrophotoinitiator obtained by thermally polymerizing a monomer and a photoinitiator compound having a chain transfer group and at least one radically polymerizable monomer of formula XIX. 16. A method for the preparation of pigment dispersants, emulsion stabilizers, plastic elastomers, antishrinking agents, coatings, medical materials or imaging materials which comprises incorporating therein a block copolymer according to claim 14. 17. A method for the preparation of pigment dispersants, emulsion stabilizers, plastic elastomers, antishrinking agents, coatings, medical materials or imaging materials which comprises incorporating therein a block copolymer according to claim 13. | G03C000908 ¦ A61K0006083 ¦ C08F000238 ¦ C08F000250 ¦ C09D000702 ¦ C09D000712 ¦ C09D001102 ¦ C09J012300 ¦ G02B000104 ¦ G03F0007031 ¦ G03F0007033 | 2014-11-18 FP EXPIRED DUE TO FAILURE TO PAY MAINTENANCE FEE - 2014-10-01 ¦ 2014-10-01 LAPS LAPSE FOR FAILURE TO PAY MAINTENANCE FEES - ¦ 2014-05-09 REMI MAINTENANCE FEE REMINDER MAILED ¦ 2010-03-24 FPAY FEE PAYMENT + ¦ 2006-03-28 FPAY FEE PAYMENT + ¦ 2002-07-08 AS ASSIGNMENT CIBA SPECIALTY CHEMICAL CORP., NEW YORK ASSIGNMENT OF ASSIGNORS INTEREST;ASSIGNORS:ASAKURA, TOSHIKAGE;OHWA, MASAKI;YAMATO, HITOSHI;AND OTHERS;REEL/FRAME:013065/0810;SIGNING DATES FROM 20001012 TO 20001017 | Macrophotoinitiators used in producing block-copolymers via photopolymerization, are obtained by the thermal polymerization of a monomer and a photoinitiator having a chain transfer group. | The macrophotoinitiator is used in producing block-copolymers that are used for the preparation of paints, varnishes, adhesives, emulsion stabilizers, plastic elastomers, antishrinking agents, resist materials, photographic materials, medical materials, or imaging materials (claimed). | Block-copolymers produced using the novel macrophotoinitiators have a narrow molecular weight distribution resulting of the chain transfer reaction during the photochemical preparation. Further, the copolymers produced have excellent thermal stability.
US6383500B1 | 2002-05-07 | New particles comprising amphiphilic copolymers with crosslinked shell domain and interior core domain, used in delivery of pharmaceutically active agents to cells, tissues and organs | Particles comprising amphiphilic copolymers, having a crosslinked shell domain and an interior core domain, useful for pharmaceutical and other applications | Washington University,St. Louis,MO | Wooley, Karen L. ¦ Thurmond, II, K. Bruce ¦ Huang, Haiyong | A new particle comprises amphiphilic copolymers having a crosslinked shell domain and an interior core domain. Also claimed is the use of the particle in pharmaceutical compositions. Also claimed is a method of producing the particle comprising: (a) providing a plurality of amphiphilic copolymers comprising reactive functionalities; (b) organising the amphiphilic copolymers to produce a micellar assembly comprising peripheral blocks and interior blocks of the amphiphilic copolymers; and (c) intramicellarly crosslinking the peripheral blocks to produce the particle. USEThe particles are used to deliver pharmaceutically active agents to cells, tissues and organs by in vitro or in vivo contact. the pharmaceutically active agent is present within the crosslinked shell domain, the interior core domain or both. ADVANTAGENone given. | Provided are particles comprising amphiphilic copolymers, having a crosslinked shell domain and an interior core domain. Also provided are compositions comprising such particles, including pharmaceutical compositions, methods of making the present particles, and methods of using such particles, for example for delivery of pharmaceutically active agents. | US199620693P | 1996-06-27 | US6383500B1 ¦ AU199735853A ¦ AU199736496A ¦ CA2258744A1 ¦ CA2258851A1 ¦ EP907666A1 ¦ EP910351A1 ¦ JP2000514791A ¦ JP2001508762A ¦ US6491903B1 ¦ WO1997049387A1 ¦ WO1997049736A2 ¦ WO1997049736A3 | WO1997049387A1 ¦ AU199735853A ¦ EP910351A1 ¦ JP2001508762A ¦ US6383500B1 | What is claimed is: 1. A particle comprising an amphiphilic copolymer and having a core and a crosslinked shell which differs from said core in hydrophilicity and hydrophobicity, said shell comprising a region of said copolymer which differs in hydrophilicity and hydrophobicity from another region of said copolymer in said core, said copolymer being crosslinked in said region within said shell, said copolymer region in said shell having a degree of crosslinking ranging from about 1% to about 80%, said copolymer being selected from among amphiphilic copolymers physically conducive to forming micelles prior to crosslinking. 2. The particle of claim 1, wherein said crosslinked shell is permeable. 3. The particle of claim 1, wherein said crosslinked shell is hydrophilic and said core is hydrophobic. 4. The particle of claim 3, wherein said amphiphilic copolymer is crosslinked via functional groups within the hydrophilic region. 5. The particle of claim 3, wherein said hydrophobic core is also crosslinked. 6. The particle of claim 5, wherein said amphiphilic copolymer is crosslinked via functional groups within the hydrophobic region. 7. The particle of claim 1, wherein said crosslinked shell is hydrophobic and said core is hydrophilic. 8. The particle of claim 7, wherein said amphiphilic copolymer is crosslinked via functional groups within the hydrophobic region. 9. The particle of claim 7, wherein said hydrophilic core is also crosslinked. 10. The particle of claim 9, wherein said amphiphilic copolymer is crosslinked via functional groups within the hydrophilic region. 11. The particle of claim 1, where said amphiphilic copolymer is selected from the group consisting of amphiphilic diblock copolymers, amphiphilic triblock copolymers, amphiphilic multiblock copolymers, and amphiphilic graft copolymers. 12. The particle of claim 1, wherein copolymer blocks comprising said crosslinked shell are crosslinked by condensation reactions, chain polymerization reactions, or addition reactions. 13. The particle of claim 12, wherein the copolymer blocks comprising said crosslinked shell are crosslinked using a titrimetric crosslinking reagent. 14. The particle of claim 1, wherein the degree of crosslinking ranges from about 10% to about 50%. 15. The particle of claim 1, wherein said particle has an average molecular weight in the range of from about 10,000 to about 5,000,000. 16. The particle of claim 1, wherein said crosslinked shell has a positive or negative charge. 17. The particle of claim 1, wherein said core has a positive or negative charge. 18. The particle of claim 1, further comprising a pharmaceutically active agent. 19. The particle of claim 5, wherein said core comprises polyisoprene. 20. The particle of claim 1, wherein said crosslinked shell comprises an amphiphilic copolymer region selected from the group consisting of polyvinylpyridine-N-chloromethylstyrene, polyvinylpyridine-N-chloromethylstyrene-co-polyvinylpyridine-N-bromopolyethylene oxide monomethyl ether, and polyacrylic acid. 21. The particle of claim 20 wherein said crosslinked shell comprises polyacrylic acid crosslinked with 2,2'-(ethylenedioxy) bis(ethylamine) or α,ω-(polyethyleneoxy)bis(ethylamine). 22. The particle of claim 1, wherein said core comprises an amphiphilic copolymer region selected from the group consisting of polystyrene, polyisoprene, poly(1,4-isoprene), and poly(6-hydroxycaproic acid). 23. The particle of claim 1 wherein said amphiphilic copolymer is a graft copolymer. 24. A pharmaceutical composition, comprising a particle comprising amphiphilic copolymers, wherein said particle has a crosslinked shell domain and an interior core domain, or a pharmaceutically acceptable salt thereof, and a pharmaceutically acceptable carrier, excipient, or diluent. 25. The pharmaceutical composition of claim 24, wherein said crosslinked shell domain is permeable. 26. A pharmaceutical composition, comprising a particle comprising amphiphilic copolymers, wherein said particle has a crosslinked shell domain and an interior core domain, or a pharmaceutically acceptable salt thereof; a pharmaceutically active agent; and a pharmaceutically acceptable carrier, excipient, or diluent. 27. The pharmaceutical composition of claim 26, wherein said pharmaceutically active agent is present in or on said particle. 28. A method of producing a particle comprising an amphiphilic copolymer and having a core and a crosslinked shell which differs from said core in hydrophilicity and hydrophobicity, the method comprising: (a) preparing a micellar assembly comprising an amphiphilic copolymer having reactive functionalities, wherein an interior of said micellar assembly comprise regions of said copolymer that differ in hydrophobicity and hydrophilicity from other regions of said copolymer within a periphery of said assembly; and (b) crosslinking regions of said copolymer in said periphery of said micellar assembly to produce a particle comprising amphiphilic copolymers having a core and a crosslinked shell. 29. The method of claim 28, wherein said micellar assembly is prepared by placing said amphiphilic copolymers at an appropriate concentration in a solvent system effective in orienting said amphiphilic copolymers into micelles. 30. The method of claim 29, wherein said appropriate concentration of said amphiphilic copolymers is in the range of from about 0.001 mg/mL to about 10 mg/mL. 31. The method of claim 29, wherein said solvent system predominantly comprises a hydrophilic solvent. 32. The method of claim 31, wherein said crosslinked shell is hydrophilic. 33. The method of claim 29, wherein said solvent system predominantly comprises a hydrophobic solvent. 34. The method of claim 33, wherein said crosslinked shell is hydrophobic. 35. The method of claim 28, wherein the regions of said copolymers in said periphery are crosslinked using a titrimetric crosslinking reagent. 36. The method of claim 28, further comprising crosslinking regions of said copolymers in said interior blocks of said micellar assembly to produce a particle having a crosslinked core. 37. A particle comprising an amphiphilic copolymer and having a core and a crosslinked shell which differs from said core in hydrophilicity and hydrophobicity, said shell comprising a region of said copolymer which differs in hydrophilicity and hydrophobicity from another region of said copolymer in said core, said copolymer being crosslinked in said region within said shell, said copolymer region in said shell having a degree of crosslinking of at least about 10%, said copolymer being selected from among amphiphilic copolymers physically conducive to forming micelles prior to crosslinking. 38. The particle of claim 37 wherein said crosslinked shell is hydrophilic and said core is hydrophobic. 39. The particle of claim 38 wherein said hydrophobic core is also crosslinked. 40. The particle of claim 37 wherein said crosslinked shell is hydrophobic and said core is hydrophilic. 41. The particle of claim 40 wherein said hydrophilic core is also crosslinked. 42. The particle of claim 37 wherein said amphiphilic copolymer is selected from the group consisting of amphiphilic diblock copolymers, amphiphilic triblock copolymers, amphiphilic multiblock copolymers, and amphiphilic graft copolymers. 43. The particle of claim 37 wherein the degree of crosslinking ranges from about 10% to about 50%. 44. The particle of claim 37 wherein said crosslinked shell comprises an amphiphilic copolymer region selected from the group consisting of polyvinylpyridine-N-chloromethylstyrene, polyvinylpyridine-N-chloromethylstyrene-co-polyvinylpyridine-N-bromopolyethylene oxide monomethyl ether, and polyacrylic acid. 45. The particle of claim 44 wherein said crosslinked shell comprises polyacrylic acid crosslinked with 2,2'-(ethylenedioxy) bis(ethylamine) or α,ω-(polyethyleneoxy)bis(ethylamine). 46. The particle of claim 37 wherein said core comprises an amphiphilic copolymer region selected from the group consisting of polystyrene, polyisoprene, poly(1,4-isoprene), and poly(6-hydroxycaproic acid). 47. The particle of claim 46 wherein said core comprises polyisoprene. 48. A formulation comprising the particle of claim 37 and a carrier, excipient or diluent which is (i) pharmaceutically acceptable, (ii) agronomically acceptable, (iii) gastronomically acceptable, and/or (iv) acceptable for use in foods or cosmetics. 49. The formulation of claim 48 comprising a pharmaceutically acceptable carrier, excipient or diluent and a pharmaceutically active agent. 50. The formulation of claim 49 wherein the pharmaceutically active agent is contained within the particle. 51. The formulation of claim 48 comprising an agronomically acceptable carrier, excipient or diluent and a pesticidally active agent. 52. The formulation of claim 51 wherein the pesticidally active agent is contained within the particle. 53. The formulation of claim 48 comprising a gastronomically acceptable carrier, excipient or diluent. 54. The formulation of claim 48 comprising a carrier, excipient or diluent acceptable for use in foods. 55. The formulation of claim 48 comprising a carrier, excipient or diluent acceptable for use in cosmetics. 56. A particle comprising an amphiphilic copolymer and having a core and a crosslinked shell which differs from said core in hydrophilicity and hydrophobicity, said shell comprising a region of said copolymer which differs in hydrophilicity and hydrophobicity from another region of said copolymer in said core, said copolymer being crosslinked in said region within said shell, said copolymer being selected from among amphiphilic copolymers physically conducive to forming micelles prior to crosslinking, said particle having a mean particle diameter ranging from about 2 nm to about 1000 nm. 57. The particle of claim 56 wherein said particle has an aspect ratio ranging from about 0.5 to about 5000. 58. The particle of claim 56 wherein said particle has an aspect ratio ranging from about 1 to about 500. 59. The particle of claim 56 wherein said particle has a mean particle diameter ranging from about 5 to about 200. 60. The particle of claim 59 wherein said particle has an aspect ratio ranging from about 0.5 to about 5000. 61. The particle of claim 59 wherein said particle has an aspect ratio ranging from about 1 to about 500. 62. The particle of claim 56 wherein said crosslinked shell is hydrophilic and said core is hydrophobic. 63. The particle of claim 62 wherein said hydrophobic core is also crosslinked. 64. The particle of claim 56 wherein said crosslinked shell is hydrophobic and said core is hydrophilic. 65. The particle of claim 64 wherein said hydrophilic core is also crosslinked. 66. The particle of claim 56 wherein said amphiphilic copolymer is selected from the group consisting of amphiphilic diblock copolymers, amphiphilic triblock copolymers, amphiphilic multiblock copolymers, and amphiphilic graft copolymers. 67. The particle of claim 56 wherein said copolymer region comprised by said shell has a degree of crosslinking ranging from about 1% to about 80%. 68. The particle of claim 56 wherein said crosslinked shell comprises an amphiphilic copolymer region selected from the group consisting of polyvinylpyridine-N-chloromethylstyrene, polyvinylpyridine-N-chloromethylstyrene-co-polyvinylpyridine-N-bromopolyethylene oxide monomethyl ether, and polyacrylic acid. 69. The particle of claim 68 wherein said crosslinked shell comprises polyacrylic acid crosslinked with 2,2'-(ethylenedioxy) bis(ethylamine) or α,ω-(polyethyleneoxy)bis(ethylamine). 70. The particle of claim 68 wherein said core comprises an amphiphilic copolymer region selected from the group consisting of polystyrene, polyisoprene, poly(1,4-isoprene), and poly(6-hydroxycaproic acid). 71. The particle of claim 70 wherein said core comprises polyisoprene. 72. A particle comprising an amphiphilic block copolymer and having a core and a crosslinked shell which differs from said core in hydrophilicity and hydrophobicity, said shell comprising a block of said copolymer which differs in hydrophilicity and hydrophobicity from another block of said copolymer in said core, said copolymer being crosslinked in the block in said shell, said copolymer being selected from among amphiphilic block copolymers physically conducive to forming micelles prior to crosslinking. 73. The particle of claim 72 wherein said particle has mean particle diameter ranging from about 2 nm to about 1000 nm. 74. The particle of claim 73 wherein said particle has an aspect ratio ranging from about 0.5 to about 5000. 75. The particle of claim 72 wherein said crosslinked shell is hydrophilic and said core is hydrophobic. 76. The particle of claim 75 wherein said hydrophobic core is also crosslinked. 77. The particle of claim 72 wherein said crosslinked shell is hydrophobic and said core is hydrophilic. 78. The particle of claim 77 wherein said hydrophilic core is also crosslinked. 79. The particle of claim 72 wherein said amphiphilic block copolymer is selected from the group consisting of amphiphilic diblock copolymers, amphiphilic triblock copolymers, and amphiphilic multiblock copolymers. 80. The particle of claim 72 wherein said copolymer region comprised by said shell has a degree of crosslinking ranging from about 1% to about 80%. 81. The particle of claim 72 wherein said crosslinked shell comprises an amphiphilic copolymer region selected from the group consisting of polyvinylpyridine-N-chloromethylstyrene, polyvinylpyridine-N-chloromethylstyrene-co-polyvinylpyridine-N-bromopolyethylene oxide monomethyl ether, and polyacrylic acid. 82. The particle of claim 81 wherein said crosslinked shell comprises polyacrylic acid crosslinked with 2,2'-(ethylenedioxy) bis(ethylamine) or α,ω-(polyethyleneoxy)bis(ethylamine). 83. The particle of claim 72 wherein said core comprises an amphiphilic copolymer region selected from the group consisting of polystyrene, polyisoprene, poly(1,4-isoprene), and poly(6-hydroxycaproic acid). 84. The particle of claim 83 wherein said core comprises polyisoprene. 85. A particle comprising an amphiphilic copolymer and having a core and a crosslinked shell which differs from said core in hydrophilicity and hydrophobicity, said shell comprising a region of said copolymer which differs in hydrophilicity and hydrophobicity from another region of said copolymer in said core, said copolymer being crosslinked in the region in said shell, said particle being derived from a micellar assembly of said amphiphilic copolymer. 86. The particle of claim 85 wherein said particle is derived from a shell crosslinked micellar assembly. 87. The particle of claim 85 wherein said particle has mean particle diameter ranging from about 2 nm to about 1000 nm. 88. The particle of claim 87 wherein said particle has an aspect ratio ranging from about 0.5 to about 5000. 89. The particle of claim 85 wherein said crosslinked shell is hydrophilic and said core is hydrophobic. 90. The particle of claim 89 wherein said hydrophobic core is also crosslinked. 91. The particle of claim 85 wherein said crosslinked shell is hydrophobic and said core is hydrophilic. 92. The particle of claim 91 wherein said hydrophilic core is also crosslinked. 93. The particle of claim 85 wherein said amphiphilic copolymer is selected from the group consisting of amphiphilic diblock copolymers, amphiphilic triblock copolymers, amphiphilic multiblock copolymers, and graft copolymers. 94. The particle of claim 85 wherein said copolymer region comprised by said shell has a degree of crosslinking ranging from about 1% to about 80%. 95. The particle of claim 85 wherein said crosslinked shell comprises an amphiphilic copolymer region selected from the group consisting of polyvinylpyridine-N-chloromethylstyrene, polyvinylpyridine-N-chloromethylstyrene-co-polyvinylpyridine-N-bromopolyethylene oxide monomethyl ether, and polyacrylic acid. 96. The particle of claim 95 wherein said crosslinked shell comprises polyacrylic acid crosslinked with 2,2'-(ethylenedioxy) bis(ethylamine) or α,ω-(polyethyleneoxy)bis(ethylamine). 97. The particle of claim 85 wherein said core comprises an amphiphilic copolymer region selected from the group consisting of polystyrene, polyisoprene, poly(1,4-isoprene), and poly(6-hydroxycaproic acid). 98. The particle of claim 97 wherein said core comprises polyisoprene. | A61K000952 ¦ A01N002528 ¦ A61K000951 ¦ A61K003174 ¦ A61P000306 ¦ A61P004300 ¦ C08F029300 ¦ C08J000324 ¦ C08L005300 ¦ C08L010100 ¦ C12N001108 | 2013-10-09 FPAY FEE PAYMENT + ¦ 2009-10-07 FPAY FEE PAYMENT + ¦ 2005-10-11 FPAY FEE PAYMENT + ¦ 2003-12-23 CC CERTIFICATE OF CORRECTION ¦ 1998-12-04 AS ASSIGNMENT G.D. SEARLE & COMPANY, ILLINOIS ASSIGNMENT OF ASSIGNORS INTEREST;ASSIGNORS:WOOLEY, KAREN L.;THURMOND, K. BRUCE;HUANG, HAIYONG;AND OTHERS;REEL/FRAME:009619/0331;SIGNING DATES FROM 19981109 TO 19981119 | A new particle comprises amphiphilic copolymers having a crosslinked shell domain and an interior core domain. Also claimed is the use of the particle in pharmaceutical compositions. Also claimed is a method of producing the particle comprising: (a) providing a plurality of amphiphilic copolymers comprising reactive functionalities; (b) organising the amphiphilic copolymers to produce a micellar assembly comprising peripheral blocks and interior blocks of the amphiphilic copolymers; and (c) intramicellarly crosslinking the peripheral blocks to produce the particle. | USE The particles are used to deliver pharmaceutically active agents to cells, tissues and organs by in vitro or in vivo contact. the pharmaceutically active agent is present within the crosslinked shell domain, the interior core domain or both. | ADVANTAGE None given.
US6372355B1 | 2002-04-16 | Laminated resinous material, for e.g. window, includes polymer of ultraviolet absorbing monomers in base protective layer | Ultraviolet absorptive laminated resinous article | Nippon Shokubai Co. Ltd.,Osaka,JP | Noda, Nobuhisa ¦ Nishida, Toshifumi ¦ Aoyama, Takahiro | Polymer in base protective layer contains ultraviolet absorbing monomers. The monomers are acrylic esters with 2-hydroxyphenyl benzotriazole group. Ultraviolet absorbing laminated resinous material comprises a resin base having a protected surface formed from a base protective layer of a crosslinked material and a surface protective layer. The base protective layer contains a polymer made by polymerizing ultraviolet absorbing monomers of formula (I) and/or (II).R1H or 1-8 C hydrocarbylR2lower alkyleneR3H or methylXH, halo, 1-8 C hydrocarbyl, lower alkoxy, cyano or nitroR1 and/or XHR4lower alkyleneR5H or methyl Used as windows for cars, airplanes, ships and buildings, and as surface protective layer of solar cells. The material has improved weatherability, surface hardness, marring resistance, interlaminar adhesion, and resistance to discoloration and deterioration. Preferred Protective Layer: The base protective layer includes monomers with ultraviolet-stabilizable groups, especially of formula (III) and/or (IV).R6H or cyanoR7, R8, R7', R8'H or methylR9H or hydrocarbylYO or iminoThe surface protective layer is a hard coat which is preferably made from a silicon based curable resin or/and a curable resin of an organic polymer composite inorganic microparticles. The base protective layer includes a hydrolyzable silyl group containing monomer, especially vinyl, vinyl ether or acrylic ester monomer containing one silicon atom. | To provide a laminated resinous article having an improved weatherability without inviting ultraviolet-induced coloring or deterioration in interlayer adhesion and in surface hardness, and having a high surface harness and a satisfactory abrasion resistance, a weather resistant ultraviolet absorptive laminated resinous article is disclosed. The resinous article includes a resin base, a base protective layer and a surface protective layer formed on at least one surface of the resin base, which base protective layer is composed of a cross-linked cured product. The base protective layer includes a polymer obtained by polymerizing a monomer component containing at least one selected from monomers having an ultraviolet absorptive group of the formula (1) or (2) in the description, and the surface protective layer is formed as an outermost layer of the resinous article. | JP1998282991A ¦ WO1999JP5437A | 1998-10-05 ¦ 1999-10-04 | US6372355B1 ¦ DE69931888D1 ¦ DE69931888T2 ¦ EP1036834A1 ¦ EP1036834A4 ¦ EP1036834B1 ¦ JP2000177070A ¦ WO2000020523A1 | WO2000020523A1 ¦ JP2000177070A ¦ EP1036834A1 ¦ KR2001032590A ¦ US6372355B1 ¦ KR365967B ¦ EP1036834B1 ¦ DE69931888D1 ¦ DE69931888T2 | What is claimed is: 1. An ultraviolet absorptive laminated resinous article comprising a resin base, a base protective layer formed on a surface of said resin base to be protected, and a surface protective layer formed on said base protective layer, said base protective layer being composed of a cross-linked cured product, wherein said base protective layer comprises a polymer obtained by polymerizing a monomer component containing 5 to 70% by weight of at least one selected from monomers each having the following formula (1) and having an ultraviolet absorptive group: where R 1is a hydrogen atom or a hydrocarbon group having 1 to 8 carbon atoms, R 2is an alkylene group having 1 to 6 carbon atoms, R 3is a hydrogen atom or a methyl group, and X is a hydrogen atom, a halogen, a hydrocarbon group having 1 to 8 carbon atoms, an alkoxy group having 1 to 6 carbon atoms, a cyano group or a nitro group, provided that either R 1or X is a hydrogen atom;said base protective layer further comprising a monomer represented by the formula wherein R 14is a hydrogen atom or a methyl group and Z is an alicyclic hydrocarbon group having 4 or more carbon atoms. 2. The ultraviolet absorptive laminated resinous article according to claim 1, wherein said base protective layer further comprises at least one monomer component having an ultraviolet stable group as another monomer component. 3. The ultraviolet absorptive laminated resinous article according to claim 2, wherein said monomer component having an ultraviolet stable group is at least one selected from monomers each having the following formula (3) or (4): wherein R 6is a hydrogen atom or a cyano group, R 7and R 8 are each independently a hydrogen atom or a methyl group, R 9is a hydrogen atom or a hydrocarbon group, and Y is an oxygen atom or an imino group; wherein R 6is a hydrogen atom or a cyano group, R 7, R 8, R 7', and R 8' are each independently a hydrogen atom or a methyl group, and Y is an oxygen atom or an imino group. 4. The ultraviolet absorptive laminated resinous article according to claim 1, wherein said surface protective layer is a hardcoat layer. 5. The ultraviolet absorptive laminated resinous article according to claim 4, wherein said hardcoat layer is composed of at least one selected from silicone-based curable resins and curable resins containing organic polymer-combined inorganic fine particles. 6. The ultraviolet absorptive laminated resinous article according to claim 5, wherein said base protective layer further comprises at least one monomer component having a reactive silyl group as additional monomer component. 7. The ultraviolet absorptive laminated resinous article according to claim 6, wherein said reactive silyl group is a hydrolyzable silyl group. 8. The ultraviolet absorptive laminated resinous article according to claim 7, wherein said monomer component having a hydrolyzable silyl group is at least one selected from monomers each having any of the following formulae (5) to (7): wherein R 10is a hydrogen atom or a methyl group, R 11is a hydrocarbon group having 1 to 6 carbon atoms, "a" is an integer of from 1 to 3, and b is 0 or 1; wherein R 12 has the same meaning as defined in R 11or is an alkyloxyalkyl group, and c is 0 or 1; wherein R 13has the same meaning as defined in R 11, and d is 0 or 1. | B32B002720 ¦ C08J000704 | 2013-09-18 FPAY FEE PAYMENT + ¦ 2009-09-16 FPAY FEE PAYMENT + ¦ 2005-09-23 FPAY FEE PAYMENT + ¦ 2000-06-05 AS ASSIGNMENT NIPPON SHOKUBAI CO., LTD., JAPAN ASSIGNMENT OF ASSIGNORS INTEREST;ASSIGNORS:NODA, NOBUHISA;NISHIDA, TOSHIFUMI;AOYAMA, TAKAHIRO;REEL/FRAME:010839/0633 2000-05-18 | Polymer in base protective layer contains ultraviolet absorbing monomers. The monomers are acrylic esters with 2-hydroxyphenyl benzotriazole group. | Used as windows for cars, airplanes, ships and buildings, and as surface protective layer of solar cells. | The material has improved weatherability, surface hardness, marring resistance, interlaminar adhesion, and resistance to discoloration and deterioration.
CN1309683A | 2001-08-22 | Latex polymer compositions with latent crosslinking properties, for use in forming crosslinked coatings on various surfaces, and also as inks and adhesives | Protonated amines for controlled crosslinking of latex polymers ¦ Used for controlling latex polymer is protonated amine | EASTMAN CHEM CO,US | Helmer, Bradley ¦ Murray, David Logan ¦ Foster, Charles Howard | The composition combines amine-reactive carbonyl groups, carbonyl-reactive amine nitrogens capable of being protonated by acid, and volatile acid. When it is coated onto substrate, the acid evaporates and carbonyl-reactive amine nitrogens react with amine-reactive carbonyl groups, forming crosslinked coating. The composition comprises:polymer component with repeating units of amine-reactive carbonyl groups;crosslinking component comprising nitrogen containing compounds having at least two carbonyl group-reactive amine nitrogens capable of being protonated by an acid; andvolatile acid component comprising organic acid with boiling point below 250 °C.INDEPENDENT CLAIMS are also included fora waterborne polymer composition comprising the latex polymer composition as claimed and water;a coating formulation for use on architectural constructions, metal, plastic, wood, textiles, cement and paper, and also as ink and adhesive, comprising waterborne polymer composition as claimed, and at least one additive such as solvent, pigment, buffer, leveling, curing or rheology agent, flow-controller, extender, reactive coalescing aid, surfactant, UV-absorber, UV-light stabilizer, pigment wetting, dispersing, de-foaming, antifoaming, anti-settling, anti-sagging, body-improving, anti-flooding, anti-floating, anti-skinning, thickening, drying, crosslinking or coalescing agent, mildew controller, fungicide, corrosion inhibitor, (reactive) plasticizer, and catalyst;crosslinked coating made of formulation as claimed; andpreparation of latent crosslinking polymer composition by adding crosslinking and volatile acid components to polymer component. A coating formulation containing latex polymer or waterborne polymer composition as claimed can be used on variety of surfaces, substrates or articles, including paper, plastic, steel, aluminum, wood, gypsum board, concrete, brick, masonry, galvanized sheeting, textiles etc., as protective, decorative, anticorrosion, textile-backing etc. coating. The composition can be also used as ink and adhesive. Soft, ductile polymer composition converts to harder, more resistant latex film upon drying, since inter-particle crosslinking is inhibited until after film formation. Preferred Component: Polymer component can be acetoacetyl type monomer, diacetone acrylamide, (meth)acryloxyalkyl benzophenone, 2-butanone (meth)acrylate, (meth)acrolein, crotonaldehyde, and their mixtures. Polymer component may further comprise other vinyl monomers.Preferred Components: Crosslinking component is preferably selected from ethylene-, propylene-, tetra methylene-, penta-methylene-, hexa-methylene-, cyclohexane-, xylylene-, 2,2,4-trimethyl hexane- and 2,2-dimethyl propane-diamines, diethylene triamine, triethylene tetramine, tetraethylene pentamine, pentaethylene hexamine, polyethylene imine, polypropylene imine, ethylene- and propylene- oxides adducts, amino-trimethyl cyclohexane amine, triamino-nonane, triamino-ethylamine, diamino-ethanolamine, diamino- methyl-cyclohexane, and their mixtures. Volatile acid component is selected from formic, acetic, propionic, butanoic, pentanoic, hexanoic, heptanoic and octanoic acids and their isomers, cyclohexanoic, benzoic and carbonic acids, carbonate and bicarbonate salts, and their mixtures. | The latex polymer compositions of the present invention exhibit latent crosslinking properties. Latent crosslinking in the polymers takes advantage of the fast reaction that occurs between amine-reactive carbonyl groups in the polymer component and carbonyl-reactive amine nitrogens in the crosslinking component, but controls the rate of crosslinking by protonating the amines with a volatile acid. Once the latex is coated onto a substrate, the volatile acid evaporates and the carbonyl reactive amine nitrogens react with the amine reactive carbonyl groups to form a crosslinked coating. Latex polymer composition of the present invention exhibit latent crosslinking performance. Wherein the polymer of the latent crosslinking is provided with provided with fast reaction with carbonyl activity of a crosslinking component amine nitrogen between an active carbonyl of polymer component, but the protonated amine so as to control crosslinking speed of volatile acid; This latex once coating on the substrate, volatile acid evaporation, carbonyl reactive amine nitrogen and an active carbonyl to obtain a crosslinked coating. La présente invention concerne des compositions polymères de latex présentant des propriétés de réticulation latente. Cette réticulation latente des polymères s'appuie sur la rapidité de la réaction entre les groupes carbonyles réactifs aux amines dans le constituant polymère, et les groupes d'azote amine réactifs aux groupes carbonyles dans le constituant de réticulation, et permet par ailleurs de réguler la vitesse de réticulation grâce à une protonation des amines effectuée à l'aide d'un acide volatil. Une fois le latex déposé sur un substrat, cet acide volatil s'évapore et les groupes d'azote amine réactifs aux groupes carbonyles réagissent avec les groupes carbonyles réactifs aux amines, de manière à former un revêtement réticulé. | US199878924A | 1998-05-14 | CN1309683A ¦ AU1997PO6784D0 ¦ AU1997PO8791D0 ¦ AU199873258A ¦ AU199938802A ¦ AU731572B2 ¦ AU758504B2 ¦ BR199910473A ¦ CA2331673A1 ¦ EP1084193A1 ¦ EP996719A1 ¦ EP996719A4 ¦ JP2002514673A ¦ MY117044A ¦ US20030096398A1 ¦ US20070117202A1 ¦ US6262169B1 ¦ US6265211B1 ¦ US7186550B2 ¦ WO1998051790A1 ¦ WO1999058608A1 | WO1999058608A1 ¦ AU199938802A ¦ BR199910473A ¦ EP1084193A1 ¦ US6262169B1 ¦ KR2001043556A ¦ CN1309683A ¦ MX2000011144A ¦ JP2002514673A ¦ AU758504B ¦ MX214282B | CLAIMS What is claimed is: 1. A latex polymer composition comprising: a. polymer component having repeating units of amine-reactive carbonyl groups; b. crosslinking component comprising nitrogen containing compounds having at least two carbonyl group-reactive amine nitrogens capable of being protonated by an acid; and c. volatile acid component comprising an organic acid having a boiling point of less than 250°C. 2. The latex polymer composition of claim 1 where said polymer component is selected from the group consisting of acetoacetyl type monomers, diacetone acrylamide, (meth)acryloxyalkyl benzophenone, (meth)acrolein, crotonaldehyde, 2-butanone(meth)acrylate, and mixtures thereof. 3. The latex polymer composition of claim 1 where said crosslinking component is selected from the group consisting of ethylenediamine, propylenediamine, tetramethylenediamine, pentamethylenediamine, hexamethylenediamine, diethylenetriamine, triethylenetetramine, tetraethylenepentamine, pentaethylenehexamine, polyethyleneimine, polypropyleneimine, ethylene oxide adducts, propylene oxide adducts, cyclohexane diamine, xylylene diamine, aminotrimethyl- cyciohexane amine, 2,2,4-trimethylhexane diamine, 2,2-dimethylpropane diamine, triaminononane, triaminoethylamine, diaminoethanolamine, diaminomethylcyclohexane, and mixtures thereof. 4. The latex polymer composition of claim 1 where said volatile acid component is selected from the group consisting of formic acid, acetic acid, propionic acid, butanoic acid, pentanoic acid, hexanoic acid, heptanoic acid, octanoic acid and their respective isomers; cyclohexanoic acid, benzoic acid; carbonic acid; carbonate and bicarbonate salts; and mixtures thereof. 5. The latex polymer composition of claim 1 wherein said polymer component further comprises other vinyl monomers. 6. A waterborne polymer composition comprising a. the latex polymer of claim 1 ; and b. water. 7. A coating formulation selected from an architectural coating, a metal coating, a wood coating, a plastic coating, a textile coating, a cementitious coating, a paper coating, an ink, and an adhesive, comprising the waterborne polymer composition of claim 6 and at least one additive selected from a solvent, a pigment, a buffer, a leveling agent, a rheology agent, a curing agent, a flow control agent, an extender, a reactive coalescing aid, a flatting agent, a pigment wetting agent, a dispersing agent, a surfactant, an ultraviolet (UV) absorber, a UV light stabilizer, a defoaming agent, an antifoaming agent, an anti-settling agent, an anti-sag agent, a bodying agent, an anti-skinning agent, an anti-flooding agent, an anti-floating agent, a fungicide, a mildewcide, a corrosion inhibitor, a thickening agent, a plasticizer, a reactive plasticizer, a drying agent, a catalyst, a crosslinking agent, and a coalescing agent. 8. A crosslinked coating of claims 1 , 6 or 7. 9. A method of making a latent crosslinking polymer composition comprising adding to a polymer component, a crosslinking component and a volatile acid component. 1. one kind of latex polymer composition, comprising: a. Is provided with an active carbonyl polymer of the repetitive unit component; b. Comprising is provided with at least two acid can be protonated carbonyl reactive amine nitrogen of nitrogen-containing compound is a crosslinking component; And c. Comprising organic acid whose boiling point is lower than 250 ℃ of volatile acid component. 2. According to claim 1, the latex polymer composition selected from the group consisting of acetoacetyl monomer in which the polymer component, $num acetone acrylamide, (methyl) acryloyl oxygen alkyl benzophenone, (methyl) acrolein, crotonic aldehyde, 2 (meth) acrylate and mixtures thereof. 3. According to claim 1, the latex polymer composition selected from the group consisting of ethylene diamine, propylene diamine in which the crosslinking agent, tetramethylene diamine, pentamethylene diamine, hexamethylene diamine, diethylene triamine, triethylene amine four, tetraethylenepentamine, pentaethylenehexamine, polyethyleneimine, ethylene oxide adduct, propylene oxide adducts, diamine and xylylene diamine, amino trimethyl cyclohexane amine, 2, 2, 4-trimethyl hexane diamine, 2, 2-propane diamine, triamino nonane, amino ethyl amine, ethanol amine, diamino methyl cyclohexane and mixtures thereof. 4. The According to claim 1, the latex polymer composition selected from the group consisting of such as formic acid, acetic acid, propionic acid, butyric acid, valeric acid, hexanoic acid, heptanoic acid, octanoic and their respective isomers, cyclohexane and benzoic acid, carbonic acid, carbonate and bicarbonate, and mixtures thereof wherein the volatile acid component. 5. According to claim 1, the latex polymer composition, wherein the polymer composition further comprises other vinyl monomer. 6. No Comprising according to component of aqueous polymer composition a. According to according to claim latex drag reducer according to claim 1 polymer; And b. water. 7. The Is selected from coating formula of building paint, metal paint, wood paint, plastic paint, textile coating, cement paint, paper dope, printing ink, adhesive, at least one kind of additive thereof according to claim 6 comprising aqueous polymer composition selected from the group consisting of: solvent, pigment, buffering agent, flatting agent, rheological agent, curing agent, flow control agent, extender, reactive coalescing aids, flatting agent, pigment wetting agent, dispersant, surface active agent, ultraviolet absorbers, ultraviolet stabilizers, anti-foaming agent, foaming agent, anti-settling agent, sagging, thickening agent, anti-skinning agent, anti-floating agent, anti-light flower, mildew, mould agent, a corrosion inhibitor, a thickening agent, plasticizer, active agent, drying agent, catalytic agent, a cross-linking agent or coalescing agent. 8. The cross-linking coating is 1, 6 or 7. 9. The Manufacturing method of latent cross-linked polymer composition, comprising adding water and volatile acid component in the polymer component. | C08L010100 ¦ C08F000830 ¦ C08K000517 ¦ C08L010102 ¦ C09D000502 ¦ C09D013306 ¦ C09D020100 ¦ C09D020102 | 2004-07-14 C12 REJECTION OF A PATENT APPLICATION AFTER ITS PUBLICATION - ¦ 2001-08-29 C10 ENTRY INTO SUBSTANTIVE EXAMINATION ¦ 2001-08-22 C06 PUBLICATION + | The composition combines amine-reactive carbonyl groups, carbonyl-reactive amine nitrogens capable of being protonated by acid, and volatile acid. When it is coated onto substrate, the acid evaporates and carbonyl-reactive amine nitrogens react with amine-reactive carbonyl groups, forming crosslinked coating. | A coating formulation containing latex polymer or waterborne polymer composition as claimed can be used on variety of surfaces, substrates or articles, including paper, plastic, steel, aluminum, wood, gypsum board, concrete, brick, masonry, galvanized sheeting, textiles etc., as protective, decorative, anticorrosion, textile-backing etc. coating. The composition can be also used as ink and adhesive. | Soft, ductile polymer composition converts to harder, more resistant latex film upon drying, since inter-particle crosslinking is inhibited until after film formation.
US6248805B1 | 2001-06-19 | Compositions useful in ink-jet printing comprises at least one core/shell polymeric binder and a magnetic additive | Ink-jet printing ink compositions having magnetic properties and specific core/shell binder | Hewlett Packard Company,Palo Alto,CA | Nguyen, Khe C. ¦ Ganapathiappan, Sivapackia | An ink composition comprises a vehicle, a colorant, at least one property optimizing additive, at least one core/shell polymeric binder and a magnetic additive. An ink-jet printing ink composition (C1) comprises a vehicle (1), a colorant (2), at least one property optimizing additive (3), at least one core/shell polymeric binder (4) and a magnetic additive (5). (4) increases smear fastness of (C1), and is of formula [(A)m(B)n(C)p(D)q(E)r]x. The polymer has either hydrophobic and hydrophilic moieties or has only hydrophobic moieties, and is associated with the surfactant to form a polymer/surfactant system. The polymer or polymer/surfactant system forms a film from water, which on dehydration is resistant to water. The polymer has a glass transition temperature (Tg) from -10 - +110 °C. (5) comprises at least one inorganic magnetic compound (5a) or at least one organic magnetic compound (5b). (5a) comprises at least one iron, cobalt or nickel cation. (5b) comprises at least one organic complex, charge transfer complex, iron, cobalt or nickel cation. The polymer disperses (2) and (5). (C1) is free of any other dispersant.Aat least one hydrophobic component which on homopolymerization to a solid state has Tg between -150 - +25 °C, and improves durability, film forming properties;Bat least one hydrophobic and solvent barrier moiety used to adjust the Tg of A, which on homopolymerization to a solid state has a Tg greater than 25 °C;Cat least one hydrophilic component comprising a water-soluble monomer;Dat least one UV absorber;Eat least one moiety having at least one highly polar functional group;m and n5 - 95 wt.%;p0 - 60 wt.%;q0 - 50 wt.%;r0 - 30 wt.%;m+n+p+q+r100 wt.%;x1 - 100,000.Provided that at least one of C or E must be present. An INDEPENDENT CLAIM is also included for formulating (C1) by:forming at least one (4);blending at least one polymer or polymer/surfactant system with at least one (5) and at least one (2); andadding (1) and at least one (3) to the blended mixture of step (b) to form the ink. (1) is at least one water-miscible organic co-solvent and water. In ink jet printing (claimed). The ink compositions show excellent magnetic properties, are smearfast, waterfast, have high print permanency and good print contrast. Preferred Composition: The composition comprises (wt.%): water-miscible solvent (5 - 50); colorant (5 - 10); core/shell polymeric binder (1 - 10); magnetic additive (1 - 30, preferably 3 - 5); and water. (2) and (4) are present in a ratio of about 10:1 - 1:10 (preferably 5:1 - 1:5, especially 3:1 - 1:3).Preferred Method: (5a) and (2) are processed to absorb either (5a) on (2) or (2) on (5a).Preferred Binder: (4) is of formula [(A')m'(B)n'(C')p']x (preferably 44 compounds are claimed e.g. (hexyl acrylate)40 (methyl methacrylate)40(poly(ethylene glycol)methyl ether acrylate, mw = 404), especially (hexyl acrylate)40 (methyl methacrylate)40(acrylic acid)20, (hexyl acrylate)60 (methyl methacrylate)20(methacrylic acid)20, (hexyl acrylate)40 (methyl methacrylate)40(maleic acid)20, (hexyl acrylate)40 (methyl methacrylate)40(vinyl benzoic acid)20, (hexyl acrylate)40 (methyl methacrylate)40(vinyl sulfonamide)20, (hexyl acrylate)40 (methyl methacrylate)40(ammonium acrylate)20, (hexyl acrylate)40 (methyl methacrylate)40(ammonium methacrylate)20, (ethyl acrylate)40 (methyl methacrylate)40(acrylamidopropanetriethyl-ammonium chloride)20, (propyl acrylate)40 (methyl methacrylate)40(vinyl pyridine hydrochloride)20, (butyl acrylate)40 (methyl methacrylate)40(sodium vinyl phosphate)20, (hexyl acrylate)40 (methyl methacrylate)40(sodium styrene sulfonate)20 and (methyl methacrylate)32 (hexyl acrylate)46 (poly(ethylene glycol)methyl ether acrylate, mw = 404)12(acrylic acid)10).A'at least one hydrophobic component which on homopolymerization to a solid state has Tg less than 25°C;C'at least one hydrophilic component comprising a water-soluble ionic or non-ionic monomer selected from C or E;m'greater than 40 wt.%;n'less than 30 wt.%;p'less than 30 wt.%.Preferred Compounds: (5a) is iron oxide, cobalt oxide, nickel oxide or ferrite powder containing at least one of iron, nickel, cobalt, neodymium-iron-boron, samarium cobalt, aqueous suspended ferrite or oil-suspended ferrite.Preferred Compounds: (5b) is phthalocyanines, porphyrins or metallocenes of iron, cobalt and nickel, hemoglobin or quinacridon derivatives. The charge transfer complex comprises 7,7,8,8-tetracyanoquinodimethane / tetrathiafulvalene. | Specific core-shell binders and magnetic additives for use in ink-jet printing ink compositions are provided. One class of specific core/shell binders has the general formula [AmBnC'p]x, where A and B are hydrophobic components in which A exhibits a glass transition temperature Tg between about -150° and +25° C. and B exhibits a glass transition temperature greater than 25° C., C' is a component that forms hydrophilic or water-soluble component in the polymer chain, and has an ionic or non-ionic structure, m<30 wt %, n>40 wt %, and p<30 wt %, with the total of m+n+p=100 wt %, and x=1 to 100,000. The molecular weight (weight average) of the polymer is between about 1,000 and 2,000,000. The polymers useful in the practice of the invention are prepared by emulsifying the monomers and then conducting a free-radical polymerization in water. The foregoing binder polymer is used in conjunction with magnetic additives comprising either (a) inorganic magnetic compound containing at least one of iron, cobalt, and nickel or (b) organic magnetic complexes containing at least one of iron, cobalt, and nickel or (c) organic charge transfer complexes that exhibit magnetic properties. The ratio of binder (I) to colorant (pigment) is greater that 1 to 10. The concentration of the magnetice additive is within the range of 1 to 30 wt %. The general ink formulation comprises: 5 to 50 wt % water-miscible solvent; 0.5 to 10 wt % colorant; 1 to 30 wt % magnetice additive; and water. | US1997962496A ¦ US1997998164A ¦ US1998120270A | 1997-10-31 ¦ 1997-12-24 ¦ 1998-07-21 | US6248805B1 ¦ AU199912916A ¦ AU199912929A ¦ AU199912937A ¦ AU199913796A ¦ DE69820897D1 ¦ DE69820897T2 ¦ DE69823382D1 ¦ DE69823382T2 ¦ DE69841533D1 ¦ DE69842214D1 ¦ EP1027378A1 ¦ EP1027378B1 ¦ EP1027391A1 ¦ EP1027391B1 ¦ EP1027392A1 ¦ EP1027392B1 ¦ EP1027393A1 ¦ EP1027393B1 ¦ JP03801444B2 ¦ JP04094224B2 ¦ JP04342722B2 ¦ JP04520635B2 ¦ JP2001521951A ¦ JP2001521976A ¦ JP2001521977A ¦ JP2003520279A ¦ US5990202A ¦ US6057384A ¦ US6417249B1 ¦ WO1999023126A1 ¦ WO1999023181A1 ¦ WO1999023182A1 ¦ WO1999023183A1 | US6248805B1 | What is claimed is: 1. An ink-jet printing ink composition consisting essentially of a vehicle, a colorant, at least one property-optimizing additive, at least one core/shell polymeric binder to increase smearfastness of said composition, and a magnetic additive, said core/shell polymeric binder having a formula given by [(A) m(B) n(C) p (D) q(E) r] x wherein A, B, C, D, and E are moieties as follows: A=at least one hydrophobic component contributing to improved durable, film-forming properties selected from moieties which, when homopolymerized to a solid state, have a glass transition temperature (T g) in the range between-150° and +25° C.; B=at least one hydrophobic and solvent barrier moiety used to adjust the T g of the hydrophobic component of said polymer which, when homopolymerized to a solid state, has a T g greater than 25° C.; C=at least one hydrophilic component comprising a water-soluble monomer; D=at least one UV absorber; E=at least one moiety having at least one highly polar functional group; m=5 to 95 wt %; n=5 to 95 wt %; p=0 to 60 wt %; q=0 to 50 wt %; r=0 to 30 wt %; m+n+p+q+r=100 wt %; and x=1 to 100,000, with the proviso that at least one of said C and E moieties must present wherein said polymer has either hydrophobic and hydrophilic moieties or has only hydrophobic moieties and is associated with said surfactant to form a polymer/surfactant system, said polymer or polymer/surfactant system capable of forming a film from water, which, upon dehydration, is essentially resistant to water, said polymer having a T g within the range of about-10° to +110° C., said magnetic additive consisting essentially of at least one inorganic magnetic compound containing at least one of iron, cobalt, and nickel cations or at least one organic magnetic complex containing at least one of iron, cobalt, and nickel cations or at least one organic complex or charge transfer complex exhibiting magnetic properties, said polymer serving to disperse both said colorant and said magnetic additive in said ink composition, said ink composition being free of any other dispersant. 2. The ink-jet ink of claim 1 wherein said polymeric binder has a formula given by [(A) m(B) n(C') p] x wherein A=at least one hydrophobic component contributing to improved durable, film-forming properties selected from moieties which, when homopolymerized to a solid state, have a glass transition temperature (T g) less than 25° C.; B=at least one hydrophobic and solvent barrier moiety used to adjust the T g of the hydrophobic component of said polymer which, when homopolymerized to a solid state, has a T g greater than 25° C.; C'=at least one hydrophilic component comprising a water-soluble monomer that is either ionic or non-ionic selected from the group consisting of C and E moieties; m&gt;40 wt %; n&lt;30 wt %; and p&lt;30 wt %. 3. The inkjet ink of claim 1 wherein said A moiety is CR 1R 2=C(R 3)R 4R 5, where R 1 and R 2 are independently hydrogen, halogen, alkyl, aryl, or substituted alkyl or aryl, or vinyl butyral, R 3 is hydrogen, halogen, saturated or unsaturated alkyl, alkoxy, aryl, or substituted alkyl, alkoxy, or aryl, R 4is direct bond, O, CO, NH, halogen, saturated or unsaturated alkyl, aryl, or substituted alkyl, aryl, or CN, with the proviso that if R 4 is alkyl, aryl, or substituted alkyl or aryl, then R 5 is absent; otherwise R 5 is direct bond, hydrogen, NH, O, alkyl, alkylene, aryl, or substituted alkyl, alkylene, or aryl, and and with the further proviso that if R 4 is alkyl, aryl, or substituted alkyl or aryl or if R 5 is hydrogen, alkyl, aryl, or substituted alkyl or aryl, then R 6 is absent; otherwise R 6 is NH 2, saturated or unsaturated alkyl, alkoxy, aryl, aroxy, or substituted alkyl or aryl, and where said alkyl, alkylene, aryl, alkoxy, and aroxy each contain more than 1 carbon atom and less than 40 carbon atoms. 4. The ink-jet ink of claim 3, wherein said A moiety is selected from the group consisting of ethyl acrylate; ethyl methacrylate; benzyl acrylate; benzyl methacrylate; propyl acrylate; propyl methacrylate; iso-propyl acrylate; iso-propyl methacrylate; butyl acrylate; butyl methacrylate; hexyl acrylate; hexyl methacrylate; octadecyl methacrylate; octadecyl acrylate; lauryl methacrylate; lauryl acrylate; hydroxyethyl acrylate; hydroxyethyl methacrylate; hydroxyhexyl acrylate; hydroxyhexyl methacrylate; hydroxyoctadecyl acrylate; hydroxyoctadecyl methacrylate; hydroxylauryl methacrylate; hydroxylauryl acrylate; phenethyl acrylate; phenethyl methacrylate; 6-phenylhexyl acrylate; 6-phenylhexyl methacrylate; phenyllauryl acrylate; phenyllauryl methacrylate; 3-nitrophenyl-6-hexyl methacrylate; 3-nitrophenyl-18-octadecyl acrylate; ethyleneglycol dicycopentyl ether acrylate; vinyl ethyl ketone; vinyl propyl ketone; vinyl hexyl ketone; vinyl octyl ketone; vinyl butyl ketone; cyclohexyl acrylate; 3-methacryloxypropyldimethylmethoxysilane; 3-methacryloxypropylmethyldimethoxysilane; 3-methacryloxypropylpentamethyldisiloxane; 3-methacryloxypropyltris(trimethylsiloxy)silane; 3-acryloxypropyldimethylmethoxysilane; acryloxypropylmethyldimethoxysilane, trifluoromethyl styrene, trifluoromethyl acrylate, trifluoromethyl methacrylate, tetrafluoropropyl acrylate, tetrafluoropropyl methacrylate, heptafluorobutyl methacrylate, iso-butyl acrylate, iso-butyl methacrylate, 2-ethylhexyl acrylate, 2-ethylhexyl methacrylate, iso-octyl acrylate, iso-octyl methacrylate, N,N-dihexyl acrylamide, N,N-dioctyl acrylamide, aminoethyl acrylate; aminoethyl methacrylate; aminoethyl butacrylate; aminoethylphenyl acrylate; aminopropyl acrylate; aminopropyl methacrylare; amino-iso-propyl acrylate; aminoisopropyl methacrylate; aminobutyl acrylate; aminobutyl methacrylate; aminohexyl acrylate; aminohexyl methacrylate; aminooctadecyl methacrylate; aminooctadecyl acrylate; aminolauryl methacrylate; aminolauryl acrylate; N,N-dimethyl-aminoethyl acrylate; N,N-dimethylaminoethyl methacrylate; N,N-diethylaminoethyl acrylate; N,N-diethylaminoethyl methacrylate; piperidino-N-ethyl acrylate, vinyl propionate; vinyl acetate; vinyl butyrate; vinyl butyl ether; and vinyl propyl ether. 5. The ink-jet ink of claim 1 wherein said B moiety is CR 1R 2=C(R 3)R" 4R" 5 R" 6 where R 1 and R 2 are independently selected from hydrogen, halogen, and vinyl butyral, R 3 is hydrogen, halogen, saturated or unsaturated alkyl, alkoxy, aryl, or substituted alkyl, alkoxy, or aryl, R" 4 is direct bond, O, CO, NH, halogen, saturated or unsaturated alkyl, aryl, or substituted alkyl, aryl, or CN, with the proviso that if R" 4 is alkyl, aryl, or substituted alkyl or aryl, then R" 5 is absent; otherwise R" 5 is direct bond, hydrogen, NH, O, alkyl, alkylene, aryl, or substituted alkyl, alkylene, or aryl, and and with the further proviso that if R" 4 is alkyl, aryl, or substituted alkyl or aryl or if R" 5 is hydrogen, alkyl, aryl, or substituted alkyl or aryl, then R" 6 is absent; otherwise R" 6 is NH 2, saturated or unsaturated alkyl, alkoxy, aryl, aroxy, or substituted alkyl or aryl, and where said alkyl, alkylene, aryl, alkoxy, and aroxy each contain from 1 to 40 carbon atoms, where R 1 and R 2 and R 2 and R 3 can each form a ring, and where R" 4 and R" 5 can form a ring through nitrogen or oxygen. 6. The ink-jet ink of claim 5 wherein said B moiety is selected from the group consisting of ethylene; styrene; vinyl carbazole; vinyl naphthalalene; vinyl anthracene; vinyl pyrene; methyl methacrylate; methyl acrylate; alpha-methylstyrene; dimethylstyrene; methylstyrene; vinylbiphenyl; glycidyl acrylate; glycidyl methacrylate; glycidyl propylene; 2-methyl-2-vinyl oxirane; vinyl pyrridine, aminoethyl acrylate, aminoethyl methacrylate, maleimide; N-phenyl maleimide; N-hexyl maleimide; N-vinylphthalimide; and N-vinyl maleimide. 7. The ink-jet ink of claim 1 wherein said C moiety is selected from the group consisting of where R 1=H, halogen, alkyl, aryl, or substituted alkyl or aryl; and R 2=direct bond, O, CO, NH, or CONH; R 3=OH, (CH 2CH 2O) yR 4, (CH 2CH(CH 3)O) yR 4, (CH 2CH(C 2H 5)O) yR 4, SH, (CH 2CH 2S) yR 4, (CH 2CH(CH 3)S) yR 4, or (CH 2CH(C 2H 5)S) yR 4; y=1 to 200; and R 4=alkyl, aryl, substituted alkyl or aryl; where R 1 and R 2 are independently selected from H, halogen, alkyl, aryl, and substituted alkyl and aryl, where said alkyl and aryl each contain from 2 to 40 carbon atoms; where R 1 and R 2 are independently selected from H, halogen, alkyl, aryl, and substituted alkyl and aryl; where R 1=H, halogen, alkyl, aryl or substituted alkyl or aryl; and R 2 and R 3 are either independently selected from alkyl, aryl, and substituted alkyl and aryl or can form either an aliphatic ring or an aromatic ring. 8. The ink-jet ink of claim 7 wherein said C moiety is selected from the group consisting of poly(ethylene glycol) methyl ether acrylate of average molecular weight 404; poly(ethylene glycol) methyl ether methacrylate of average molecular weight 418; poly(ethylene glycol) methyl ether methacrylate of average molecular weight 2068; poly(ethylene glycol) methyl ether acrylate of average molecular weight 2054; polyvinyl alcohol; vinyl pyrrolidone, vinyl 4-methylpyrrolidone, vinyl 4-phenylpyrrolidone; vinyl imidazole, vinyl 4-methylimidazole, vinyl 4-phenylimidazole; acrylamide; methacrylamide; N,N-dimethyl acrylamide; N-methyl acrylamide; N-methyl methacrylamide; aryloxy piperidine; and N,N-diethyl acrylamide. 9. The ink-jet ink of claim 1 wherein said D moiety consists essentially of 10. The ink-jet ink of claim 1 wherein said E moiety is selected from the group consisting of CH(R 1)=C(R 2)R 3COOH (a) where R 1=H, COOH, COOR 4, ; R 2=H, halogen, alkyl, aryl, alkoxyl, substituted alkyl, aryl or alkoxyl; R 3=direct bond, alkylene, arylene, or sustituted alkylene or arylene; and R 4=alkyl, aryl, or substituted alkyl or aryl; CH 2=CHR 1NR 2R 3 (b) where R 1=alkylene, arylene, substituted alkylene or arylene, or SO 2; and R 2 and R 3 are either independently selected from H, alkyl, aryl, and substituted alkyl, aryl and alkoxyl or form either an aliphatic or aromatic ring; y(CH 2=CHR 1COO -)M y+ (c) where R 1=alkylene, arylene, substituted alkylene or arylene; y=1 to 4; and M y+ =NH 4+, Li +, Na +, K +, Ca 2+, Mg 2+, Al 3+, Ti 4+, triethylammonium, diethylammonium, and pyrridinium; z(CH 2=CHR 1N +R 2R 3R 4)X z- (d) where R 1=alkylene, arylene, substituted alkylene or arylene, COO, or cyclic ring containing nitrogen; R 2, R 3, and R 4 are independently selected from H, alkyl, aryl, alkoxyl, and substituted alkyl, aryl and alkoxyl; z=1 to 4; and X=halogen, BF 4 , PF 6, ClO 4, SCN, CNO, CNS; where R 1=H, alkyl, aryl, alkoxyl, substituted alkyl, aryl or alkoxyl; R 2=direct bond, alkylene, arylene, or substituted alkylene or arylene; z=1 to 4; and M z+=NH 4+, Li +, Na +, K +, Ca 2+, Mg 2+, Al 3+, Ti 4+, triethylammonium, diethylammonium, and pyrridinium; where R 1=H, alkyl, aryl, alkoxyl, or substituted alkyl, aryl or alkoxyl; R 2=direct bond, COOR 3, arylene, alkylene, or--CONHR 3; R 3=alkylene, arylene, or substituted alkylene or arylene, or fluoroalkylene; z=1 to 4; and M z+ =NH 4+, Li +, Na +, K +, Ca 2+, Mg 2+, Al 3+, Ti 4+; where R 1=--H, halogen, alkyl, or aryl; R 2 =&gt;CO,--O--; R 3=direct bond, &gt;NH; R 4=alkyl or aryl; and X=Cl, Br, BF 4, ClO 4, I, or NO 3; where R 1=-H, halogen, alkyl, or aryl; R 2=&gt; CO,--O--; R 3=direct bond, &gt;NH, alkylene, or arylene; R 4and R 5 are independently selected from alkyl or aryl; and X=SbF 5-, FSO 3-; where Y=O or S; R 1=--H, halogen, alkyl, or aryl; R 2=&gt;CO,--O--; R 3=direct bond, &gt;NH, alkylene, or arylene; X=Cl, Br, I, ClO 4, BF 4; and (j) a tetrazolium salt. 11. The ink-jet ink of claim 10 wherein said E moiety is selected from the group consisting of acrylic acid; methacrylic acid; chloromethacrylic acid; maleic acid; allylamine; N,N-diethylallylamine; vinyl sulfonamide; sodium acrylate; sodium methacrylate; ammonium acrylate; ammonium methacrylate; acrylamidopropanetriethylammonium chloride; methacrylamidopropanetriethylammonium chloride; vinylpyridine hydrochloride; sodium vinyl phosphonate; sodium 1-methylvinylphosphonate; sodium vinyl sulfonate; sodium 1-methylvinylsulfonate; sodium styrenesulfonate; sodium acrylamidopropanesulfonate; sodium methacrylamidopropanesulfonate; and sodium vinyl morpholine sulfonate. 12. The ink-jet ink of claim 1 wherein said polymer is selected from the group consisting of (hexyl acrylate) 40 (methyl methacrylate) 40 (poly(ethylene glycol) methyl ether acrylate, mw=404) 20; (hexyl acrylate) 30 (methyl methacrylate) 50 (poly(ethylene glycol) methyl ether acrylate, mw=404) 20; (hexyl acrylate) 20 (methyl methacrylate) 60 (poly(ethylene glycol) methyl ether acrylate, mw=404) 20; (hexyl acrylate) 40 (methyl methacrylate) 40 (poly(ethylene glycol) methyl ether acrylate, mw=2054) 20; (hexyl acrylate) 30 (methyl methacrylate) 50 (poly(ethylene glycol) methyl ether acrylate, mw=2054) 20; (hexyl acrylate) 20 (methyl methacrylate) 60 (poly(ethylene glycol) methyl ether acrylate, mw=2054) 20; (hexyl acrylate) 40 (methyl methacrylate) 40 (poly(ethylene glycol) methyl ether acrylate, mw=218) 20; (hexyl acrylate) 30 (methyl methacrylate) 50 (poly(ethylene glycol) methyl ether acrylate, mw=218) 20; (hexyl acrylate) 20 (methyl methacrylate) 60 (poly(ethylene glycol) methyl ether acrylate, mw=218) 20; (ethyl acrylate) 40 (methyl methacrylate) 40 (poly(ethylene glycol) methyl ether acrylate, mw=404) 20; (propyl acrylate) 40 (methyl methacrylate) 40 (poly(ethylene glycol) methyl ether acrylate, mw=404) 20; (butyl acrylate) 40 (methyl methacrylate) 40 (poly(ethylene glycol) methyl ether acrylate, mw=404) 20; (octadecyl acrylate) 40 (methyl methacrylate) 40 (poly(ethylene glycol) methyl ether acrylate, mw=404) 20; (lauryl methacrylate) 40 (methyl methacrylate) 40 (poly(ethylene glycol) methyl ether acrylate, mw=404) 20; (octadecyl methacrylate) 40 (methyl methacrylate) 40 (poly(ethylene glycol) methyl ether acrylate, mw=404) 20; (hydroxyoctadecyl acrylate) 40 (methyl methacrylate) 40 (poly(ethylene glycol) methyl ether acrylate, mw=404) 20; (hydroxyethyl acrylate) 40 (methyl methacrylate) 40 (poly(ethylene glycol) methyl ether acrylate, mw=404) 20; (hydroxylauryl methacrylate) 40 (methyl methacrylate) 40 (poly(ethylene glycol) methyl ether acrylate, mw=404) 20; (phenethyl acrylate) 40 (methyl methacrylate) 40 (poly(ethylene glycol) methyl ether acrylate, mw=404) 20; (6-phenylhexyl acrylate) 40 (methyl methacrylate) 40 (poly(ethylene glycol) methyl ether acrylate, mw=404) 20; (cyclohexyl acrylate) 40 (methyl methacrylate) 40 (poly(ethylene glycol) methyl ether acrylate, mw=404) 20; (acryloxypropylmethyldimethoxysilane) 30 (methyl methacrylate) 50 (poly(ethylene glycol) methyl ether acrylate, mw=404) 20; (N,N-dihexyl acrylamide) 20 (methyl methacrylate) 60 (poly(ethylene glycol) methyl ether acrylate, mw=404) 20; (aminopropyl acrylate) 40 (methyl methacrylate) 40 (poly(ethylene glycol) methyl ether acrylate, mw=2054) 20; (aminohexyl acrylate) 30 (methyl methacrylate) 50 (poly(ethylene glycol) methyl ether acrylate, mw=2054) 20; (aminolauryl methacrylate) 20 (methyl methacrylate) 60 (poly(ethylene glycol) methyl ether acrylate, mw=2054) 20; (N,N-dimethylaminoethyl acrylate) 40 (methyl methacrylate) 40 (poly(ethylene glycol) methyl ether acrylate, mw=218) 20; (vinyl acetate) 30 (methyl methacrylate) 50 (poly(ethylene glycol) methyl ether acrylate, mw=218) 20; (vinyl butyl ether) 20 (methyl methacrylate) 60 (poly(ethylene glycol) methyl ether acrylate, mw=218) 20; (hexyl acrylate) 40 (styrene) 40 (poly(ethylene glycol) methyl ether acrylate, mw=404) 20; (hexyl acrylate) 30 (dimethyl styrene) 50 oly(ethylene glycol) methyl ether acrylate, mw=404) 20; (hexyl acrylate) 20 (trifluoromethyl styrene)60 (poly(ethylene glycol) methyl ether acrylate, mw=404) 20; (hexyl acrylate) 40 (tetrafluoropropyl methacrylate) 40 (poly(ethylene glycol) methyl ether acrylate, mw=2054) 20; (hexyl acrylate) 30 (glycidyl methacrylate) 50 (poly(ethylene glycol) methyl ether acrylate, mw=2054) 20; (hexyl acrylate) 20 (glycidyl acrylate) 60 (poly(ethylene glycol) methyl ether acrylate, mw=2054) 20; (hexyl acrylate) 40 (maleimide) 40 (poly(ethylene glycol) methyl ether acrylate, mw=218) 20; (hexyl acrylate) 50 (n-hexyl maleimide) 30 (poly(ethylene glycol) methyl ether acrylate, mw=218) 20; (hexyl acrylate) 40 (n-vinyl maleimide) 40 (poly(ethylene glycol) methyl ether acrylate, mw=218) 20; (hexyl acrylate) 40 (methyl methacrylate) 40 (vinyl pyrrolidone) 20; (hexyl acrylate) 40 (methyl methacrylate) 40 (vinyl 4-methylpyrrolidone) 20; (hexyl acrylate) 40 (methyl methacrylate) 40 (vinyl imidazole) 20; (hexyl acrylate) 40 (methyl methacrylate) 40 (acrylamide) 20; (hexyl acrylate) 40 (methyl methacrylate) 40 (4-methyl acrylamide) 20; (hexyl acrylate) 50 (methyl methacrylate) 45 (p oly(ethylene glycol) methyl ether acrylate, mw=404) 5; (hexyl acrylate) 50 (methyl methacrylate) 40 (poly(ethylene glycol) methyl ether acrylate, mw=404) 10; and (hexyl acrylate) 50 (methyl methacrylate) 35 (poly(ethylene glycol) methyl ether acrylate, mw=404) 15. 13. The ink-jet ink of claim 1 wherein said polymer is selected from the group consisting of (hexyl acrylate) 40 (methyl methacrylate) 40 (acrylic acid) 20; (hexyl acrylate) 60 (methyl methacrylate) 20 (methacrylic acid) 20; (hexyl acrylate) 40 (methyl methacrylate) 40 (maleic acid) 20; (hexyl acrylate) 40 (methyl methacrylate) 40 (vinyl benzoic acid) 20; (hexyl acrylate) 40 (methyl methacrylate) 40 (vinyl sulfonamide) 20; (hexyl acrylate) 40 (methyl methacrylate) 40 (sodium acrylate) 20; (hexyl acrylate) 40 (methyl methacrylate) 40 (ammonium acrylate) 20; (hexyl acrylate) 40 (methyl methacrylate) 40 (ammonium methacrylate) 20; (ethyl acrylate) 40 (methyl methacrylate) 40 (acrylamidopropanetriethyl-ammonium chloride) 20; (propyl acrylate) 40 (methyl methacrylate) 40 (vinyl pyridine hydrochloride) 20; (butyl acrylate) 40 (methyl methacrylate) 40 (sodium vinyl phosphate) 20; (hexyl acrylate) 40 (methyl methacrylate) 40 (sodium styrene sulfonate) 20; and (methyl methacrylate) 32 (hexyl acrylate) 46 (poly(ethylene glycol) methyl ether acrylate, mw=404) 12 (acrylic acid) 10. 14. The ink-jet ink of claim 1 wherein said inorganic magnetic compound is selected from the group consisting of iron oxides, cobalt oxides, nickel oxides, and ferrite powders containing at least one of iron, nickel, and cobalt, neodymium-iron-boron, samarium cobalt, aqueous suspended ferrites, and oil-suspended ferrites. 15. The ink-jet ink of claim 1 wherein said organic magnetic complex is selected from the group consisting of phthalocynanines of iron, cobalt, and nickel, porphyrins of iron, cobalt, and nickel, metallocenes of iron, cobalt, and nickel, hemoglobin, and quinacridon derivatives. 16. The ink-jet ink of claim 1 wherein said charge transfer complex comprises 7,7,8,8-tetracyanoquinodimethane/tetrathiafulvalene. 17. The ink-jet ink of claim 1 wherein said colorant and said core/shell polymeric binder are present in a ratio within a range of about 10:1 to 1:10. 18. The ink-jet ink of claim 17 wherein said ratio is between about 5:1 and 1:5. 19. The ink-jet ink of claim 18 wherein said ratio is between about 3:1 and 1:3. 20. The ink-jet ink of claim 1 wherein said magnetic additive is present in said ink within a range of about 1 to 30 wt %. 21. The ink-jet ink of claim 20 wherein said range is about 3 to 5 wt %. 22. The ink-jet ink of claim 1 wherein said ink comprises: 5 to 50 wt % water-miscible solvent; 5 to 10 wt % colorant; 1 to 10 wt % at least one said core/shell polymeric binder; 1 to 30 wt % at least one said magnetic additive; and water. 23. A method of formulating a magnetic ink-jet ink consisting essentially of at least one core/shell polymeric binder at least one magnetic additive, at least one colorant, a vehicle, and at least one property-enhancing additive, said method comprising: (a) forming said at least one core/shell polymeric binder to increase smearfastness of said ink, said core/shell polymer having a formula given by [(A) m(B) n(C) p(D) q(E) r ] x wherein A, B, C, D, and E are moieties as follows: A=at least one hydrophobic component contributing to improved durable, film-forming properties selected from moieties which, when homopolymerized to a solid state, have a glass transition temperature (T g) in the range between-150° and +25° C.; B=at least one hydrophobic and solvent barrier moiety used to adjust the T g of the hydrophobic component of said polymer which, when homopolymerized to a solid state, has a T g greater than 25° C.; C=at least one hydrophilic component comprising a water-soluble monomer; D=at least one UV absorber; E=at least one moiety having at least one highly polar functional group; m=5 to 95 wt %; n=5 to 95 wt %; p=0 to 60 wt %; q=0 to 50 wt %; r=0 to 30 wt %; m+n+p+q+r=100 wt %; and x=1 to 100, 000, with the proviso that at least one of said C and E moieties must be present, wherein said at least one polymer has either hydrophobic and hydrophilic moieties or has only hydrophobic moieties and is associated with said surfactant to form a polymer/surfactant system, said at least one polymer or polymer/surfactant system capable of forming a film from water, which, upon dehydration, is essentially resistant to water, said polymer having a T g within the range of about-10° to +110° C.; (b) blending said at least one polymer or polymer/surfactant system with said at least one magnetic additive and said at least one colorant, said at least one magnetic additive consisting essentially of at least one inorganic magnetic compound containing at least one of iron, cobalt, and nickel cations or at least one organic magnetic complex containing at least one of iron, cobalt, and nickel cations or at least one organic charge transfer complex exhibiting magnetic properties to form a blended mixture; and (c) adding said vehicle and said at least one property-optimizing additive to said blended mixture to form said ink, said vehicle comprising at least one water-miscible organic co-solvent and water. 24. The method of claim 23 wherein said inorganic magnetic compound and said colorant are first processed to adsorb said; inorganic compound on said colorant, said colorant on said inorganic compound or both on a separate carrier. | B41J000201 ¦ B41M000500 ¦ C08F022010 ¦ C08F022018 ¦ C08F022052 ¦ C08F024600 ¦ C08F026504 ¦ C08F029100 ¦ C09B006708 ¦ C09D001100 | 2012-10-02 FPAY FEE PAYMENT + ¦ 2008-12-19 FPAY FEE PAYMENT + ¦ 2005-01-11 AS ASSIGNMENT HEWLETT-PACKARD DEVELOPMENT COMPANY, L.P., TEXAS ASSIGNMENT OF ASSIGNORS INTEREST;ASSIGNOR:HEWLETT-PACKARD COMPANY;REEL/FRAME:015583/0106 2005-01-11 ¦ 2004-12-20 FPAY FEE PAYMENT + ¦ 2003-12-30 CC CERTIFICATE OF CORRECTION ¦ 1998-12-07 AS ASSIGNMENT HEWLETT-PACKARD COMPANY, CALIFORNIA ASSIGNMENT OF ASSIGNORS INTEREST;ASSIGNORS:NGUYEN, KHE C.;GANAPATHIAPPAN, SIVAPACKIA;REEL/FRAME:009623/0456 1998-09-28 | An ink composition comprises a vehicle, a colorant, at least one property optimizing additive, at least one core/shell polymeric binder and a magnetic additive. | In ink jet printing (claimed). | The ink compositions show excellent magnetic properties, are smearfast, waterfast, have high print permanency and good print contrast.
US6258887B1 | 2001-07-10 | Multi-stage emulsion polymer useful for dirt pickup resistant coatings comprises nonionic monoethylenically unsaturated, ionic monoethylenically unsaturated and multi-ethylenically unsaturated monomers | Dirt pickup resistant coating binder and coatings | Rohm and Haas Company,Philadelphia,PA | Bardman, James Keith ¦ Even, Ralph Craig ¦ Frazza, Mark Stephen ¦ Guo, Yili ¦ Krasnansky, Robert ¦ Lauer, Rosemarie Palmer | A multi-stage aqueous emulsion polymer comprises first and second polymers of respective T g 15 to 105°C and -55 to 30°C. Each polymer comprises specified amounts of (a) nonionic copolymerized monoethylenically unsaturated monomer(s), (b) monoethylenically unsaturated ionic monomer and (c) multi-ethylenically unsaturated monomer. A multi-stage aqueous emulsion polymer suitable for use in dirt pickup resistant coatings comprises:a first polymer of T g 15 to 105°C comprising:nonionic copolymerized monoethylenically unsaturated monomer(s);0.5-7 wt.% (based on the weight of polymer) of a copolymerized monoethylenically unsaturated ionic monomer; and0-1.0 wt.% of a copolymerized multi-ethylenically unsaturated monomer; anda second polymer of T g -55 to 30°C comprising:nonionic copolymerized monoethylenically unsaturated monomer(s);0-2.0 wt.% of a copolymerized monoethylenically unsaturated ionic monomer; and0.25-6.0 wt.% of a copolymerized multi-ethylenically unsaturated monomer.The second polymer is of different composition to the first and comprises 25-75 wt.% of the polymer mixture (dry weight basis).An INDEPENDENT CLAIM is also included for a method of providing a dirt pickup resistant coating. The method comprises:forming an aqueous coating composition comprising a multi-stage emulsion comprising polymers (1) and (2);applying the coating composition to a substrate; anddrying (or allowing it to dry). The multi-stage emulsion polymer is a binder suitable for use in decorative and/or protective coatings. It may be applied to wood, metal, plastics, cementitious substrates such as concrete, stucco and mortar, previously painted or primed surfaces, and weathered surfaces. The coatings have a desirable balance of properties, particularly good film formation and dirt pickup resistance. Preferred Emulsion: The first polymer is prepared in a first stage and the second polymer is prepared in the presence of the first. The emulsion polymer further comprises copolymerized monomer(s) selected from monoethylenically unsaturated acetophenone and/or benzophenone derivatives.Preferred Coating Composition: The coating composition may also contain non-ethylenically unsaturated acetophenone and/or benzophenone derivatives as photosensitive compounds. | A multi-stage aqueous emulsion-polymer suitable for use in dirt pickup resistant coatings and coatings containing the polymer are provided. The multi-stage aqueous emulsion polymer includes (i) a first polymer including at least one nonionic copolymerized monoethylenically unsaturated monomer, from 0.5% to 7% of a copolymerized monoethylenically unsaturated ionic monomer, based on the weight of the first polymer, and from 0% to 1.0%, based on the weight of the first polymer, of a copolymerized multi-ethylenically unsaturated monomer, the first polymer having a Tg of 15° C. to 105° C.; and (ii) a second polymer comprising at least one nonionic copolymerized monoethylenically unsaturated monomer, from 0% to 2% of a copolymerized monoethylenically unsaturated ionic monomer, and from 0.25% to 6%, based on the weight of the second polymer, copolymerized multi-ethylenically unsaturated monomer, the second polymer having a Tg of -55° C. to 30° C., the second polymer having a different composition than the first copolymer, and the second polymer being from 25% to 75% of the total weight of the first polymer and the second polymer, based on dry polymer weights. | US1998111362P | 1998-12-08 | US6258887B1 ¦ AU199959447A ¦ AU771383B2 ¦ BR199905808A ¦ CN1203143C ¦ CN1256295A ¦ EP1008635A1 ¦ EP1008635B1 ¦ JP2000169662A ¦ MY118903A ¦ NZ501296A ¦ SG79293A1 ¦ TW531552B | EP1008635A1 ¦ AU199959447A ¦ JP2000169662A ¦ BR199905808A ¦ CN1256295A ¦ SG79293A1 ¦ MX199911234A ¦ NZ501296A ¦ US6258887B1 ¦ TW531552B ¦ EP1008635B1 ¦ MX213128B ¦ AU771383B2 ¦ CN1203143C ¦ MY118903A | What is claimed is: 1. A multi-stage aqueous emulsion polymer suitable for use in dirt pickup resistant coatings comprising (i) a first polymer comprising at least one nonionic copolymerized monoethylenically unsaturated monomer, from 0.5% to 7% of a copolymerized monoethylenically unsaturated ionic monomer, based on the weight of said first polymer, and from 0% to 1.0%, based on the weight of said first polymer, of a copolymerized multi-ethylenically unsaturated monomer, said first polymer having a Tg of 15° C. to 105° C.; and (ii) a second polymer comprising at least one nonionic copolymerized monoethylenically unsaturated monomer, from 0% to 2% of a copolymerized monoethylenically unsaturated ionic monomer, and from 0.25% to 6%, based on the weight of said second polymer, copolymerized multi-ethylenically unsaturated monomer, said second polymer having a Tg of-55° C. to 30° C., said second polymer having a different composition than said first polymer, and said second polymer being from 25% to 75% of the total weight of said first polymer and said second polymer, based on dry polymer weights. 2. The multi-stage aqueous emulsion polymer of claim 1 wherein said first polymer is prepared in a first stage and said second polymer is prepared in the presence of said first polymer. 3. The multi-stage emulsion polymer of claim 1 or claim 2 further comprising a copolymerized monomer selected from monomers consisting of monoethylenically unsaturated acetophenone derivatives, monoethylenically unsaturated benzophenone derivatives, and mixtures thereof. 4. A method for providing a dirt pickup resistant coating comprising (a) forming an aqueous coating composition comprising a multi-stage aqueous emulsion polymer comprising (i) a first polymer comprising at least one nonionic copolymerized monoethylenically unsaturated monomer, from 0.5% to 7% of a copolymerized monoethylenically unsaturated ionic monomer, based on the weight of said first polymer, and from 0% to 1.0%, based on the weight of said first polymer, of a copolymerized multi-ethylenically unsaturated monomer, said first polymer having a Tg of 15° C. to 105° C.; and (ii) a second polymer comprising at least one nonionic copolymerized monoethylenically unsaturated monomer, from 0% to 2% of a copolymerized monoethylenically unsaturated ionic monomer, and from 0.25% to 6%, based on the weight of said second polymer, copolymerized multi-ethylenically unsaturated monomer, said second polymer having a Tg of-55° C. to 30° C., said second polymer having a different composition than said first copolymer, and said second polymer being from 25% to 75% of the total weight of said first polymer and said second polymer, based on dry polymer weights. (b) applying said aqueous coating composition to a substrate, and (c) drying, or allowing to dry, said applied aqueous coating composition. 5. The method of claim 4 wherein said first polymer is prepared in a first stage and said second polymer is prepared in the presence of said first polymer. 6. The method of claim 4 wherein said multi-stage polymer further comprises a copolymerized monomer selected from monomers consisting of monoethylenically unsaturated acetophenone derivatives, monoethylenically unsaturated benzophenone derivatives, and mixtures thereof. 7. The method of claim 4 or claim 5 or claim 6 wherein said aqueous coating composition further comprises a photosensitive compound selected from the group consisting of non-ethylenically unsaturated acetophenone derivatives and non-ethylenically unsaturated benzophenone derivatives. | C08L005106 ¦ C08F000244 ¦ C08F025500 ¦ C08F026304 ¦ C08F026502 ¦ C08F026506 ¦ C09D000502 ¦ C09D013306 ¦ C09D015100 ¦ C09D020100 | 2009-09-01 FP EXPIRED DUE TO FAILURE TO PAY MAINTENANCE FEE - 2009-07-10 ¦ 2009-07-10 LAPS LAPSE FOR FAILURE TO PAY MAINTENANCE FEES - ¦ 2009-01-19 REMI MAINTENANCE FEE REMINDER MAILED ¦ 2005-01-10 FPAY FEE PAYMENT + ¦ 2001-02-02 AS ASSIGNMENT ROHM AND HAAS COMPANY, PENNSYLVANIA ASSIGNMENT OF ASSIGNORS INTEREST;ASSIGNORS:BARDMAN, JAMES KEITH;EVEN, RALPH CRAIG;FRAZZA, MARK STEPHEN;AND OTHERS;REEL/FRAME:011495/0112;SIGNING DATES FROM 19991019 TO 19991101 | A multi-stage aqueous emulsion polymer comprises first and second polymers of respective T g 15 to 105°C and -55 to 30°C. Each polymer comprises specified amounts of (a) nonionic copolymerized monoethylenically unsaturated monomer(s), (b) monoethylenically unsaturated ionic monomer and (c) multi-ethylenically unsaturated monomer. | The multi-stage emulsion polymer is a binder suitable for use in decorative and/or protective coatings. It may be applied to wood, metal, plastics, cementitious substrates such as concrete, stucco and mortar, previously painted or primed surfaces, and weathered surfaces. | The coatings have a desirable balance of properties, particularly good film formation and dirt pickup resistance.
US6214416B1 | 2001-04-10 | UV-absorbing organosilane-based coating composition which protects substrate from UV | Coating composition having at least one UV ray absorbing component | JSR Corporation,Tokyo,JP | Sakagami, Toshinori ¦ Shimada, Mibuko | A coating composition comprises:(A) a hydrolyzate and/or partial condensate of an organosilane compound (1);(B) at least one UV-absorbing component, selected from fine semiconductor particles, semiconductor sols, and organic compounds with UV absorbing capability;(C) water and/or organic solvent. A coating composition comprises:(A) a hydrolyzate and/or partial condensate of an organosilane compound (1);(B) at least one UV-absorbing component, selected from fine semiconductor particles, semiconductor sols, and organic compounds with UV absorbing capability;(C) water and/or organic solvent.(1) has the formula:(R 1 ) n Si(OR 2 ) 4-nR 1H or 1-8C monovalent organic group;R 21-5C alkyl group or 1-6C acyl group;n0, 1 or 2;An INDEPENDENT CLAIM is included for a cured product produced by application of the described coating onto a substrate and drying the coating. No use given. Organosilane-based coatings exhibit excellent mechanical properties, and are stable to UV because they do not absorb UV light. However, this means that coated substrates are exposed to UV which can cause them to deteriorate, leading to cracking or delamination. UV absorbers in prior art compositions exhibit color, poor transparency, incompatibility with the resin, bleeding, etc. This specific organosilane has a specific semiconductor component which absorbs UV and shows excellent properties. Preferred Composition: (C) is optionally replaced by (C2), a polymer with a silyl group where the silicon atom is bonded with a hydrolyzable group and/or a hydroxyl group on the terminal and/or side chain of the polymer molecule, and (B) optionally forms a condensate with this (C2). Preferably at least one curing accelerator (D) is included, selected from acidic compounds, alkaline compounds, salts, amine compounds and organometallic compounds, and partial hydrolyzates of the organometallic compounds. (D) is preferably an organometallic compound, and further comprises organic compound (E).Preferred Cured Product: A primer is optionally applied to the substrate before the described coating is applied.Preferred (D): The organometallic compound has the formula (2):M(OR 10 ) p (R 11 COCHCOR 12 ) q (2)Mzirconium, titanium or aluminum;R 10 , R 111-6C monovalent hydrocarbon group e.g. ethyl group, n-propyl group, i-propyl group, n-butyl group, sec-butyl group, t-butyl group, n-pentyl group, n-hexyl group, cyclohexyl group or phenyl group;R 121-6C monovalent hydrocarbon group e.g. ethyl group, n-propyl group, i-propyl group, n-butyl group, sec-butyl group, t-butyl group, n-pentyl group, n-hexyl group, cyclohexyl group or phenyl group, or a 1-16C alkoxy group such as methoxy group, ethoxy group, n-propoxy group, i-propoxy group, n-butoxy group, sec-butoxy group, t-butoxy group, sec-butoxy group, lauryloxy group or stearyloxy group;p,qintegers from 0 - 4 such that (p+q) = valence of M.Preferred (E): The organic compound (E) is at least one compound selected from β-diketone compounds of the following formula (3):R 13 COCH 2 COR 14 (3)R 13 , R 14R 11 and R 12 for (2) or β-keto-esters, carboxylic acid esters, carboxylic acid compounds, dihydroxy compounds, amine compounds and oxyaldehyde compounds. | A coating composition comprising (A) a hydrolyzate or partial condensate, or both, of an organosilane compound represented by the following formula (1) , (R 1) nSi(OR 2) 4-n (1) wherein R 1is a hydrogen atom or a monovalent organic group having 1-8 carbon atoms, R 2is an alkyl group having 1-5 carbon atoms or an acyl group having 1-6 carbon atoms, and n is an integer from 0 to 2, (B) at least one ultraviolet ray absorbing component selected from the group consisting of fine semiconductor particles, semiconductor sols, and organic compounds having ultraviolet ray absorbing capability, and (C1) water and/or an organic solvent. The coating composition exhibits excellent storage stability and produces coating films with good appearance, superior adhesion properties, weather resistance, high hardness, and superb UV absorbing capability. A coating composition comprising (A) a hydrolyzate or partial condensate, or both, of an organosilane compound represented by the following formula (1),wherein R1 is a hydrogen atom or a monovalent organic group having 1-8 carbon atoms, R2 is an alkyl group having 1-5 carbon atoms or an acyl group having 1-6 carbon atoms, and n is an integer from 0 to 2, (B) at least one ultraviolet ray absorbing component selected from the group consisting of fine semiconductor particles, semiconductor sols, and organic compounds having ultraviolet ray absorbing capability, and (C1) water and/or an organic solvent. The coating composition exhibits excellent storage stability and produces coating films with good appearance, superior adhesion properties, weather resistance, high hardness, and superb UV absorbing capability. | JP199827839A | 1998-01-27 | US6214416B1 ¦ DE69938371D1 ¦ DE69938371T2 ¦ EP931820A1 ¦ EP931820B1 ¦ JP11209695A | EP931820A1 ¦ JP11209695A ¦ US6214416B1 ¦ EP931820B1 ¦ DE69938371D1 ¦ DE69938371T2 | What is claimed is: 1. A coating composition which comprises: (A) a hydrolyzate or partial condensate, or both, of an organosilane compound represented by the following formula (1), (R 1) nSi(OR 2) 4-n (1)wherein R 1is a hydrogen atom or a monovalent organic group having 1-8 carbon atoms, R 2is an alkyl group having 1-5 carbon atoms or an acyl group having 1-6 carbon atoms, and n is an integer from 0 to 2, (B) from 0.5 to 200 parts by weight, for 100 parts by weight of component (A), of at least one ultraviolet ray absorbing component selected from the group consisting of fine semiconductor particles, semiconductor sols, and organic compounds having ultraviolet ray absorbing capability, and (C1) water or an organic solvent, or both. 2. The coating composition according to claim 1 , further comprising: (D) at least one curing accelerator selected from the group consisting of acid compounds, alkaline compounds, salt compounds, amine compounds, organometallic compounds, and partial hydrolyzates of the organometallic compounds. 3. The coating composition according to claim 2 , wherein the component (D) is an organometallic compound of the following formula (2), M(OR 10) p(R 11COCHCOR 12) q (2)wherein M is zirconium, titanium, or aluminum, R 10and R 11individually represent a monovalent hydrocarbon group having 1-6 carbon atoms, such as an ethyl group, n-propyl group, i-propyl group, n-butyl group, sec-butyl group, t-butyl group, n-pentyl group, n-hexyl group, cyclohexyl group, or phenyl group, R 12represents, in addition to the monovalent hydrocarbon groups having 1-6 carbon atoms defined for R 10and R 11, an alkoxyl group having 1-16 carbon atoms such as a methoxy group, ethoxy group, n-propoxy group, i-propoxy group, n-butoxy group, sec-butoxy group, t-butoxy group, lauryloxy group, or stearyloxy group, and p and q are individually integers from 0 to 4, with (p+q) being a valence of M, and further comprising, (E) at least one compound selected from the group consisting of β-diketone compounds of the following formula (3), R 13COCH 2COR 14 (3)wherein R 13and R 14are the same as R 11 and R 12defined for the above formula (2),β-keto esters, carboxylic acid compounds, dihydroxy compounds, amine compounds, and oxyaldehyde compounds. 4. A coating composition which comprises: (A) a hydrolyzate or partial condensate, or both, of an organosilane compound represented by the following formula (1), (R 1) nSi(OR 2) 4-n (1)wherein R 1is a hydrogen atom or a monovalent organic group having 1-8 carbon atoms, R 2is an alkyl group having 1-5 carbon atoms or an acyl group having 1-6 carbon atoms, and n is an integer from 0 to 2, (b) from 0.5 to 200 parts by weight, for 100 parts by weight of component (A), of at least one ultraviolet ray absorbing component selected from the group consisting of semiconductor fine particles, semiconductor sols, and organic compounds having ultraviolet ray absorbing capabilities, and (C2) a polymer having a silyl group of which the silicon atom is bonded with a hydrolyzable group and/or a hydroxyl group on the terminal and/or side chain of the polymer molecule. 5. The coating composition according to claim 4 , further comprising: (D) at least one curing accelerator selected from the group consisting of acid compounds, alkaline compounds, salt compounds, amine compounds, organometallic compounds, and partial hydrolyzates of the organometallic compounds. 6. The coating composition according to claim 5 , wherein the component (D) is an organometallic compound of the following formula (2), M(OR 10) p(R 11COCHCOR 12) q (2)wherein M is zirconium, titanium, or aluminum, R 10and R 11individually represent a monovalent hydrocarbon group having 1-6 carbon atoms, such as ethyl group, n-propyl group, i-propyl group, n-butyl group, sec-butyl group, t-butyl group, n-pentyl group, n-hexyl group, cyclohexyl group, or phenyl group, R 12represents, in addition to the monovalent hydrocarbon groups having 1-6 carbon atoms defined for R 10and R 11, an alkoxyl group having 1-16 carbon atoms such as methoxy group, ethoxy group, n-propoxy group, i-propoxy group, n-butoxy group, sec-butoxy group, t-butoxy group, lauryloxy group, or stearyloxy group, and p and q are individually an integer of 0-4, with (p+q) being the valence of M, and further comprising, (E) at least one compound selected from the group consisting of β-diketone compounds of the following formula (3), R 13COCH 2COR 14 (3) wherein R 13and R 14are the same as R 11and R 12defined for the above formula (2),β-keto esters, carboxylic acid compounds, dihydroxy compounds, amine compounds, and oxyaldehyde compounds. 7. The coating composition according to claim 4 , wherein the ultraviolet ray absorbing component (B) is an organic compound having ultraviolet absorbing capability and forms a condensate with the polymer of the component (C2). 8. A cured product produced by applying the coating composition of claim 1 or claim 4 onto a substrate and drying the coating. 9. A cured product produced by applying a primer on a substrate, applying the coating composition of claim 1 or claim 4 on the primer, and drying the coating. | C01G0023047 ¦ C09D000400 ¦ C09D018304 | 2012-09-12 FPAY FEE PAYMENT + ¦ 2008-09-22 FPAY FEE PAYMENT + ¦ 2004-09-08 FPAY FEE PAYMENT + ¦ 1999-04-15 AS ASSIGNMENT JSR CORPORATION, JAPAN (ASSIGNMENT OF ASSIGNOR'S INTEREST) RE-RECORD TO CORRECT THE RECORDATION DATE OF 4-13-99 TO 4-15-99, PREVIOUSLY RECORDED AT REEL 9897, FRAME 0138.;ASSIGNORS:SAKAGAMI, TOSHINORI;SHIMADA, MIBUKO;REEL/FRAME:010284/0046 1999-01-20 ¦ 1999-04-13 AS ASSIGNMENT JSR CORPORATION, JAPAN ;ASSIGNORS:SAKAGAMI, TOSHINORI;SHIMADA, MIBUKO;REEL/FRAME:009897/0138 1999-01-20 | A coating composition comprises: (A) a hydrolyzate and/or partial condensate of an organosilane compound (1); (B) at least one UV-absorbing component, selected from fine semiconductor particles, semiconductor sols, and organic compounds with UV absorbing capability; (C) water and/or organic solvent. | No use given. | Organosilane-based coatings exhibit excellent mechanical properties, and are stable to UV because they do not absorb UV light. However, this means that coated substrates are exposed to UV which can cause them to deteriorate, leading to cracking or delamination. UV absorbers in prior art compositions exhibit color, poor transparency, incompatibility with the resin, bleeding, etc. This specific organosilane has a specific semiconductor component which absorbs UV and shows excellent properties.
US6037058A | 2000-03-14 | Uniformly sized particles and droplets contg. liq. crystal domains useful in liq. crystal displays with lower switching voltage, higher multiplexing level etc., architectural windows with reduced off angle haze etc. | Particles and droplets containing liquid domains and method for forming in an acueous medium | Rohms and Haas Company,Philadelphia,PA,US | Clikeman, Richard Roy ¦ Wills, Morris Christopher ¦ Sperry, Peter Reeves ¦ Vogel, Martin ¦ Wu, Jiun Chen ¦ Lau, Willie | Uniformly sized spherical domains comprising liq. crystals (LCs) dispersed in an aq. medium, the droplets having particle dia. 0.15 - 15 micron and polydispersities below 1.3.Also claimed are (1) A film formed from the above particles; (2) LC apparatus, comprising LC means for selectively scattering or transmitting light in response to a prescribed input comprising uniformly sized particles (dia. 0.15 - 15 micron) having operationally nematic LC domains encased in a continuous polymer shell and polydispersity less than 1.3, and contg. a support medium for supporting the LC means; (3) formation of uniformly sized domains, comprising: (a) forming a pre-seed particle by polymerizing first ethylenically unsatd. monomer(s); (b) forming an emulsion of seed particles by aq. emulsion polymerisation in the presence of the pre-seed emulsion of second ethylenically unsatd. monomer(s); (c) adding to the emulsion of seed particles liq. organic material(s) to form an emulsion of seed particles and organic liq.; and (d) causing the liq. organic material and seed particles to form substantially monodisperse domain contg. organic liqs., the domains having dia. 0.15 - 15 micron and polydispersity less than 1.3; (4) reducing the switching voltage of a bulk LC material by adding 0.1 - 15 wt.% (based on total bulk LC material) seed particles formed as above USEThe LC domains are useful in LC displays, architectural window applications etc. ADVANTAGEThe LC domains have uniform size and yield polymer dispersed LC displays with lower switching voltage; reduced off-angle haze; ability to use passive matrix addressing; control of scattering phenomena eg. contrast, transparency and opacity; substantial absence of hysteresis, improved switching off and on times and increased levels of multiplexing. | Disclosed are uniformly sized domains of liquid crystals, a method for forming the domains, and their performance in polymer dispersed liquid crystal displays. The method provides the ability to form discrete domains of liquid crystal surrounded by a polymer shell, also known as polymer encased liquid crystals, or PELCs. Further, the method provides for the ability to make PELCs that have uniformly sized particles. Displays made comprising uniformly sized PELCs demonstrate markedly improved electro-optical performance over displays made by conventional polymer dispersed liquid crystal processes. | US19955269P ¦ US1997997668A | 1995-10-12 ¦ 1997-12-23 | US6037058A ¦ CA2186577A1 ¦ CA2186577C ¦ DE69621554D1 ¦ DE69621554T2 ¦ EP769544A1 ¦ EP769544B1 ¦ JP04215834B2 ¦ JP9189898A ¦ US5835174A ¦ US5976405A ¦ US6271898B1 | EP769544A1 ¦ CA2186577A1 ¦ JP9189898A ¦ KR1997022469A ¦ US5835174A ¦ US5976405A ¦ US6037058A ¦ US6271898B1 ¦ EP769544B1 ¦ DE69621554D1 ¦ KR459940B ¦ CA2186577C ¦ JP04215834B2 | What is claimed is: 1. A plurality of spherical droplets, each droplet comprising an organic liquid, dispersed in an aqueous medium, said droplets having a particle size from 0.150 microns to 15 microns in diameter and a polydispersity from 1.3 to 1.0. 2. The droplets of claim 1, further comprising one or more monomers. 3. The droplets of claim 2, wherein at least one monomer is an ethylenically unsaturated monomer. 4. The droplets of claim 1, further comprising one or more transport agents. 5. The droplets of claim 4, wherein at least one transport agent is cyclodextrin or a derivative thereof; cyclic oligosaccharide; calyxarene; or cavitand. 6. The droplets of claim 1, wherein the organic liquid is selected from inks, toners, dyes, flavors, fragrances, pesticides, mildewcides, insecticides, fungicides, marine antifouling agents, pharmaceutically acceptable agents or herbicides. 7. The droplets of claim 6, wherein the organic liquid is a marine antifouling agent. 8. A plurality of polymer particles, each particle comprising an organic liquid in at least one polymeric shell, wherein the plurality of particles have a size of from 0.15 microns to 15 microns and a polydispersity of from 1.3 to 1.0. 9. A film formed from the droplets of claim 1. 10. The particles of claims 8, wherein the organic liquid is selected from inks, toners, dyes, flavors, fragrances, pesticides, mildewcides, insecticides, fungicides, marine antifouling agents, pharmaceutically acceptable agents or herbicides. 11. A film formed from the particles of claim 8. 12. The particles of claim 8, wherein at least one polymeric shell is formed by free radical polymerization of at least one ethylenically unsaturated monomer. | C09K001954 | 2011-08-18 FPAY FEE PAYMENT + ¦ 2007-09-14 FPAY FEE PAYMENT + ¦ 2003-09-15 FPAY FEE PAYMENT + | Uniformly sized spherical domains comprising liq. crystals (LCs) dispersed in an aq. medium, the droplets having particle dia. 0.15 - 15 micron and polydispersities below 1.3.Also claimed are (1) A film formed from the above particles; (2) LC apparatus, comprising LC means for selectively scattering or transmitting light in response to a prescribed input comprising uniformly sized particles (dia. 0.15 - 15 micron) having operationally nematic LC domains encased in a continuous polymer shell and polydispersity less than 1.3, and contg. a support medium for supporting the LC means; (3) formation of uniformly sized domains, comprising: (a) forming a pre-seed particle by polymerizing first ethylenically unsatd. monomer(s); (b) forming an emulsion of seed particles by aq. emulsion polymerisation in the presence of the pre-seed emulsion of second ethylenically unsatd. monomer(s); (c) adding to the emulsion of seed particles liq. organic material(s) to form an emulsion of seed particles and organic liq.; and (d) causing the liq. organic material and seed particles to form substantially monodisperse domain contg. organic liqs., the domains having dia. 0.15 - 15 micron and polydispersity less than 1.3; (4) reducing the switching voltage of a bulk LC material by adding 0.1 - 15 wt.% (based on total bulk LC material) seed particles formed as above | USE The LC domains are useful in LC displays, architectural window applications etc. | ADVANTAGE The LC domains have uniform size and yield polymer dispersed LC displays with lower switching voltage; reduced off-angle haze; ability to use passive matrix addressing; control of scattering phenomena eg. contrast, transparency and opacity; substantial absence of hysteresis, improved switching off and on times and increased levels of multiplexing.
US5998501A | 1999-12-07 | Water resistant, high print density, aqueous ink-jet printing ink comprising aqueous dispersion of particles of polymer with salt-forming groups, which encloses hydrophobic ink | Process for producing aqueous ink for inkjet printing | Kao Corporation,Tokyo,JP | Tsutsumi, Tekehiro ¦ Azuma, Koji ¦ Sawada, Michitaka | A process for producing an aqueous ink for ink-jet printing comprises: (a) dissolving a polymer having a salt-forming group and a hydrophobic dye in a water-insoluble organic solvent; (b) adding water and a neutralising agent to ionise the salt-forming group of the polymer; (c) emulsifying the mixture; and (d) removing the solvent from the emulsion to obtain an aqueous dispersion of the polymer particles, in which the dye has been enclosed. USEFor aqueous ink-jet printing. ADVANTAGEThe ink gives a higher print density and has excellent fixability to the material to be printed and water resistance. It has improved storage stability and scorching of a printer head is prevented. | A process for producing an aqueous ink for inkjet printing capable of giving an elevated print density of printed matters, being improved in fixability to the material to be printed, water resistance and improved storage stability and scarcely scorching onto a printer head. This process comprises dissolving a salt-forming group-having polymer and a hydrophobic dye in a water-insoluble organic solvent to obtain a solution, adding water and a neutralizing agent optionally together with a surfactant to the solution to ionize the salt-forming group of the polymer, emulsifying the resulting mixture, and removing out the solvent from the emulsion to obtain an ink containing an aqueous dispersion of the polymer particles in which the dye has been encompassed. | JP199724678A | 1997-02-07 | US5998501A ¦ DE69829790D1 ¦ DE69829790T2 ¦ EP857766A1 ¦ EP857766B1 ¦ JP03386998B2 ¦ JP10279873A | EP857766A1 ¦ JP10279873A ¦ US5998501A ¦ JP03386998B2 ¦ EP857766B1 ¦ DE69829790D1 ¦ DE69829790T2 | We claim: 1. A process for producing an aqueous ink for an inkjet printing, which comprises the steps of dissolving a salt-forming group-having polymer and a hydrophobic dye in a water-insoluble, organic solvent to obtain a solution, adding water and a neutralizing agent to the solution to ionize the salt-forming group of the polymer, emulsifying the resulting mixture and removing out the solvent from the emulsion to obtain an aqueous dispersion of the polymer particles in which the dye has been encompassed. 2. A process as set forth in claim 1 wherein said salt-forming group-having polymer is a vinyl polymer obtained by copolymerizing in the presence of a radical polymerization inititor, at least one monomer (a) selected from the group consisting of a silicone macromer represented by the following formula (1), an acrylamide monomer and a methacrylamide monomer, excluding those having salt-forming groups, with a salt-forming group-having polymerizable unsaturated monomer (b) and a monomer (c) copolymerizable with the above-mentioned monomers: X(Y)n Si(R)3-m (Z)m ( 1) * wherein X represents a polymerizable unsaturated group; Y represents a divalent bonding group; the plurality of Rs may be the same or different and each represents a hydrogen atom, a lower alkyl group, an aryl group or an alkoxy group; Z represents a monovalent siloxanepolymer group having a number-average molecular weight of at least about 500; n is 0 or 1; and m is an integer of 1 to 3. 3. A process as set forth in claim 1 or 2 wherein the weight-average molecular weight of said salt-forming group-having polymer falls within the range of from 3,000 to 80,000. 4. A process as set forth in claim 1 wherein the particle size of said polymer particles having a hydrophobic dye encompassed therein is from 0.01 to 0.5 μm. 5. A process as set forth in claim 1 wherein said water-insoluble organic solvent is an organic solvent having a solubility in water of 3% by weight or less. 6. A process as set forth in claim 1 wherein said water-insoluble organic solvent is an aromatic solvent or a halogenated aliphatic solvent. 7. A process as set forth in claim 1 wherein said hydrophobic dye is one selected from among C.I. Solvent Yellow 29 and 30, C.I. Solvent Blue 70, C.I. Solvent Red 18 and 49 and C.I. Solvent Black 3 and nigrosine black dyes. 8. A process as set forth in claim 1 wherein the content of said hydrophobic dye ranges from 50 to 200% by weight based on the salt-forming group-having polymer. 9. A process as set forth in claim 1 wherein said salt-forming group is –COOH. 10. A process as set forth in claim 1 wherein a surfactant is added together with water and a neutralizing agent. 11. An aqueous ink for inkjet printing prepared by a process comprising: * i) dissolving a salt-forming group-having polymer and a hydrophobic dye in a water-insoluble, organic solvent to obtain a solution; * ii) adding water and a neutralizing agent to said solution to ionize the salt-forming group of said polymer; * iii) emulsifying the resulting mixture; and * iv) removing said organic solvent from the emulsion to obtain an aqueous dispersion of said polymer particles in which said dye has been encompassed. | C08F029006 ¦ C09D001100 | 2011-05-11 FPAY FEE PAYMENT + ¦ 2007-05-14 FPAY FEE PAYMENT + ¦ 2003-05-07 FPAY FEE PAYMENT + ¦ 2001-04-17 CC CERTIFICATE OF CORRECTION ¦ 1998-06-19 AS ASSIGNMENT KAO CORPORATION, JAPAN ASSIGNMENT OF ASSIGNORS INTEREST;ASSIGNORS:TSUTSUMI, TAKEHIRO;AZUMA, KOJI;SAWADA, MICHITAKA;REEL/FRAME:009275/0304 1997-01-20 | A process for producing an aqueous ink for ink-jet printing comprises: (a) dissolving a polymer having a salt-forming group and a hydrophobic dye in a water-insoluble organic solvent; (b) adding water and a neutralising agent to ionise the salt-forming group of the polymer; (c) emulsifying the mixture; and (d) removing the solvent from the emulsion to obtain an aqueous dispersion of the polymer particles, in which the dye has been enclosed. | USE For aqueous ink-jet printing. | ADVANTAGE The ink gives a higher print density and has excellent fixability to the material to be printed and water resistance. It has improved storage stability and scorching of a printer head is prevented.
US5912294A | 1999-06-15 | Aq. dispersions of high mol. wt. polymer with high hydrophilic monomer content are prepd. by emulsion polymerisation of high and low water solubility monomers, opt. including surfactants, in dispersant comprising water and organic solvent | Aqueous polymer emulsion, processes of making said aqueous polymer emulsion and methods of using said aqueous polymer emulsion | BASF Aktiengesellschaft,Ludwigshafen,DE | Schade, Christian | Aq. polymer dispersions (X) are prepd. by radical aq. emulsion polymerisation of a mixt. contg. at least one gp. of ethylenic unsatd. radical polymerisable monomers. The mixt. comprises 30-90 wt.% monomers (A) with a min. solubility of 5 wt.% in water at the chosen polymerisation temp. and pressure (w.r.t. mixt.) and 10-70 wt.% monomers (B) with solubility in water less than 5 wt.% under the same conditions.Some or all of the emulsion polymerisation takes place in a dispersant medium comprising water and an organic solvent (S) whose solubility in water is max. 10 wt.% under the above conditions. The dispersant comprises at least 20 wt.% (S) and there is sufficient (S) present to form aq. and organic phases, but the water/(S) mass ratio is not greater than 1:2.Also claimed are (i) the prepn. of (X) by the above method; and (ii) oil-in-water emulsions contg. (D). (X) are useful as thickeners for aq. systems or oil-in-water emulsions (claimed), or as binders for e.g. paints or leather coating materials. They are used in cosmetic mfr. The high polymerised hydrophilic monomer content improves the water solubility and makes the dispersion more stable due to less coagulate. The high mol. wt. of the polymer gives good thickening properties. Preferred Composition: The solubility of (S) is max. 4 wt.% . The amt. of (S) used is 30 - 150wt.% w.r.t. monomers. The monomer mixt. comprises 40 - 80 wt.% (A), pref.(meth)acrylic acid. At least 50 wt.% ofis (meth)acrylic acid and also comprises preferably at least one surfactant monomer and one or more cpds. of formula H 2 C=C(R 1 )-X-A-R 2 (I).R 1 = H or CH 3 ;R 2 = H or 1-30C alkyl;A = -(CH 2 CHYO) n -;X = COO, CONH, COO-CH(OH)-CH 2 , COO-CH 2 -CH(OH) or CH 2 ;Y = H, CH 3 or C 2 H 5 ; andn = 2-100.are monomers whose solubility is less than or equal to methyl acrylate. (S) is sepd. at the end of the polymerisation reaction. Polymerisation is carried out at 40-160 degrees C.Preferred Preparation: All of the polymerisation initiator is added to the water, which is then heated to the polymerisation temp. and this temp. is maintained whilst the aq. emulsion contg. the monomers, water and (S) is added continuously. (S) is sepd. by distillation. | Aqueous polymer emulsions are obtained by polymerizing a mixture of hydrophobic and hydrophilic ethylenically unsaturated monomers by the free radical aqueous emulsion polymerization method and using, as the dispersing medium, a mixture of water and an organic solvent which is not completely soluble in water, the amount of solvent accounting for more than 20% by weight of the total amount of monomers to be polymerized. | DE19512882A | 1995-04-06 | US5912294A ¦ AT171954T ¦ CA2173297A1 ¦ CN1137531A ¦ DE19512882A1 ¦ DE59600640D1 ¦ EP736547A2 ¦ EP736547A3 ¦ EP736547B1 ¦ ES2122735T3 ¦ JP03769320B2 ¦ JP8325308A | EP736547A2 ¦ DE19512882A1 ¦ CA2173297A1 ¦ JP8325308A ¦ EP736547A3 ¦ CN1137531A ¦ EP736547B1 ¦ DE59600640D1 ¦ ES2122735T3 ¦ US5912294A ¦ JP03769320B2 | We claim: 1. An aqueous polymer emulsion prepared by free radical aqueous emulsion polymerization of a mixture of monomers which have at least one ethylenically unsaturated group and are capable of free radical polymerization, said monomer mixture comprising: * a) from 30 to 90% by weight, based on the mixture, of monomers whose solubility in water at the chosen polymerization temperature and at the chosen polymerization pressure is ≧5% by weight, based on the amount of water; * b) from 10 to 70% by weight, based on the mixture, of monomers whose solubility in water at the chosen polymerization temperature and at the chosen polymerization pressure is &lt;5% by weight, based on the amount of water; * at least a part of the free radical aqueous emulsion polymerization being carried out in an aqueous dispersing medium which, in addition to water, comprises an organic solvent whose solubility in water at the chosen polymerization temperature and at the chosen polymerization pressure is ≦10% by weight, based on the amount of water, the amount of the organic solvent being such that it is sufficient to form a solvent phase in addition to the aqueous phase and is equal to or greater than 30% by weight, based on the total amount of monomers to be polymerized, said amount not exceeding twice the mass of water contained in the dispersing medium, said organic solvent being separated off after completion of the polymerization process. 2. An aqueous polymer emulsion as claimed in claim 1, wherein the water solubility of the organic solvent used at the chosen polymerization temperature and at the chosen polymerization pressure is ≦4% by weight, based on the amount of water. 3. An aqueous polymer emulsion as claimed in claim 1, wherein the amount of organic solvent used is from 30 to 150% by weight, based on the total amount of the monomers to be polymerized in said mixture. 4. An aqueous polymer emulsion as claimed in claim 1, wherein the amount of the monomers of subparagraph a) is from 40 to 80% by weight based on the weight of monomers in said mixture. 5. An aqueous polymer emulsion as claimed in claim 1, wherein the monomers of subparagraph a) comprise acrylic or methacrylic acid or a mixture thereof. 6. An aqueous polymer emulsion as claimed in claim 1, wherein the monomers of subparagraph a) comprise at least 50% by weight of acrylic or methacrylic acid or of a mixture thereof. 7. An aqueous polymer emulsion as claimed in claim 1, wherein the monomers of subparagraph a) comprise at least one surfactant monomer. 8. An aqueous polymer emulsion as claimed in claim 1, wherein the monomers of subparagraph a) comprise at least one monomer of the formula where R1 is H or CH3, X is COO, CONH, COO–CH(OH)–CH 2, COO–CH2 –CH(OH) or CH2, A is CH 2 CHYOn, where Y is H, CH3 or C2 H5 and n is from 2 to 100, and R 2 is H or C1 -C30 -alkyl. 9. An aqueous polymer emulsion as claimed in claim 1, where the monomers of subparagraph b) comprise only those monomers whose solubility in water at the chosen polymerization pressure and at the chosen polymerization temperature is equal to or less than the corresponding solubility of methyl acrylate. 10. An aqueous polymer emulsion as claimed in claim 1, where the polymerization temperature at which the monomers are polymerized is from 40 to 160° C. 11. A method of using an aqueous polymer emulsion as claimed in claim 1 for thickening aqueous systems comprising adding said aqueous polymer emulsion to an aqueous composition. 12. A method of using an aqueous polymer emulsion as claimed in claim 11 wherein said aqueous composition is an oil-in-water emulsion. 13. An oil-in-water emulsion containing as a thickener an aqueous polymer emulsion as claimed in claim 1. 14. A process for the preparation of an aqueous polymer emulsion comprising polymerizing under free radical aqueous emulsion polymerization conditions, a mixture of monomers comprising: * a) from 30 to 90% by weight, based on the mixture, of monomers whose solubility in water at the chosen polymerization temperature and at the chosen polymerization pressure is ≧5% by weight, based on the amount of water; * b) from 10 to 70% by weight, based on the mixture, of monomers whose solubility in water at the chosen polymerization temperature and at the chosen polymerization pressure is &lt;5% by weight, based on the amount of water; * at least a part of the free radical aqueous emulsion polymerization being carried out in an aqueous dispersing medium which, in addition to water, comprises an organic solvent whose solubility in water at the chosen polymerization temperature and at the chosen polymerization pressure is ≦10% by weight, based on the amount of water, the amount of the organic solvent being such that it is sufficient to form a solvent phase in addition to the aqueous phase and is equal to or greater than 30% by weight, based on the total amount of monomers to be polymerized, said amount not exceeding twice the mass of water contained in the dispersing medium said organic solvent being separated off after completion of the polymerization process. 15. Process for the preparation of an aqueous polymer emulsion as claimed in claim 14, wherein the total amount of free radical polymerization initiator is initially taken in water, the initially taken mixture is heated to the polymerization temperature and an aqueous emulsion comprising the monomers to be polymerized, the organic solvent and water is then run continuously into the polymerization vessel, while maintaining the polymerization temperature. 16. A process for the preparation of an aqueous polymer emulsion, as set forth in claim 14 or 15 wherein the organic solvent used is separated off by distillation after completion of the polymerization process. 17. An aqueous polymer emulsion, produced by a process as claimed in claim 16. 18. A method of thickening an aqueous system comprising adding to said system an amount of the aqueous polymer emulsion of claim 17 sufficient to achieve the desired thickening. 19. An oil-in-water emulsion containing an aqueous polymer emulsion as claimed in claim 17. 20. An aqueous polymer emulsion as claimed in claim 1 wherein the amount of organic solvent used is from 40 to 100% by weight, based on the total amount of monomers to be polymerized in said mixture. 21. An aqueous polymer emulsion as claimed in claim 1, wherein monomers of said monomer mixture are fed to the polymerization vessel during the course of the reaction. 22. The aqueous polymer emulsion of claim 1 wherein; * said monomers a) are selected from the group consisting of acrylic acid, methacrylic acid, the methacrylate of stearyl polyglycol ether having from 15 to 35 ethylene oxide units in the polyglycol ether group and mixtures thereof, said monomers b) are selected from the group consisting of styrene, vinyl esters of alkanecarboxylic acids of 2 to 30 carbon atoms, alkyl acrylates and alkyl methacrylates wherein the alkyl group of said acrylates and methacrylates has 1 to 10 carbon atoms. 23. An aqueous polymer emulsion as set forth in claim 22 wherein said solvent is ethyl acetate. 24. An aqueous polymer emulsion as claimed in claim 1 wherein the amount of organic solvent used is from 10 to 20% by weight, based on the amount of a total dispersing medium. 25. A method as set forth in claim 12 wherein said aqueous composition is an oil-in-water emulsion of an oil selected from the group consisting of liquid paraffin, isopropyl myristate, sunflower oil, peanut oil and jojoba oil. 26. A process as set forth in claim 15 wherein the aqueous free radical polymerization of monomers is carried out in the presence of a dispersant. 27. A process as set forth in claim 15 wherein said polymerization is carried out in the presence of a dispersant and the total amount of said dispersant is included in said aqueous emulsion run into said polymerization vessel. 28. A process as set forth in claim 14 wherein the solubility of the monomers b) is such that the total amount of monomers b) involved in the process is not completely soluble in the aqueous part of the dispersing medium at the temperature and pressure of the polymerization. 29. A process as set forth in claim 14 wherein the water solubility of the organic solvent is ≦4% by weight, based on the amount of water. | B01F001752 ¦ C08F000206 ¦ C08F000222 ¦ C08F000244 ¦ C08J000303 | 2011-08-02 FP EXPIRED DUE TO FAILURE TO PAY MAINTENANCE FEE - 2011-06-15 ¦ 2011-06-15 LAPS LAPSE FOR FAILURE TO PAY MAINTENANCE FEES - ¦ 2011-01-17 REMI MAINTENANCE FEE REMINDER MAILED ¦ 2006-11-17 FPAY FEE PAYMENT + ¦ 2002-11-25 FPAY FEE PAYMENT + ¦ 1996-06-24 AS ASSIGNMENT BASF AKTIENGESELLSCHAFT, GERMANY ASSIGNMENT OF ASSIGNORS INTEREST;ASSIGNOR:SCHADE, CHRISTIAN;REEL/FRAME:008005/0606 1996-03-25 | Aq. polymer dispersions (X) are prepd. by radical aq. emulsion polymerisation of a mixt. contg. at least one gp. of ethylenic unsatd. radical polymerisable monomers. The mixt. comprises 30-90 wt.% monomers (A) with a min. solubility of 5 wt.% in water at the chosen polymerisation temp. and pressure (w.r.t. mixt.) and 10-70 wt.% monomers (B) with solubility in water less than 5 wt.% under the same conditions. Some or all of the emulsion polymerisation takes place in a dispersant medium comprising water and an organic solvent (S) whose solubility in water is max. 10 wt.% under the above conditions. The dispersant comprises at least 20 wt.% (S) and there is sufficient (S) present to form aq. and organic phases, but the water/(S) mass ratio is not greater than 1:2. Also claimed are (i) the prepn. of (X) by the above method; and (ii) oil-in-water emulsions contg. (D). | (X) are useful as thickeners for aq. systems or oil-in-water emulsions (claimed), or as binders for e.g. paints or leather coating materials. They are used in cosmetic mfr. | The high polymerised hydrophilic monomer content improves the water solubility and makes the dispersion more stable due to less coagulate. The high mol. wt. of the polymer gives good thickening properties.
US5905109A | 1999-05-18 | Water-type dispersion composition contains polymer produced from poly:organo:siloxane and vinyl polymer, and dispersion has good storage stability | Water-type dispersion composition | JSR Corporation,Tokyo,JP | Shimizu, Tatuya ¦ Sakagami, Toshinori ¦ Kaburaki, Mibuko ¦ Yamada, Kinji | A water-type dispersion compsn comprises a polymer dispersed in an aq medium, the polymer being produced from a polyorganosiloxane and a vinyl polymer.Also claimed are (A) the process which further comprises a β-keto cpd selected from R6COCH2COR7 where R6 and R7 respectively represent a monovalent hydrocarbon gp having 1-6C or a β-ketoester. (B) the process for preparing a water-type dispersion compsn comprising a polymer dispersed in an aq medium which comprises hydrolyzing or partially condensing an organosilane and a vinyl polymer in an organic solvent in the presence of a metal chelate and a catalytic amt of water dispersing the reaction soln in an aq medium and distilling the organic solvent. USEA water-type dispersion compsn is produced which is capable of forming a transparent and extremely hard film. ADVANTAGEThe compsn has excellent storage stability, adhesion, alkali resistance, organic drug resistance, weather resistance, water resistance, hot water resistance and pollution recuperative characteristics | Disclosed is a water-type dispersion composition comprising a polymer dispersed in an aqueous medium, the polymer being produced from a polyorganosiloxane and a vinyl polymer. The water-type dispersion composition has excellent storage stability, adhesion, alkali resistance, organic drug resistance, weather resistance, water resistance, hot water resistance, and pollution recuperative characteristics and is capable of forming a transparent and extremely hard film. | JP1996231253A | 1996-08-14 | US5905109A ¦ DE69729829D1 ¦ DE69729829T2 ¦ EP824127A2 ¦ EP824127A3 ¦ EP824127B1 ¦ JP10060280A | EP824127A2 ¦ JP10060280A ¦ KR1998018593A ¦ US5905109A ¦ EP824127B1 ¦ DE69729829D1 ¦ KR563507B1 | What is claimed is: 1. A dispersion composition comprising a polymer dispersed in an aquleous medium, the polymer being produced from a condensation reaction of (X) a vinyl polymer, wherein said vinyl polymer contains at least one hydrolytic silyl group or hydroxy silyl group, and at least one hydrophilic functional group, and (Y) either (i) at least one organosilane having the following formula (1) (R1)n Si(OR2)4-n ( 1) wherein R1 represents an organic group having from 1 to 8 carbon atoms, R2 represents an alkyl group having from 1 to 5 carbon atoms or an acyl group having from 1 to 4 carbon atoms, and n denotes an integer from 0 to 2; as is, or (ii) said org anosilane after hydrolysis, or (iii) said organosilane after partial condensation. 2. The dispersion composition according to claim 1, wherein a vinyl monomer having said hydrophilic functional group is contained in the vinyl polymer: * (1) in a total amount of from 0.5 to 10% by weight when unsaturated carboxylic acid, unsaturated carboxylic acid anhydride, or both are used as the vinyl monomer having a hydrophilic functional group; * (2) in an amount of from 5 to 30% by weight when a vinyl monomer having a hydroxyl group is used as the vinyl monomer having a hydrophilic functional group; and * (3) in a total amount of from 0.05 to 3% by weight when a vinyl monomer having an amino group, a vinyl monomer having an amineimide group, or both are used as the vinyl monomer having a hydrophilic functional group. 3. The dispersion composition according to claim 1, wherein the vinyl polymer has a structure in which the principal chain is formed of a vinyl polymer which includes a hydrolytic silyl group, a hydroxysilyl group, or both, and a hydrophilic functional group at the terminals, side chain, or both of the molecular chain. 4. The dispersion composition according to claim 1, wherein the vinyl polymer has a carbonyl group and a multifunctional hydrazine derivative as a linking agent. 5. The dispersion composition according to claim 1, wherein the vinyl polymer is a copolymer of a monomer having a UV light stabilizing group, a UV light absorbing group, or both. 6. The dispersion composition according to claim 1, further comprising a β-keto compound which is selected from β-diketones represented by the formula, R6 COCH2 COR7, wherein R6 and R7 respectively represent a monovalent hydrocarbon group having from 1 to 6 carbon atoms; or a β-ketoester. 7. The dispersion composition according to claim 6, wherein the β-keto compound is selected from the group consisting of acetylacetone, methyl acetoacetate, ethyl acetoacetate, n-propyl acetoacetate, isopropyl acetoacetate, n-butyl acetoacetate, sec-butyl acetoacetate, t-butyl acetoacetate, 2,4-hexanedione, 2,4-hepatanedione, 3,5-heptanedione, 2,4-octanedione, 2,4-nonanedione, and 5-methyl-2,4-hexanedione. 8. The dispersion composition according to claim 1, further comprising a photocatalytic component which is a semiconductor particle or sol having a photocatalytic activity and a compound selected from the group consisting of Tio2, TiO3, SrTiO3, FeTiO3, WO3, SnO2, Bi2 O3, In2 O3, ZnO, Fe2 O3, RuO2, Cdo, CdS, CdSe, GaP, GaAs, CdFeO3, MOS2, and LaRhO3. 9. A process for preparing a dispersion composition comprising a polymer dispersed in an aqueous medium, which comprises: * hydrolyzing or partially condensing at least one organosilane and a vinyl polymer in an organic solvent in the presence of a metal chelate and an catalytic amount of water, thereby forminlg a reaction solution, wherein the organosilane is present as is, or after hydrolysis, or after partial condensation, * dispersing the reaction solution in an aqueous medium, and * distilling the organic solvent, wherein said vinyl polymer contains at least one hydrolytic silyl croup or hydroxy silyl group, and at least one hydrophilic functional group, and wherein said at least one organosilane has the following formula (1) (R1)n Si(OR2)4-n ( 1) * wherein R1 represents an organic group having from 1 to 8 carbon atoms, R2 represents an alkyl group having from 1 to 5 carbon atoms or an acyl group having from 1 to 4 carbon atoms, and n denotes an integer from 0 to 2. 10. The process according to clain 9, wherein the organosilane is a compound selected from the group consisting of tetramethoxysilane, tetraethoxy silane, mnethyltrirnethoxysilane, methyltriethioxysilane, n-propyltriethoxysilane, i-propytltrmnethoxysilane, i-propyltriethoxy silane, γ-chloropropyltrimethoxysilane, g-chloropropyltriethoxysilane, 3,3,3-trifluoropropylmethoxysilaiie, 3,3,3-trifluoropropyltriethoxysilane, γ-glycidoxypropyltrihethoxysilane, γ-glycidoxypropyltriethoxysilane, γ-methacryloxypropyltrimnethoxysilane, γ-methacryloxypropyltriethoxysilane, γ-mercaptopiopyltriimietlioxysilalne, γ-mercaptopropyltriethoxysilane, 3,4-cyclohexylethyltrimethoxysilane, 3,4-cyclohexylethyltriethoxysilane, vinyltrimethoxysilane, vinyltriethoxysilane, phenyltrimethoxysilane, phenyltriethoxysilane, dimethyldimnethioxysilane, dimethyidiethoxysilane, diethyldlinethoxysilane, diethyldietlioxysilane, di-n-propyldimethoxysilane, di-n-propyldiethoxysilanie, di-i-propyldimethoxysilane, di-i-propyldiethoxysilaiie, divinyldilmethoxysilanie, divinyldietlhoxysilane, diphenyidiinetioxysilane, dipienyildietihoxysilane, tetracethoxysilane, methyltriacethoxysilanie, ethyltriacethoxysilane, dimethyldiacethoxysilane, and diethyldiacethoxysilane. 11. The process according to claim 9, wherein the vinyl polymer has a structure in which the principal chain is formed of a vinyl polymer which includes a hydrolytic silyl group, a hydroxysilyl group, or both, and a hydrophilic functional group at the terminals, side chain, or both of the molecular chain. 12. The process according to 9, wherein the vinyl polymer has a carbonyl group and a multifunctional hydrazine derivative as a linking agent. 13. The process according to claim 9, wherein the vinyl polymer is a copolymer of a monomer having a UV light stabilizing group, a UV light absorbing group, or both. 14. The process according to claim 9, wherein the metal chelate compound is a compound selected from the group consisting of tri-n-buthoxy ethylacetoacetate zirconium, di-n-butoxy. bis (ethylacetoacetate) zirconium, n-butoxy. tris (ethylacetoacetate) zirconium, tetrakis(n-propylacetoacetate) zirconium, tetrakis(acetylacetoacetate) zirconium, tetrakis(ethylacetoacetate) zirconium, di-isopropoxy. bis(ethylacetoacetate) titanium, di-isopropoxy. bis(acetylacetate) titanium, di-isopropoxy. bis(acetylacetone) titanium, di-isopropoxy. ethylacetoacetate aluminum, di-isopropoxy. acetylacetonato aluminum, isopropoxy. bis(ethylacetoacetate) aluminum, isopropoxy. bis(acetylacetonate) aluminum, tris(ethylacetoacetate) aluminum, tris(acetylacetonate) aluminum, and monoacetylacetonate. bis (ethylacetoacetate) aluminum. 15. The process according to claim 10, wherein an emulsifying agent, a pH adjusting agent, or both are used for dispersing the reaction product in an aqueous medium. 16. The process according to claim 10, wherein the aqueous medium is water, or a mixture of water and a water soluble organic solvent. 17. The dispersion composition according to claim 1, wherein duiring said condensation reaction, a polyorganosilane chain is formed by a condensation reaction of said organoslane and, also, a condensation reaction of a hydroxysilyl gyroup produced by hydrolysis of said organosilane and the hydroxysilyl group in said vinyl polymer, is produced. | C08L008304 ¦ C08F000812 ¦ C08F000842 ¦ C08J000307 ¦ C08L010100 ¦ C08L010102 ¦ C08L010110 ¦ C09D014304 ¦ C09D018310 | 2010-10-20 FPAY FEE PAYMENT + ¦ 2006-10-27 FPAY FEE PAYMENT + ¦ 2002-10-25 FPAY FEE PAYMENT + ¦ 2000-02-18 AS ASSIGNMENT JSR CORPORATION, JAPAN CHANGE OF NAME;ASSIGNOR:JAPAN SYNTHETIC RUBBER CO., LTD.;REEL/FRAME:010556/0135 1997-12-10 ¦ 2000-01-04 CC CERTIFICATE OF CORRECTION ¦ 1998-01-30 AS ASSIGNMENT JAPAN SYNTHETIC RUBBER CO., LTD., JAPAN ASSIGNMENT OF ASSIGNORS INTEREST;ASSIGNORS:SHIMIZU, TATUYA;SAKAGAMI, TOSHINORI;KABURAKI, MIBUKO;ANDOTHERS;REEL/FRAME:008939/0147 1997-08-05 | A water-type dispersion compsn comprises a polymer dispersed in an aq medium, the polymer being produced from a polyorganosiloxane and a vinyl polymer.Also claimed are (A) the process which further comprises a β-keto cpd selected from R6COCH2COR7 where R6 and R7 respectively represent a monovalent hydrocarbon gp having 1-6C or a β-ketoester. (B) the process for preparing a water-type dispersion compsn comprising a polymer dispersed in an aq medium which comprises hydrolyzing or partially condensing an organosilane and a vinyl polymer in an organic solvent in the presence of a metal chelate and a catalytic amt of water dispersing the reaction soln in an aq medium and distilling the organic solvent. | USE A water-type dispersion compsn is produced which is capable of forming a transparent and extremely hard film. | ADVANTAGE The compsn has excellent storage stability, adhesion, alkali resistance, organic drug resistance, weather resistance, water resistance, hot water resistance and pollution recuperative characteristics
US5856379A | 1999-01-05 | Water-based dispersed matter used as reinforcing agent in sealant, etc. comprises applied colloidal silica and organo-alkoxy silane in water based medium and polymerised vinyl! monomer, giving good dispersion stability, etc. | Aqueous dispersion of core/shell-type composite particles with colloidal silica as the cores and with organic polymer as the shells and production method thereof | Fuji Photo Film Co. Ltd.,Minami ashigara,JP | Shiratsuchi, Kentaro ¦ Hokazono, Hirohisa | The water-based dispersed particle matter is obtained by: (i) applying a coupling reaction to colloidal silica and organoalkoxy silane in the presence of a dispersion stabiliser in a water-based medium; and (ii) polymerising a vinyl monomer having ≥1 ethylenic unsaturated group. ≥80% Or more of the particles in the water-based dispersed particle matter consists of core/shell-shaped composite particles using the colloidal silica as a core and an organic polymer as a shell. Also claimed is the production of the matter comprising: (a) applying the coupling reaction to the colloidal silica and the organoalkoxy silane in the presence of the dispersion stabiliser in the water-based medium; (b) polymerising the vinyl monomer having at least one ethylenic unsaturated group with the colloidal silica, and the organoalkoxy silane under a state that the dispersion stabiliser substantially forms no micelle; and (c) obtaining the water-based dispersed matter of the core/shell-shaped composite particles using the colloidal silica as the core, and the organic polymer as the shell. USEThe method produces the water-based dispersed matter of the core/shell-shaped composite particles used in a reinforcing agent for sealant or rubber, precipitation inhibitor for filler, or pigment, a thickener for liquid resin, thixotropic agent, or film blocking inhibitor. ADVANTAGEThe water-based dispersed matter of the core/shell-shaped composite particles has good dispersion stability, no polymer particle by-product. The polymer has high silica particle surface covering. | An aqueous dispersion of core/shell type composite particles having colloidal silica as the cores and having an organic polymer as the shells is disclosed, comprising an aqueous dispersion of particles obtained by carring out a reaction operation of coupling reacting (a) colloidal silica and (b) an organoalkoxysilane in an aqueous medium in the presence of a dispersion stabilizer and thereafter polymerizing the coupling reaction product and (c) a vinyl monomer having at least one ethylenically unsaturated group, and further a method for producing the aqueous dispersion is disclosed.<P><P>The aqueous dispersion has a good dispersion stability, by-produces less polymer sole particles, and a high coating degree of a polymer on the surfaces of the silica particles. An aqueous dispersion of core/shell type composite particles having colloidal silica as the cores and having an organic polymer as the shells is disclosed, comprising an aqueous dispersion of particles obtained by carring out a reaction operation of coupling reacting (a) colloidal silica and (b) an organoalkoxysilane in an aqueous medium in the presence of a dispersion stabilizer and thereafter polymerizing the coupling reaction product and (c) a vinyl monomer having at least one ethylenically unsaturated group, and further a method for producing the aqueous dispersion is disclosed. The aqueous dispersion has a good dispersion stability, by-produces less polymer sole particles, and a high coating degree of a polymer on the surfaces of the silica particles. | JP199621649A | 1996-01-16 | US5856379A ¦ JP03818689B2 ¦ JP9194208A | JP9194208A ¦ US5856379A ¦ JP03818689B2 | What is claimed is: 1. A film comprising a dried film coating of an aqueous dispersion of core/shell type composite particles having colloidal silica as the cores and having an organic polymer as the shells, comprising an aqueous dispersion of particles obtained by carrying out a reaction operation of coupling reacting * (a) colloidal silica and * (b) an organoalkoxysilane, in an aqueous medium in the presence of a dispersion stabilizer and, thereafter, polymerizing the coupling reaction product and * (c) a vinyl monomer having at least one ethylenically unsaturated group, wherein at least 80% of the particles in the aqueous dispersion of the particles are core/shell type composite particles having colloidal silica as the cores and having an organic polymer as the shells, * wherein said film is a silver halide photographic material. 2. The film as in claim 1, wherein the organoalkoxysilane contains a methacryloyl group. 3. The film as in claim 1, wherein the composition ratio of said (a) colloidal silica, (b) the organoalkoxysilane, and (c) the vinyl polymer having at least one ethylenically unsaturated group is from 0.1 to 50 parts by weight of (b) and from 3 to 1,000 parts by weight of (c) to 100 parts by weight of (a). 4. The film as in claim 1, wherein the vinyl monomer having at least one ethylenically unsaturated group of said (c) is a vinyl monomer selected from the group consisting of an acrylic acid ester, a methacrylic acid ester, and an aromatic vinyl compound. 5. The film as in claim 1, wherein the particle sizes of the core/shell type composite particles having colloidal silica as the cores and having an organic polymer as the shells are from 0.005 μm to 1 μm. | B01J001300 ¦ C01B0033149 ¦ C08K000336 ¦ C08K000908 ¦ C08L008304 ¦ C08L008310 ¦ G03C000195 | 2010-06-03 FPAY FEE PAYMENT + ¦ 2006-06-09 FPAY FEE PAYMENT + ¦ 2002-06-13 FPAY FEE PAYMENT + ¦ 1997-01-15 AS ASSIGNMENT FUJI PHOTO FILM CO., LTD., JAPAN ASSIGNMENT OF ASSIGNORS INTEREST;ASSIGNORS:SHIRATSUCHI, KENTARO;HOKAZONO, HIROHISA;REEL/FRAME:008386/0400 1997-01-06 | The water-based dispersed particle matter is obtained by: (i) applying a coupling reaction to colloidal silica and organoalkoxy silane in the presence of a dispersion stabiliser in a water-based medium; and (ii) polymerising a vinyl monomer having ≥1 ethylenic unsaturated group. ≥80% Or more of the particles in the water-based dispersed particle matter consists of core/shell-shaped composite particles using the colloidal silica as a core and an organic polymer as a shell. Also claimed is the production of the matter comprising: (a) applying the coupling reaction to the colloidal silica and the organoalkoxy silane in the presence of the dispersion stabiliser in the water-based medium; (b) polymerising the vinyl monomer having at least one ethylenic unsaturated group with the colloidal silica, and the organoalkoxy silane under a state that the dispersion stabiliser substantially forms no micelle; and (c) obtaining the water-based dispersed matter of the core/shell-shaped composite particles using the colloidal silica as the core, and the organic polymer as the shell. | USE The method produces the water-based dispersed matter of the core/shell-shaped composite particles used in a reinforcing agent for sealant or rubber, precipitation inhibitor for filler, or pigment, a thickener for liquid resin, thixotropic agent, or film blocking inhibitor. | ADVANTAGE The water-based dispersed matter of the core/shell-shaped composite particles has good dispersion stability, no polymer particle by-product. The polymer has high silica particle surface covering.
US5856377A | 1999-01-05 | Process for manufacturing thermosetting resin particles for powder coating involves producing aqueous suspension of thermosetting resin particles as oil droplets which solidify while suspended in aqueous medium together with vinyl based polymer whose average size is less than resin particles | Process for manufacturing thermosetting resin particles for powder coating use | Nippon Paint Co. Ltd.,Osaka,JP | Sato, Haruhiko ¦ Harada, Yutaka | The process for manufacturing thermosetting resin particles for powder coating use comprises:a) producing an aqueous suspension of thermosetting resin particles by suspending a liquid resin composition in an aqueous medium as oil droplets, and then allowing the oil droplets to solidify while suspended in the aqueous medium;b) providing an aqueous emulsion or dispersion of a vinyl based polymer having an average particle size of one tenth or less than the average particle size of the thermosetting resin particles;c) treating the thermosetting resin particles with the emulsion or dispersion of the vinyl based polymer while the thermosetting resin particles are suspended in or wetted with the aqueous medium to adhere the vinyl based polymer onto the surfaces of the thermosetting particles; andd) drying the thermosetting particles thus treated. USEFor manufacture of thermosetting resin particles for powder coating, as used for automobile bodies and parts, electrical appliances etc. ADVANTAGEThe resulting powder coating compositions have improved storage stability and workability, and are capable of forming coatings having a high quality appearance. | A process for manufacturing thermosetting resin particles for powder coating use exhibiting improved anti-blocking property and workability is disclosed. The process include providing a suspension of the thermosetting resin particles in an aqueous medium and an emulsion or dispersion of a vinyl-based polymer having a relatively high Tg, respectively. The thermosetting resin particles are then treated with the emulsion while the resin particles are still suspended in or wetted with the aqueous medium to adhere the vinyl based polymer onto the resin particles forming a shell layer. The resin particles are dried and made to ready to use in the powder coating. | JP1996304091A | 1996-10-29 | US5856377A ¦ DE19713054A1 ¦ GB199706738D0 ¦ GB2318752A ¦ GB2318752B ¦ JP10130541A ¦ KR441705B1 | GB2318752A ¦ DE19713054A1 ¦ JP10130541A ¦ US5856377A ¦ KR1998032049A ¦ GB2318752B ¦ TW362113B ¦ KR441705B | We claim: 1. A process for manufacturing thermosetting resin particles for powder coating use comprising * (a) producing an aqueous suspension of said thermosetting resin particles by suspending a liquid thermosetting resin composition in an aqueous medium as oil droplet and then allowing the oil droplets to solidify while being suspended in the aqueous medium; * (b) providing an aqueous emulsion or dispersion of a vinyl based polymer having an average particle size of not greater than one tenth of the average particle size of said thermosetting resin particles; * (c) treating said thermosetting resin particles with said emulsion or dispersion of said vinyl based polymer while said thermosetting resin particles are suspended in or wetted with said aqueous medium to adhere said vinyl based polymer onto the surfaces of said thermosetting particles; and * (d) drying said thermosetting particles thus treated. 2. The process according to claim 1, wherein said thermosetting resin particles comprise a binder resin having a Tg from 20° C. to 70° C., and wherein said vinyl base polymer has a Tg higher than the Tg of said binder resin, the Tg of said vinyl based polymer not exceeding 150° C. 3. The process according to claim 2, wherein the Tg of said binder resin ranges between 30° C. to 50° C., while the Tg of said vinyl base polymer ranges between 50° C. to 120° C. 4. The process according to claim 1, wherein said thermosetting resin particles are generally spherical in shape, and has a particle size distribution in terms of the ratio of the weight average particle size to the number average particle size of less than 2. 5. The process according to claim 4, wherein the weight average particle size of said thermosetting resin particles is less than 30 μm. 6. The process according to claim 5, wherein said weight average particle size thermosetting resin particles is less than 20 μm. 7. The process according to claim 1, wherein the emulsion or dispersion of said vinyl based polymer is produced by emulsion polymerization of a mixture of ethylenically unsaturated monomers in an aqueous medium. 8. The process according to claim 1, wherein said step (c) comprises applying said emulsion or dispersion onto said thermosetting resin particles while being wetted with said aqueous medium prior to complete drying. 9. The process according to claim 1, wherein said step (c) comprises adding said emulsion or dispersion to said suspension of said thermosetting resin particles, and adjusting said suspension at a pH at which said emulsion or dispersion undergoes phase separation. 10. The process according to claim 1, wherein said thermosetting resin particles are ionically charged to a first polarity in the suspension while said vinyl based polymer is ionically charged in the emulsion or dispersion to a second polarity which is opposite to the first polarity, and wherein said step (c) comprises mixing said emulsion or dispersion with said suspension. 11. The process according to claim 2, wherein said step (d) is carried out at a temperature below the Tg of said binder resin. 12. The process according to claim 1, the ratio of said vinyl base polymer to said thermosetting resin particles is from 0.05 to 20% by weight as solids. 13. The process according to claim 12, wherein said ratio is from 0.1 to 10% by weight as solids. | C08F029100 ¦ C08J000312 ¦ C09D000503 ¦ C09D000546 | 2007-03-06 FP EXPIRED DUE TO FAILURE TO PAY MAINTENANCE FEE - 2007-01-05 ¦ 2007-01-05 LAPS LAPSE FOR FAILURE TO PAY MAINTENANCE FEES - ¦ 2006-07-26 REMI MAINTENANCE FEE REMINDER MAILED ¦ 2002-06-13 FPAY FEE PAYMENT + ¦ 1997-07-08 AS ASSIGNMENT NIPPON PAINT CO., LTD., JAPAN ASSIGNMENT OF ASSIGNORS INTEREST;ASSIGNORS:SATO, HARUHIKO;HARADA, YUTAKA;REEL/FRAME:008600/0280 1997-03-03 | The process for manufacturing thermosetting resin particles for powder coating use comprises:a) producing an aqueous suspension of thermosetting resin particles by suspending a liquid resin composition in an aqueous medium as oil droplets, and then allowing the oil droplets to solidify while suspended in the aqueous medium;b) providing an aqueous emulsion or dispersion of a vinyl based polymer having an average particle size of one tenth or less than the average particle size of the thermosetting resin particles;c) treating the thermosetting resin particles with the emulsion or dispersion of the vinyl based polymer while the thermosetting resin particles are suspended in or wetted with the aqueous medium to adhere the vinyl based polymer onto the surfaces of the thermosetting particles; andd) drying the thermosetting particles thus treated. | USE For manufacture of thermosetting resin particles for powder coating, as used for automobile bodies and parts, electrical appliances etc. | ADVANTAGE The resulting powder coating compositions have improved storage stability and workability, and are capable of forming coatings having a high quality appearance.
US5821016A | 1998-10-13 | Colour image forming material used to form colour filter contg. thiol deriv., copolymer contg. carboxyl gp., photoinitiator and ethylenically unsatd. monomer | Colored image forming material and color filter obtained therefrom | Hitachi Chemical Company Ltd.,Tokyo,JP | Satoh, Tsutomu ¦ Tachiki, Shigeo ¦ Kobayashi, Yuji ¦ Akahori, Toshihiko ¦ Sasaki, Syoichi ¦ Yamazaki, Kouji ¦ Kimura, Yoichi | Colour image forming material contains (A) cpd. of formula (I), (B) copolymer contg. carboxyl gp., (C) photoinitiator, (D) monomer having ethylenic unsaturated bond and (E) colouring agent. X = S, O or >N-R3; R3 = H or 1-5C alkyl gp.; R1, R2 = H, 1-5C alkyl gp., 1-3C hydroxyalkyl gp., phenyl gp. substd. by 1-8C alkoxy, nitro, alkoxycarbonyl gp. which has 1-8C alkyl gp., phenoxycarbonyl gp., acetyl gp. or carboxyl gp. and a benzene ring may be formed with R1, R2 or a double bond to which they are bonded and the double bond to which R1, R2 are bonded may be hydrogenated. Also claimed are: (i) photosensitive liquid contg. the colour image forming material; and (ii) photosensitive element which contains a colour image forming layer prepd. from a support and the photosensitive liquid; and (iii) mfr. of a colour filter for forming an image by repeating step for forming the colour image forming material on a substrate using the photosensitive liquid or the photosensitive element and irradiating it by active beam in image mode to photo harden an exposed portion and removing a non exposed portion by development for the colour image forming material which have different colours. USEThe colour image forming material, the photosensitive liquid and the photosensitive element are used for manufacture of the colour filter. ADVANTAGEPhotosensitivity of the colour image forming material may be improved and the material has stable long life. | In a colored image forming material comprising (a) a copolymer containing a carboxyl group, (b) a coloring agent, (c) a monomer containing at least one photopolymerizable unsaturated bond in the molecule, (d) a photoinitiator and, when required, (e) a specific sensitizer, the dispersion stability of pigment and the optical sensitivity can be considerably increased by using a specific copolymer of styrene derivative-maleic acid derivative as component (a) and specific benzoimidazole or benzothiazole as component (e), and a photosensitive element or a color filter with distinguished optical characteristics can be obtained therefrom. | JP1995163952A | 1995-06-29 | US5821016A ¦ JP9015857A ¦ KR396231B1 ¦ TW397934B | JP9015857A ¦ KR1997002443A ¦ US5821016A ¦ TW397934B ¦ KR396231B | What is claimed is: 1. A photosensitive solution, which comprises a colored image forming material including * (a) 10 to 85% by weight of a resin having an acid value of 20 to 300 and an unsaturation equivalent weight of 200 to 3,000 represented by the following formula (I): wherein R1 is a hydrogen atom or a methyl group; R2 is a hydrogen atom, a hydroxyl group or an alkyl group or an alkoxy group having 1 to 12 carbon atoms; R3 and R4 are independently at least one of a hydrogen atom, an alkyl group having 1 to 12 carbon atoms and a group having a photopolymerizable unsaturated bond, which may have one hydroxyl group, with the proviso that at least some of the groups represented by R3 and R4 are hydrogen to provide the needed acid value and at least some of these groups are the group having a photopolymerizable unsaturated bond to provide the needed unsaturation equivalent weight; and m and n are independently an integer of 1 or more and are so selected as to satisfy a relationship of m≧n, * (b) 5 to 50% by weight of a coloring agent, * (c) 2 to 50% by weight of a monomer having at least one photopolymerizable unsaturated bond in the molecule, and * (d) 0.01 to 20% by weight of a photoinitiator, a total amount of the components (a), (b), (c) and (d) being 100% by weight, and * an organic solvent in an amount for making a total solid content of the components (a), (b), (c) and (d) in the solution 5-40% by weight. 2. A photosensitive solution according to claim 1, wherein said organic solvent is selected from a group consisting of mono- or di-alkyl ether of diethylene glycol, mono- or di-alkyl ether of propylene glycol, mono- or di-alkyl ether of dipropylene glycol, mono- or di-alkyl ether of tripropylene glycol, an acetylated product of diethylene glycol monoalkyl ether and lactone. 3. A photosensitive solution according to claim 1, wherein the coloring agent (b) is a pigment. 4. A photosensitive solution according to claim 1, wherein the organic solvent is at least one member selected from the group consisting of ketones, glycols, alcohols, aromatic compounds, lactic acid esters, and lactones. 5. A photosensitive solution according to claim 1, wherein at least one of R3 and R4 in the formula (I) is an alkyl group having 1 to 12 carbon atoms. 6. A photosensitive solution according to claim 1, wherein R3 in the formula (I) is an alkyl group having 1 to 6 carbon atoms. 7. A photosensitive solution according to claim 1, wherein in the formula (I) R3 is an alkyl group having 1 to 12 carbon atoms, and m and n are selected so as to satisfy a relationship of 1≦m/n≦5. 8. A photosensitive solution according to claim 1, wherein said resin has an unsaturation equivalent weight of 600 to 3,000. 9. A photosensitive solution according to claim 1, wherein said resin has an acid value of 60 to 150. 10. A colored image forming material, which comprises: * (a) 10 to 85% by weight of a resin having an acid value of 20 to 300 and an unsaturation equivalent weight of 200 to 3,000 represented by the following formula (I): wherein R1 is a hydrogen atom or a methyl group; R2 is a hydrogen atom, a hydroxyl group or an alkyl group or an alkoxy group having 1 to 12 carbon atoms; R3 and R4 are independently at least one of a hydrogen atom, an alkyl group having 1 to 12 carbon atoms and a group having a photopolymerizable unsaturated bond, which may have one hydroxyl group, with the proviso that at least some of the groups represented by R3 and R4 are hydrogen to provide the needed acid value and at least some of these groups are the group having a photopolymerizable unsaturated bond to provide the needed unsaturation equivalent weight; and m and n are independently an integer of 1 or more and are so selected as to satisfy a relationship of m≧n, * (b) 5 to 50% by weight of a coloring agent, * (c) 2 to 50% by weight of a monomer having at least one photopolymerizable unsaturated bond in the molecule, and * (d) 0.01 to 20% by weight of a photoinitiator, a total amount of the components (a), (b), (c) and (d) being 100% by weight. 11. A photosensitive element, which comprises a support and a layer containing a colored image forming material according to claim 10 on the support. 12. A photosensitive element according to claim 8, wherein a peelable cover film is laid on the layer containing a colored image forming material by lamination. 13. A photosensitive element according to claim 11, wherein said layer containing the colored image forming material has a thickness of 0.1 to 300 μm. 14. A photosensitive element according to claim 13, wherein said layer containing the colored image forming layer has a thickness of 0.2 to 5 μm. 15. A process for producing a color filter, which comprises forming a film of a colored image forming material according to claim 10 on a substrate, exposing the film to actinic light imagewise, thereby photocuring the desired portions of the film, and removing the unexposed portions from the film by development. 16. A process for producing a color filter according to claim 15, which further comprises repeating the steps for individual different color image forming materials, respectively, thereby forming a plurality of different colored picture cells. 17. A process according to claim 16, wherein the different colored picture cells are red, green and blue picture cells. 18. A color filter produced according to the process of claim 17. 19. A color filter produced according to the process of claim 15. 20. A colored image forming material according to claim 10, wherein R3 is an alkyl group having 1 to 12 carbon atoms; R4 is a hydrogen atom, an alkyl group having 1 to 12 carbon atoms or a group having a photopolymerizable unsaturated bond, which optionally has one hydroxyl group; and m and n are selected to satisfy a relationship of 1≦m/n≦5. 21. A colored image forming material according to claim 10, wherein said coloring agent is included in an amount of 10%-40% by weight. 22. A colored image forming material according to claim 21, wherein said amount of coloring agent included in the material is 15% to 30% by weight. | G03F0007004 ¦ C08K0005378 ¦ C08L003300 ¦ C08L003302 ¦ C08L003304 ¦ C08L003500 ¦ G02B000520 ¦ G02B000522 ¦ G03F000700 ¦ G03F0007031 ¦ G03F0007033 | 2010-11-30 FP EXPIRED DUE TO FAILURE TO PAY MAINTENANCE FEE - 2010-10-13 ¦ 2010-10-13 LAPS LAPSE FOR FAILURE TO PAY MAINTENANCE FEES - ¦ 2010-05-17 REMI MAINTENANCE FEE REMINDER MAILED ¦ 2006-03-17 FPAY FEE PAYMENT + ¦ 2002-04-11 FPAY FEE PAYMENT + ¦ 1996-06-28 AS ASSIGNMENT HITACHI CHEMICAL COMPANY, LTD., JAPAN ASSIGNMENT OF ASSIGNORS INTEREST;ASSIGNORS:SATOH, TSUTOMU;TACHIKI, SHIGEO;KOBAYASHI, YUJI;AND OTHERS;REEL/FRAME:008081/0642 1996-06-14 | Colour image forming material contains (A) cpd. of formula (I), (B) copolymer contg. carboxyl gp., (C) photoinitiator, (D) monomer having ethylenic unsaturated bond and (E) colouring agent. X = S, O or >N-R3; R3 = H or 1-5C alkyl gp.; R1, R2 = H, 1-5C alkyl gp., 1-3C hydroxyalkyl gp., phenyl gp. substd. by 1-8C alkoxy, nitro, alkoxycarbonyl gp. which has 1-8C alkyl gp., phenoxycarbonyl gp., acetyl gp. or carboxyl gp. and a benzene ring may be formed with R1, R2 or a double bond to which they are bonded and the double bond to which R1, R2 are bonded may be hydrogenated. Also claimed are: (i) photosensitive liquid contg. the colour image forming material; and (ii) photosensitive element which contains a colour image forming layer prepd. from a support and the photosensitive liquid; and (iii) mfr. of a colour filter for forming an image by repeating step for forming the colour image forming material on a substrate using the photosensitive liquid or the photosensitive element and irradiating it by active beam in image mode to photo harden an exposed portion and removing a non exposed portion by development for the colour image forming material which have different colours. | USE The colour image forming material, the photosensitive liquid and the photosensitive element are used for manufacture of the colour filter. | ADVANTAGE Photosensitivity of the colour image forming material may be improved and the material has stable long life.
US5795709A | 1998-08-18 | Particulate polymer for photography comprises at least an aliphatic alkane repeating unit | Particulate photographic polymer | Fuji Photo Film Co. Ltd.,Kanagawa,JP | Adegawa, Yutaka ¦ Shiratsuchi, Kentaro | A particulate polymer for photography comprises at least a repeating unit of formula (I), where R = 1-6C alkyl, phenyl or H; L = divalent organic bonding gp.; A = repeating unit derived from at least one ethylenically unsaturated monomer of which -(A)m- is soluble in water or hydrophilic organic liquid or derived by ring-opening polymerisation of a N-containing heterocyclic compound of which -(A)m- is soluble in water or hydrophilic organic liquid; m = 2-200; and Y = univalent organic bonding group. ADVANTAGEThe polymer coating solution has good dispersion stability and its settling and aggregation are prevented. The generation of mat pinhole is prevented and the graininess of images is improved. | There is disclosed a particulate photographic polymer, which at least comprises a repeating unit of the formula (I): ##STR1## wherein R is an alkyl group, a phenyl group, or a hydrogen atom; L is a divalent organic binding group; A is a repeating unit derived from at least one ethylenically unsaturated monomer, or a repeating unit derived by ring opening polymerization of a nitrogen-containing heterocyclic compound, with--(A).sub.m--being soluble in water or a hydrophilic organic liquid; m is from 2 to 200; and Y is a monovalent binding group. The polymer is excellent in dispersion stability in coating solutions, prevents settling and agglomeratingis and the formation of mat pinholes, and can improve granularity of images. There is disclosed a particulate photographic polymer, which at least comprises a repeating unit of the formula (I): <IMAGE> Formula (I) wherein R is an alkyl group, a phenyl group, or a hydrogen atom; L is a divalent organic binding group; A is a repeating unit derived from at least one ethylenically unsaturated monomer, or a repeating unit derived by ring opening polymerization of a nitrogen-containing heterocyclic compound, with -(A)m- being soluble in water or a hydrophilic organic liquid; m is from 2 to 200; and Y is a monovalent binding group. The polymer is excellent in dispersion stability in coating solutions, prevents settling and agglomeratingis and the formation of mat pinholes, and can improve granularity of images. | JP1996104096A | 1996-03-29 | US5795709A ¦ JP03527357B2 ¦ JP9269555A | JP9269555A ¦ US5795709A ¦ JP03527357B2 | What we claim is: 1. A particulate photographic polymer, at least comprising a repeating unit represented by formula (I): wherein R represents an alkyl group having 1 to 6 carbon atoms, a phenyl group, or a hydrogen atom; L represents a divalent organic binding group; A represents a repeating unit derived from at least one ethylenically unsaturated monomer, with –(A)m – being soluble in water or a hydrophilic organic liquid, or a repeating unit derived by ring opening polymerization of a nitrogen-containing heterocyclic compound, with –(A)m – being soluble in water or a hydrophilic organic liquid; m represents the number-average degree of polymerization of 2 or more but 200 or less; and Y represents a monovalent binding groups; wherein A is at least one repeating unit selected from the group consisting of (i) a repeating unit derived from N-vinylamides, (ii) a repeating unit derived from acrylic acid and methacrylic acid derivatives, (iii) a repeating unit derived from acrylamides, (iv) a repeating unit derived from maleic acids, (v) a repeating unit derived from vinyl alcohol derivatives, (vi) a repeating unit derived from vinyl ethers, (vii) a repeating unit derived by ring opening polymerization of oxazolines, and (viii) a repeating unit derived by ring opening polymerization of 3-membered cyclic imines; wherein the particulate photographic polymer comprises polymer particulates having an average particulate diameter of 0.5 to 20 μm. 2. The particulate photographic polymer as claimed in claim 1, which is obtained by polymerizing, in a hydrophilic organic liquid, at least one compound represented by formula (III): wherein R, L, A, m, and Y each have the same meanings as those of R, L, A, m, and Y in formula (I), and at least one ethylenically unsaturated monomer that is soluble in said hydrophilic organic liquid and whose polymer is insoluble in said hydrophilic organic liquid. 3. The particulate photographic polymer as claimed in claim 1, wherein in formula (I) or (III), A is at least one selected from (i) a repeating unit derived from N-substituted acrylamides, (ii) a repeating unit derived from N-vinylamides, and (iii) a repeating unit derived by ring open polymerization of 2-alkyl-2-oxazolines. 4. The particulate photographic polymer as claimed in claim 1, which comprises polymer particulates having a particulate diameter distribution whose deviation coefficient is 0.25 or less. 5. The particulate photographic polymer as claimed in claim 1, wherein L is selected from 6. The particulate photographic polymer as claimed in claim 1, wherein Y is a hydrogen atom, a halogen atom, or a hydroxyl group. 7. The particulate photographic polymer as claimed in claim 1, wherein m is a number of from 10 to 120. 8. The particulate photographic polymer as claimed in claim 1, wherein A is at least one repeating unit derived from a monomer selected from the group consisting of N-vinylpyrrolidone, N-vinylformamide, acrylic acid, methacrylic acid, β-hydroxyethyl acrylate, β-hydroxyethyl methacrylate, acrylamide, methacrylamide, acryloylmorpholine, acryloylpyrrolidine, N,N-dimethylacrylamide, vinyl acetate, 2-methyl-2-oxazoline, 2-ethyl-2-oxazoline, ethyleneimine, 2-methylethyleneimine, and N-acetylethyleneimine. 9. The particulate photographic polymer as claimed in claim 1, wherein the particulate photographic polymer is to be used as a matting agent. 10. A particulate photographic polymer, comprising a polymer represented by formula (II): wherein R represents an alkyl group having 1 to 6 carbon atoms, a phenyl group, or a hydrogen atom; L represents a divalent organic binding group; A represents a repeating unit derived from at least one ethylenically unsaturated monomer, with –(A)m – being soluble in water or a hydrophilic organic liquid, or a repeating unit derived by ring opening polymerization of a nitrogen-containing heterocyclic compound, with –(A)m – being soluble in water or a hydrophilic organic liquid; m represents the number-average degree of polymerization of 2 or more but 200 or less; Y represents a monovalent binding group; B represents a repeating unit derived from at least one ethylenically unsaturated monomer that is soluble in a hydrophilic organic liquid and whose homopolymer is insoluble in said hydrophilic organic liquid; D represents a repeating unit derived from an ethylenically unsaturated monomer other than the last mentioned ethylenically unsaturated monomer; and x, y, and z represent composition proportions by weight of the respective monomer components, with x being 0.1 to 20% by weight, y being 40 to 99.9% by weight, and z being 0 to 50% by weight; wherein A is at least one repeating unit selected from the group consisting of (i) a repeating unit derived from N-vinylamides, (ii) a repeating unit derived from acrylic acid and methacrylic acid derivatives, (iii) a repeating unit derived from acrylamides, (iv) a repeating unit derived from maleic acids, (v) a repeating unit derived from vinyl alcohol derivatives, (vi) a repeating unit derived from vinyl ethers, (vii) a repeating unit derived by ring opening polymerization of oxazolines, and (viii) a repeating unit derived by ring opening polymerization of 3-membered cyclic imines; wherein the particulate photographic polymer comprises polymer particulates having an average particulate diameter of 0.5 to 20 μm. 11. The particulate photographic polymer as claimed in claim 10, which is obtained by polymerizing, in a hydrophilic organic liquid, at least one compound represented by formula (III): wherein R, L, A, m, and Y each have the same meanings as those of R, L, A, m, and Y in formula (II), and at least one ethylenically unsaturated monomer that is soluble in said hydrophilic organic liquid and whose polymer is insoluble in said hydrophilic organic liquid. 12. The particulate photographic polymer as claimed in claim 10, wherein in formula (II) or (III), A is at least one selected from (i) a repeating unit derived from N-substituted acrylamides, (ii) a repeating unit derived from N-vinylamides, and (iii) a repeating unit derived by ring open polymerization of 2-alkyl-2-oxazolines. 13. The particulate photographic polymer as claimed in claim 10, which comprises polymer particulates having a particulate diameter distribution whose deviation coefficient is 0.25 or less. 14. The particulate photographic polymer as claimed in claim 10, wherein L is selected from 15. The particulate photographic polymer as claimed in claim 10, wherein Y is a hydrogen atom, a halogen atom, or a hydroxyl group. 16. The particulate photographic polymer as claimed in claim 10, wherein m is number of from 10 to 120. 17. The particulate photographic polymer as claimed in claim 10, wherein A is at least one repeating unit derived from a monomer selected from the group consisting of N-vinylpyrrolidone, N-vinylformamide, acrylic acid, methacrylic acid, β-hydroxyethyl acrylate, β-hydroxyethyl methacrylate, acrylamide, methacrylamide, acryloylmorpholine, acryloylpyrrolidine, N,N-dimethylacrylamide, vinyl acetate, 2-methyl-2-oxazoline, 2-ethyl-2-oxazoline, ethyleneimine, 2-methylethyleneimine, and N-acetylethyleneimine. 18. The particulate photographic polymer as claimed in claim 10, wherein the particulate photographic polymer is to be used as a matting agent. | G03C000132 ¦ C08F029000 ¦ C08F029900 ¦ G03C000195 | 2010-01-29 FPAY FEE PAYMENT + ¦ 2007-02-15 AS ASSIGNMENT FUJIFILM CORPORATION,JAPAN ASSIGNMENT OF ASSIGNORS INTEREST;ASSIGNOR:FUJIFILM HOLDINGS CORPORATION (FORMERLY FUJI PHOTO FILM CO., LTD.);REEL/FRAME:018904/0001 2007-01-30 ¦ 2006-01-27 FPAY FEE PAYMENT + ¦ 2002-03-05 REMI MAINTENANCE FEE REMINDER MAILED ¦ 2002-02-21 SULP SURCHARGE FOR LATE PAYMENT + ¦ 2002-02-21 FPAY FEE PAYMENT + ¦ 1997-03-20 AS ASSIGNMENT FUJI PHOTO FILM CO., LTD., JAPAN ASSIGNMENT OF ASSIGNORS INTEREST;ASSIGNORS:ADEGAWA, YUTAKA;SHIRATSUCHI, KENTARO;REEL/FRAME:008525/0163 1997-03-14 | A particulate polymer for photography comprises at least a repeating unit of formula (I), where R = 1-6C alkyl, phenyl or H; L = divalent organic bonding gp.; A = repeating unit derived from at least one ethylenically unsaturated monomer of which -(A)m- is soluble in water or hydrophilic organic liquid or derived by ring-opening polymerisation of a N-containing heterocyclic compound of which -(A)m- is soluble in water or hydrophilic organic liquid; m = 2-200; and Y = univalent organic bonding group. | - | ADVANTAGE The polymer coating solution has good dispersion stability and its settling and aggregation are prevented. The generation of mat pinhole is prevented and the graininess of images is improved.
US5780565A | 1998-07-14 | Polymer mfr. for organic synthesis environmentally friendly reaction by providing polymerising system of homogeneous reaction mixt. of hydro fluorocarbon! fluid, monomer, catalyst, initiator and dispersant | Superatmospheric reaction ¦ Supersatmospheric reaction | Minnesota Mining and Manufacturing Company,St. Paul,MN,US | Clough, Robert S. ¦ Senger, Cheryl L. ¦ Gozum, John E. | Mfr. of a polymer comprises:(a) providing a polymerising system comprising:(1) a homogeneous reaction mixt. comprising:(A) at least one fluid, the fluid being a gas at standard temp. and pressure, held at a pressure greater than atmos. pressure such that the fluid is a liq. or a supercritical fluid;(B) at least one monomer that polymerises by chain polymerisation;(C) an effective amt. of at least one of a polymerisation initiator and catalyst; and(2) a dispersing agent for a polymer formed from the monomer(s); and(b) allowing the monomer(s) to polymerise to form the polymer, the polymer being insoluble in the reaction mixt., where the dispersing agent allows a kinetically stable dispersion of the polymer to be formed in the polymerising system.Also claimed is a kinetically stable dispersion formed as above. USEA method is provided for organic synthesis reactions performed under superatmospheric conditions. ADVANTAGEThe reaction procedure is environmentally friendly, easy, fast and controllable. Separation of reactants from products can be accomplished quickly where one or other is soluble in the superatmospheric reaction medium. | PCT No. PCT/US95/08559 Sec. 371 Date Nov. 28, 1995 Sec. 102(e) Date Nov. 28, 1995 PCT Filed Jul. 7, 1995 PCT Pub. No. WO96/01851 PCT Pub. Date Jan. 25, 1996A polymerization process produces polymers that are insoluble in a reaction mixture that was homogeneous before the polymer began to form. A dispersing agent in the polymerizing system (i.e., the reaction mixture plus the dispersing agent) allows a kinetically stable dispersion of the polymer to be formed in this polymerizing system. The polymerization process is performed in a fluid held under superatmospheric conditions such that the fluid is a liquid or a supercritical fluid; the fluid being carbon dioxide, a hydroflurocarbon, a perfluorocarbon, or a mixture of any of the foregoing. A polymerization process produces polymers that are insoluble in a reaction mixture that was homogeneous before the polymer began to form. A dispersing agent in the polymerizing system (i.e., the reaction mixture plus the dispersing agent) allows a kinetically stable dispersion of the polymer to be formed in this polymerizing system. The polymerization process is performed in a fluid held under superatmospheric conditions such that the fluid is a liquid or a supercritical fluid; the fluid being carbon dioxide, a hydroflurocarbon, a perfluorocarbon, or a mixture of any of the foregoing. Cet appareil destiné au traitement d'articles de forme allongée comprend: i) une cuve; ii) un dispositif de fixation (5, 6) rotatif, monté sur un cadre (7) et s'étendant longitudinalement; iii) au moins deux plaques support, lesquelles sont fixées au niveau d'emplacements espacés le long du dispositif de fixation et comprennent une pluralité d'ouvertures ménagées sur la surface de chaque plaque, chaque ouverture étant dimensionnée de manière à loger par insertion dans le sens de la longueur, un ou plusieurs articles à traiter; et iv) des moyens de mise en rotation du dispositif de fixation et des plaques de support, tels que lors du traitement, au moins une portion de chaque plaque ainsi que les articles placés dans celle-ci sont immergés dans le contenu de la cuve. | US1994272779A ¦ WO1995US8559A | 1994-07-08 ¦ 1995-07-07 | US5780565A ¦ AU199529658A ¦ AU199530043A ¦ CA2191595A1 ¦ CA2192187A1 ¦ CN1152317A ¦ CN1152318A ¦ DE69513526D1 ¦ DE69513526T2 ¦ DE69523923D1 ¦ DE69523923T2 ¦ EP770095A1 ¦ EP770095B1 ¦ EP770096A1 ¦ EP770096B1 ¦ JP10502690A ¦ JP10502691A ¦ MX199606615A ¦ MX199606616A ¦ WO1996001850A1 ¦ WO1996001851A1 | WO1996001851A1 ¦ AU199530043A ¦ EP770096A1 ¦ JP10502691A ¦ MX199606616A ¦ US5780565A ¦ KR1997704790A ¦ EP770096B1 ¦ DE69523923D1 | We claim: 1. A process of making a polymer, comprising the steps: * a) providing a polymerizing system comprising * 1) a homogeneous reaction mixture comprising * (A) at least one fluid, said fluid being a gas at standard temperature and pressure, held at a pressure greater than atmospheric pressure such that said fluid is a liquid or a supercritical fluid, said fluid being carbon dioxide, a hydrofluorocarbon a perfluorocarbon or a mixture of any of the foregoing, * (B) at least one monomer that polymerizes by chain polymerization, and * (C) an effective amount of at least one of a polymerization initiator and catalyst; and * 2) a dispersing agent for a polymer formed from said at least one monomer; and * b) allowing said at least one monomer to polymerize to form said polymer, said polymer being insoluble in said reaction mixture, wherein said dispersing agent allows a kinetically stable dispersion of said polymer to be formed in said polymerizing system. 2. The process of claim 1 wherein said fluid is carbon dioxide. 3. The process of claim 1 wherein said fluid is a C1 to C5 hydrofluorocarbon. 4. The process of claim 3 wherein said hydrofluorocarbon is selected from the group consisting of trifluoromethane, 1, 1,2,2-tetrafluoroethane, 1,1,1,2-tetrafluoroethane, and 1,1,1,2,3,3,3-heptafluoropropane. 5. The process of claim 1 wherein said at least one monomer is a free radically-polymerizable ethylenically-unsaturated monomer. 6. The process of claim 5 wherein said free radically-polymerizable ethylenicaily-unsaturated monomer is selected from the group consisting of (meth)acrylic acid, alkyl (meth)acrylates, hydroxyalkyl (meth)acrylates, poly (meth)acrylates, macromeric (meth)acrylates, and nitrogen derivatives of (meth)acrylates. 7. The process of claim 5 wherein said free radically-polymerizable ethylenicaily-unsaturated monomer is selected from the group consisting of methyl-substituted maleonitrile, N-vinyl lactams, vinyl esters of carboxylic acid, vinyl and vinylidene halides, vinyl ethers, halogenated vinyl ethers, cyclic ethylenically-unsaturated carboxylic acid anhydrides, and substituted and unsubstituted styrenes. 8. The process of claim 1 wherein said at least one monomer polymerizes cationically. 9. The process of claim 8 wherein said cationically polymerizable monomer is selected from the group consisting of aromatic alkenes, conjugated and unconjugated polyenes, 1,1-dialkyl substituted alkenes, vinyl ethers and sulfides, N-vinylamines, and heterocyclic compounds. 10. The process of claim 1 wherein said at least one monomer is a ring-strained non-conjugated cyclic olefin. 11. The process of claim 1 wherein said at least one monomer polymerizes anionically. 12. The process of claim 11 wherein said at least one anionically polymerizing monomer is selected from the group consisting of epoxies, cyclic amides, isoprene, styrene, vinyl toluene, butadiene, halogenated dienes, (meth)acrylates, and hexamethylcyclo(trisiloxane). 13. The process of claim 1 wherein said at least one monomer undergoes coordination polymerization. 14. The process of claim 13 wherein said monomer is an α-olefin. 15. The process of claim 1 wherein said dispersing agent is added to said polymerizing system after said at least one monomer has begun to polymerize. 16. The process of claim 1 wherein said dispersing agent is non-polymerizable with said at least one monomer. 17. The process of claim 16 wherein said non-polymerizable dispersing agent is selected from the group selected from fluoropolymers, fluorinated ether compositions, polysiloxanes, block copolymers wherein at least one block is a fluoropolymer or a silicone polymer, random copolymers of at least one fluoromonomer or silicone monomer, silicone- or fluorine-contaiing graft copolymers. 18. The process of claim 1 wherein said dispersing agent is polymerizable with said at least one monomer. 19. The process of claim 18 wherein said polymerizable dispersing agent is selected from the group consisting of fluoromonomers, fluoromacromers, silicone monomers, and silicone macromers. 20. The process of claim 1 wherein said homogeneous reaction mixture further comprises a co-solvent. 21. A kinetically stable dispersion comprising at least one fluid, said fluid being a gas at standard temperature and pressure, held at a pressure greater than atmospheric pressure such that said fluid is a liquid or a supercritical fluid; a polymer; and a dispersing agent for said polymer, said dispersion being prepared according to a process comprising the steps: * a) providing a polymerizing system comprising * 1) a homogeneous reaction mixture comprising * (A) at least one fluid, said fluid being a gas at standard temperature and pressure, held at a pressure greater than atmospheric pressure such that said fluid is a liquid or a supercritical fluid, said fluid being carbon dioxide, a hydrofluorocarbon a perfluorocarbon. or a mixture of any of the foregoing * (B) at least one monomer that polymerizes by chain polymerization, and * (C) an effective amount of at least one of a polymerization initiator and catalyst; and * 2) a dispersing agent for a polymer formed from said at least one monomer; and * b) allowing said at least one monomer to polymerize to form said polymer, said polymer being insoluble in said reaction mixture, wherein said dispersing agent allows a kinetically stable dispersion of said polymer to be formed in said polymerizing system. 22. The dispersion of claim 21 wherein said fluid is carbon dioxide. | C08F000452 ¦ C08F000200 ¦ C08F000204 ¦ C08F000206 ¦ C08F000208 ¦ C08F000478 ¦ C08F001206 ¦ C08F001400 ¦ C08F001624 ¦ C08F001804 ¦ C08F002010 ¦ C08F002204 ¦ C08F002230 ¦ C08F002602 ¦ C08F002606 ¦ C08F029000 ¦ C08F029100 ¦ C08G006108 | 2010-01-14 FPAY FEE PAYMENT + ¦ 2006-01-17 FPAY FEE PAYMENT + ¦ 2002-02-06 REMI MAINTENANCE FEE REMINDER MAILED ¦ 2002-01-11 FPAY FEE PAYMENT + ¦ 1999-05-18 CC CERTIFICATE OF CORRECTION ¦ 1997-07-21 AS ASSIGNMENT MINNESOTA MINING AND MANUFACTURING COMPANY, MINNES ASSIGNMENT OF ASSIGNORS INTEREST;ASSIGNORS:CLOUGH, ROBERT S.;SENGER ELSBERND , CHERYL L.;GOZUM, JOHN E.;REEL/FRAME:008603/0169;SIGNING DATES FROM 19950810 TO 19950814 ¦ 1995-11-28 AS ASSIGNMENT MINNESOTA MINING AND MANUFACTURING COMPANY, MINNES ASSIGNMENT OF ASSIGNORS INTEREST;ASSIGNORS:CLOUGH, ROBERT S.;ELSBERND, CHARL L. SENGER;GOZUM, JOHN E.;REEL/FRAME:007974/0420;SIGNING DATES FROM 19950810 TO 19950814 | Mfr. of a polymer comprises:(a) providing a polymerising system comprising:(1) a homogeneous reaction mixt. comprising:(A) at least one fluid, the fluid being a gas at standard temp. and pressure, held at a pressure greater than atmos. pressure such that the fluid is a liq. or a supercritical fluid;(B) at least one monomer that polymerises by chain polymerisation;(C) an effective amt. of at least one of a polymerisation initiator and catalyst; and(2) a dispersing agent for a polymer formed from the monomer(s); and(b) allowing the monomer(s) to polymerise to form the polymer, the polymer being insoluble in the reaction mixt., where the dispersing agent allows a kinetically stable dispersion of the polymer to be formed in the polymerising system.Also claimed is a kinetically stable dispersion formed as above. | USE A method is provided for organic synthesis reactions performed under superatmospheric conditions. | ADVANTAGE The reaction procedure is environmentally friendly, easy, fast and controllable. Separation of reactants from products can be accomplished quickly where one or other is soluble in the superatmospheric reaction medium.
US5747572A | 1998-05-05 | Peelable aq. coating compsn. used for automobiles and other prods. contg. resin dispersion of carbonylated copolymer aq. emulsion and polyhydrazide cpd. | Releasable aqueous coating composition and method of temporarily protecting finished coating film on automobile body by use of the same | Kansai Paint Co. Ltd.,Hyogo ken,JP | Kashiwada, Seiji ¦ Takahashi, Shouji ¦ Inoue, Hiroshi ¦ Suzuki, Kenya ¦ Harakawa, Hiromi ¦ Nakao, Fumiaki | A peelable aq. coating compsn. contains a resin dispersion (A) of a carbonylated copolymer aq. emulsion and polyhydrazide cpd. in which the ratio of the carbonyl gp. to the hydrazide gp. is 1 to 0.02-3.0 by equiv., and a peeling auxiliary. Claimed as well is a method of temporarily protecting an automobile outside-plate coating by applying the above compsn. to the surface of a topcoating cured film of its outside plate. USEThe coating compsn. can be used as a coating film on the outside-plate topcoating cured film of automobiles and other products made of e.g. metal, wood and plastics including cars, machine parts and household utensils, for temporary protection, esp. during their transport from the workshop or warehouse to the customers to guard against weathering including sunlight, atmospheric dust, rain, bird-droppings etc. by rail, road or sea. ADVANTAGEFilm produced with the coating compsn. has excellent physical and mechanical properties such as strength, elasticity, weatherability, resistance to water, heat stability, peelability and protection against the environment e.g. sunlight, rain esp. acid rain, dust, sand, fumes, salts, bird-droppings, liquid and corpses of insects, scratching, staining, discoloration, flaw and spots. | The present invention relates to a releasable aqueous coating composition containing (A) a resin dispersion containing a carbonyl group-containing copolymer aqueous dispersion and a polyhydrazide compound in such a ratio that an amount of hydrazide group is in the range of 0.02 to 3.0 equivalents per one equivalent of carbonyl group in the emulsion particle, and (B) a release assistant; and a method of temporarily protecting a finished coating film of an automobile body, which method comprises coating said coating composition onto a surface of a finished cured coating film coated onto the automobile body. PCT No. PCT/JP96/01167 Sec. 371 Date Dec. 19, 1996 Sec. 102(e) Date Dec. 19, 1996 PCT Filed Apr. 26, 1996 PCT Pub. No. WO96/36671 PCT Pub. Date Nov. 21, 1996The present invention relates to a releasable aqueous coating composition containing (A) a resin dispersion containing a carbonyl group-containing copolymer aqueous dispersion and a polyhydrazide compound in such a ratio that an amount of hydrazide group is in the range of 0.02 to 3.0 equivalents per one equivalent of carbonyl group in the emulsion particle, and (B) a release assistant; and a method of temporarily protecting a finished coating film of an automobile body, which method comprises coating said coating composition onto a surface of a finished cured coating film coated onto the automobile body. | JP1995144255A ¦ WO1996JP1167A | 1995-05-19 ¦ 1996-04-26 | US5747572A ¦ AU199655149A ¦ AU690847B ¦ CA2194964A1 ¦ CA2194964C ¦ DE69616500D1 ¦ DE69616500T2 ¦ EP786501A1 ¦ EP786501A4 ¦ EP786501B1 ¦ JP02948918B2 ¦ KR226535B1 ¦ WO1996036671A1 | WO1996036671A1 ¦ AU199655149A ¦ EP786501A1 ¦ JP8534693X ¦ US5747572A ¦ AU690847B ¦ KR1997704842A ¦ JP02948918B2 ¦ KR226535B1 ¦ CA2194964C ¦ EP786501B1 ¦ DE69616500D1 | We claim: 1. A releasable aqueous coating composition containing (A) a resin dispersion containing a carbonyl group-containing copolymer aqueous dispersion, which contains, as a monomer component, a carbonyl group-containing α,β-ethylenically unsaturated monomer (a) and a polyhydrazide compound in such a ratio that an amount of hydrazide group is in the range of 0.02 to 3.0 equivalents per one equivalent of carbonyl group in the emulsion particle, and (B) a release assistant consisting of a polyether-modified silicone oil represented by the following formula: wherein m and n are a positive integer, POA represents polyether moiety due to ethylene oxide or propylene oxide modification, and oriented in a low layer portion of a releasable film formed from the releasable aqueous coating composition. 2. A coating composition as claimed in claim 1, wherein the carbonyl group-containing copolymer aqueous dispersion contains the monomer (a) in an amount of 0.1 to 30 percent by weight based on a monomer composition. 3. A composition as claimed in claim 1, wherein the carbonyl group-containing copolymer aqueous emulsion is prepared by subjecting a monomer mixture consisting of 0.1 to 30% by weight of the carbonyl group-containing α,β-ethylenically unsaturated monomer (a), 0 to 10% by weight of a water-soluble ethylenically unsaturated monomer (b) and 60 to 99.9% by weight of an ethylenically unsaturated monomer (C) other than both monomer (a) and monomer (b) to emulsion polymerization. 4. A coating composition as claimed in claim 3, wherein the release assistant (B) is contained in an amount of 0.01 to 10 parts by weight per 100 parts by weight of the solid content in the resin dispersion (A). 5. A coating composition as claimed in claim 4, wherein said coating composition further contains at least one weather resistant assistant (C) selected from the group consisting of an ultraviolet light absorber and a light stabilizer. 6. A coating composition as claimed in claim 5, wherein a pigment (D) is contained in an amount of 3 to 50 parts by weight per 100 parts by weight of a solid content in the resin dispersion (A). 7. A coating composition as claimed in claim 6, wherein the pigment (D) is titanium white. 8. A method of temporarily protecting a finished coating film on an automobile body, which method comprises coating a releasable aqueous coating composition containing (A) a resin dispersion containing a carbonyl group-containing copolymer aqueous dispersion, which contains, as a monomer component, a carbonyl group-containing α,β-ethylenically unsaturated monomer (a) and a polyhydrazide compound in such a ratio that an amount of hydrazide group is in the range of 0.02 to 3.0 equivalents per one equivalent of carbonyl group in the emulsion particle, and (B) a release assistant consisting of a polyether-modified silicone oil represented by the following formula: wherein m and n are a positive integer, POA represents polyether moiety due to ethylene oxide or propylene oxide modification, and oriented in a low layer portion of a releasable film formed from the releasable aqueous coating composition, onto a surface of a finished cured coating film coated onto the automobile body. 9. A method as claimed in claim 8, wherein a solid content of the releasable aqueous coating composition is controlled to be in the range of 30 to 60% by weight for coating. 10. A method as claimed in claim 9, wherein a viscosity of the releasable aqueous coating composition is controlled in the range of 0.3 to 4.0 Pa·s for coating. 11. A method as claimed in claim 10, wherein a surface tension of the releasable aqueous coating composition is controlled to be in the range of 40 mN/g. or less for coating. 12. A method as claimed in claim 11, wherein a glass transition temperature of the finished cured coating film coated onto the automobile body is in the range of 50° to 130° C. 13. A method as claimed in claim 12, wherein said method further comprises a step of coating a releasable aqueous coating composition containing (A) a resin dispersion containing a carbonyl group-containing copolymer aqueous dispersion and a polyhydrazide compound in such a ratio that an amount of hydrazide group is in the range of 0.02 to 3.0 equivalents per one equivalent of carbonyl group in the emulsion particle, and (B) a release assistant, after the coating step of the automobile body and before the assembly step in the automobile manufacturing process onto a surface of a finished cured coating film coated on the automobile body during the coating step to form a releasable film, followed by a step of drying the releasable film in a hot-air oven, or by a step of predrying in an infrared oven and then drying in a hot-air oven. 14. A method as claimed in claim 12, wherein said method further comprises washing a surface of a finished cured coating film coated on a body of a finished automobile with water, followed by hydro-extracting, coating a releasable aqueous coating composition containing (A) a resin dispersion containing a carbonyl group-containing copolymer aqueous dispersion and a polyhydrazide compound in such a ratio that an amount of hydrazide group is in the range of 0.02 to 3.0 equivalents per one equivalent of carbonyl group in the emulsion particle, and (B) a release assistant, onto the surface of the finished cured coating film to form a releasable film, irradiating infrared rays onto the releasable film for drying, and by hot-air drying the releasable aqueous film. | C09D000520 ¦ C09D013306 | 2010-06-22 FP EXPIRED DUE TO FAILURE TO PAY MAINTENANCE FEE - 2010-05-05 ¦ 2010-05-05 LAPS LAPSE FOR FAILURE TO PAY MAINTENANCE FEES - ¦ 2009-12-07 REMI MAINTENANCE FEE REMINDER MAILED ¦ 2005-10-14 FPAY FEE PAYMENT + ¦ 2001-10-15 FPAY FEE PAYMENT + ¦ 1996-12-19 AS ASSIGNMENT KANSAI PAINT CO., LTD., JAPAN ASSIGNMENT OF ASSIGNORS INTEREST;ASSIGNORS:KASHIWADA, SEIJI;TAKAHASHI, SHOUJI;INOUE, HIROSHI;AND OTHERS;REEL/FRAME:008424/0320 1996-11-19 | A peelable aq. coating compsn. contains a resin dispersion (A) of a carbonylated copolymer aq. emulsion and polyhydrazide cpd. in which the ratio of the carbonyl gp. to the hydrazide gp. is 1 to 0.02-3.0 by equiv., and a peeling auxiliary. Claimed as well is a method of temporarily protecting an automobile outside-plate coating by applying the above compsn. to the surface of a topcoating cured film of its outside plate. | USE The coating compsn. can be used as a coating film on the outside-plate topcoating cured film of automobiles and other products made of e.g. metal, wood and plastics including cars, machine parts and household utensils, for temporary protection, esp. during their transport from the workshop or warehouse to the customers to guard against weathering including sunlight, atmospheric dust, rain, bird-droppings etc. by rail, road or sea. | ADVANTAGE Film produced with the coating compsn. has excellent physical and mechanical properties such as strength, elasticity, weatherability, resistance to water, heat stability, peelability and protection against the environment e.g. sunlight, rain esp. acid rain, dust, sand, fumes, salts, bird-droppings, liquid and corpses of insects, scratching, staining, discoloration, flaw and spots.
US5677385A | 1997-10-14 | Photocurable colour filter compsns. with improved miscibility, developability etc, contg. (meth)acrylic! resin with unsatd. gps. obtd. by reacting carboxylic gp. contg.-resin with cpd. contg. alicyclic epoxy gp. and (meth)acrylic gp. | Photo-setting colored filter composition, a color filter, a process for the preparation thereof, and a curable resin composition | Daicel Chemical Industries Ltd.,Tokyo,JP | Miyake, Hiroto ¦ Okumura, Koichi ¦ Endo, Toshio | A photocurable coloured filter compsn. comprises a (meth)acrylic resin having unsatd. gps. obtd. by reacting a carboxylic gp.-contg. resin (A) with a cpd. (B) contg. an alicyclic epoxy gp. and a (meth)acrylic gp., photoinitiators, colouring materials, opt. dispersants for the colourants, copolymerisable monomers and/or prepolymers, and solvent.Also claimed are: (i) a coloured filter with a pattern of coloured elements formed from the above compsn. on a glass or synthetic resin substrate; (ii) a process for prepn. of a coloured filter by selectively exposing a layer of the above compsn. on a transparent substrate to form discrete regions of the cured compsn. and (iii) a (meth)acrylic resin of structure (I). In (I), R1 = H or Me; R2 = 2-12C alkylene; R3 = 1-10C divalent radical; R4 = 1-20C hydrocarbyl; n = 1-20; and m = 1-5.Pref., the resin (A) has structure (I); cpd. (B) is 3,4-epoxycyclohexyl (methyl)methacrylate; and the prod. resin has number ave. mol.wt. 1000-50000, pref. with acid value 10-300 (20-200) mg KOH/g, and pref. with 1.0-3.5 mole double bonds/kg resin. USEIn the prodn. of large colour filters for liq. crystal displays, video cameras, scanners, etc. ADVANTAGEThe compsn. has excellent miscibility, photo-curability and developability. | Disclosed are a photo-setting colored filter composition, a color filter, a process for the preparation thereof, a curable resin, and a curable resin composition. The photo-setting colored filter composition of the present invention has an excellent photo-curability, miscibility in the composition, and developability.<P><P>The curable resin composition is excellent in stability of the composition, tackiness, developability, sensitivity, anti-strippability, and hydrolysis resistance compared to conventional curable resin compositions. Disclosed are a photo-setting colored filter composition, a color filter, a process for the preparation thereof, a curable resin, and a curable resin composition. The photo-setting colored filter composition of the present invention has an excellent photo-curability, miscibility in the composition, and developability. The curable resin composition is excellent in stability of the composition, tackiness, developability, sensitivity, anti-strippability, and hydrolysis resistance compared to conventional curable resin compositions. | JP1995183A ¦ JP199587479A ¦ US1996582190A | 1995-01-05 ¦ 1995-03-20 ¦ 1996-01-02 | US5677385A ¦ EP726279A2 ¦ EP726279A3 ¦ JP03461962B2 ¦ JP03599866B2 ¦ JP8259624A ¦ JP8262221A ¦ US5650233A | EP726279A2 ¦ EP726279A3 ¦ JP8259624A ¦ JP8262221A ¦ US5650233A ¦ US5677385A ¦ JP03461962B2 ¦ JP03599866B2 | What is claimed is: 1. A curable resin which comprises a (meth)acrylic resin having unsaturated groups obtained by a reaction of a polymer having structural units represented by general formula (I); wherein R1 is a hydrogen atom or methyl group, R2 is an alkylene radical having a carbon number ranging from 2 to 12, R3 is a divalent radical having a carbon number ranging from 1 to 10, R4 is a hydrocarbon group having a carbon number ranging from 1 to 20 which may be branched, n is an integer ranging from 1 to 20, and m is an integer ranging from 1 to 5, with a compound having an alicyclic epoxy group and a (meth)acrylic group. 2. A curable resin as set forth in claim 1, wherein said compound having an alicyclic epoxy group and a (meth)acrylic group is 3,4-epoxycyclohexyl methylacrylate or 3,4-epoxy-cyclohexyl methylmethacrylate. 3. A curable resin as set forth in claim 1, wherein said (meth)acrylic resin having unsaturated groups has a number average molecular weight ranging from 1,000 to 50,000. 4. A curable resin as set forth in claim 1, wherein said (meth)acrylic resin having unsaturated groups has an acid value ranging from 10 to 200. 5. A curable resin as set forth in claim 1, wherein said (meth)acrylic resin having unsaturated groups has double bonds ranging from 1.0 to 3.5 mol based on 1 kg of said (meth)acrylic resin. 6. A curable resin composition which comprises a curable resin as set forth in claim 1, a radical polymerization initiator or a photo-initiator and, optionally copolymerizable monomers and/or oligomers, and solvents. | C09D000406 ¦ G02B000520 ¦ G03F000700 ¦ G03F0007038 ¦ G02F00011335 | 2009-03-18 FPAY FEE PAYMENT + ¦ 2005-03-15 FPAY FEE PAYMENT + ¦ 2001-03-22 FPAY FEE PAYMENT + | A photocurable coloured filter compsn. comprises a (meth)acrylic resin having unsatd. gps. obtd. by reacting a carboxylic gp.-contg. resin (A) with a cpd. (B) contg. an alicyclic epoxy gp. and a (meth)acrylic gp., photoinitiators, colouring materials, opt. dispersants for the colourants, copolymerisable monomers and/or prepolymers, and solvent.Also claimed are: (i) a coloured filter with a pattern of coloured elements formed from the above compsn. on a glass or synthetic resin substrate; (ii) a process for prepn. of a coloured filter by selectively exposing a layer of the above compsn. on a transparent substrate to form discrete regions of the cured compsn. and (iii) a (meth)acrylic resin of structure (I). In (I), R1 = H or Me; R2 = 2-12C alkylene; R3 = 1-10C divalent radical; R4 = 1-20C hydrocarbyl; n = 1-20; and m = 1-5.Pref., the resin (A) has structure (I); cpd. (B) is 3,4-epoxycyclohexyl (methyl)methacrylate; and the prod. resin has number ave. mol.wt. 1000-50000, pref. with acid value 10-300 (20-200) mg KOH/g, and pref. with 1.0-3.5 mole double bonds/kg resin. | USE In the prodn. of large colour filters for liq. crystal displays, video cameras, scanners, etc. | ADVANTAGE The compsn. has excellent miscibility, photo-curability and developability.
US5534579A | 1996-07-09 | One-pack crosslinking emulsion having good long-term water etc. resistance comprises emulsion polymer prepd. by emulsion polymerisation of polymerisable monomer in aq. medium using emulsifying agent | Highly weather-resistant, single package, crosslinkable emulsion | Nippon Shokubai Co. Ltd.,Osaka,JP | Nikaya, Toshiki ¦ Fukushima, Yoshifumi ¦ Kikuta, Teruo | A highly weather-resistant one-pack crosslinking emulsion comprises an emulsion polymer (X) which is prepd. by emulsion polymerisation of a polymerisable monomer component (II) in an aq. medium by using an emulsifying agent (B). The monomer component (II) comprises a polymerisable UV-stable monomer (a) (0.1-10 wt.%), a polymerisable cycloalkylated monomer (b) (5-99.4 wt.%), a polymerisable monomer (c) having a gp. reactive with carboxyl group (0.5-40 wt.%), and other polymerisable monomers (d) (0-99.4 wt.%). The total content of (a), (b), (c) and (d) is 100 wt.%. The emulsifying agent (B) comprises a water-soluble or dispersible alkyl-terminated polymer (I) and/or a salt of (I) which is prepd. by polymerising a polymerisable monomer (A) contg. an unsaturated carboxylic acid as an essential component., in the presence of a 6-18C-alkyl mercaptan. (I) has an acid value of 200 or higher. USE/ADVANTAGEThe emulsion has good water-resistance, initial drying characteristics and weather-resistance over a prolonged period. A coating layer of this emulsion has good gloss retention, crack-resistance, blister-resistance and fade-resistance. The emulsion is also an excellent dispersant for pigments. It is useful as a dispersant for colour pigments. It is also useful as a film-forming agent for domestic appliances, construction buildings, automobiles, building materials etc. | A highly weather-resistant, single package, cross-linkable emulsion using an emulsion polymer (X) obtained by emulsion polymerization, in an aqueous medium, of polymerizable monomer ingredients (II) comprising (a) from 0.1 to 10% by weight of a polymerizable UV-ray stable monomer, (b) from 5 to 99.4% by weight of cycloalkyl group-containing polymerizable monomer, (c) from 0.5 to 40% by weight of a polymerizable monomer which contains the groups having reactivity with carboxyl groups and (d) from 0 to 94.4% by weight of other polymerizable monomer, in which the amount of the polymerizable monomers (a), (b), (c) and (d) in total is 100% by weight, by using a water soluble or water dispersible polymer (I) having a terminal alkyl group with an acid value of 200 or greater obtained by polymerizing a polymerizable monomer ingredient (A) containing an unsaturated carboxylic acid as an essential ingredient under the presence of an alkyl mercaptan of 6 to 18 carbon atoms. This emulsion provides a highly weather-resistant, single package, crosslinkable emulsion capable of forming a coating layer which rapidly dries to cure at the initial stage of coating, exhibits long lasting excellent water proofness and weather-resistance, and further, having satisfactory gloss retainability, shape retainability, chemical resistance, solvent resistance and so on. | JP1991329929A | 1991-11-18 | US5534579A ¦ AU199229293A ¦ AU661519B ¦ CA2100757A1 ¦ DE69220356D1 ¦ DE69220356T2 ¦ EP567654A1 ¦ EP567654A4 ¦ EP567654B1 ¦ JP02546216B2 ¦ JP5140240A ¦ KR199614561B1 ¦ TW210348B ¦ WO1993010184A1 | WO1993010184A1 ¦ JP5140240A ¦ AU199229293A ¦ EP567654A1 ¦ TW210348B ¦ AU661519B ¦ US5534579A ¦ JP02546216B2 ¦ EP567654B1 ¦ DE69220356D1 ¦ KR199614561B1 | We claim: 1. A highly weather-resistant, single package, emulsion comprising * an emulsion polymer synthesized by polymerizing, in an aqueous medium, an emulsion comprising polymerizable monomer ingredients: * (a) 0.3% to 10% by weight, of a polymerizable UV-ray stable monomer, * (b) 5% to 99.4% by weight, of a cycloalkyl group-containing polymerizable monomer, * (c) 0.5% to 40% by weight, of a polymerizable monomer which contains groups having reactivity with carboxyl groups, and * (d) 0% to 94.4% by weight, of other polymerizable monomers, * wherein the sum of the weight % of said polymerizable monomers (a), (b), (c) and (d) is 100%, * wherein said polymerization takes place in the presence of a water soluble or water dispersible polymer, having a terminal alkyl group, and an acid value of 200 or greater, wherein said water soluble or water dispersible polymer is obtained by polymerizing a monomer mixture comprising an unsaturated carboxylic acid, or a salt thereof, in the presence of a C6-18 alkyl mercaptan, wherein said polymerizable UV-ray stable monomer is a monomer of the formula (1): wherein Y represents a hydrogen atom, or an alkyl group of 1 to 18 carbon atoms, R1 represents a hydrogen atom, R2 and R3 each represent, independently, a hydrogen atom or an alkyl group of 1 or 2 carbon atoms, and X represents an imino group or an oxygen atom. 2. The highly weather-resistant, single package, emulsion according to claim 1, wherein said cycloalkyl group-containing polymerizable monomer is wherein R4, represents a hydrogen atom or an alkyl group of 1 or 2 carbon atoms and Z represents a cycloalkyl group, or a C1-6 alkyl substituted cycloalkyl group. 3. The highly weather-resistant, single package, emulsion of claim 2, wherein said cycloalkyl group-containing polymerizable monomer is selected from the group consisting of * cyclohexyl(meth)acrylate, methylcyclohexyl(meth)acrylate, tert-butylcyclohexyl(meth)acrylate, and a mixture thereof. 4. The highly weather-resistant, single package, emulsion according to claim 1, wherein said polymerizable monomer which contains groups having reactivity with carboxyl groups is selected from the group consisting of * epoxy group-containing polymerizable monomers, aziridinyl group-containing polymerizable monomers, oxazoline group-containing polymerizable monomers, and a mixture thereof. 5. The highly weather-resistant, single package, emulsion of claim 4, wherein said polymerizable monomer which contains groups having reactivity with carboxyl groups is selected from the group consisting of glycidyl(meth)acrylate, 2-methylglycidyl(meth)acrylate, allyl glycidyl ether, (meth)acryloylaziridine, 2-aziridinylethyl(meth)acrylate, 2-isopropenyl-2-oxazoline, 2-vinyl-2-oxazoline, and a mixture thereof. 6. The highly weather-resistant, single package, emulsion according to claim 1, wherein said other polymerizable monomers are selected from the group consisting of unsaturated carboxylic acids, styrene derivatives, (meth)acrylic acid esters, hydroxyl group-containing (meth)acrylic acid esters, basic unsaturated monomers, polyfunctional (meth) acrylates with two or more polymerizable unsaturated groups, (meth)acrylamides, organic silicone group-containing unsaturated monomers, acidic phosphoric acid ester polymerizable monomers, vinyl halides, vinylidene halides, divinylbenzene, diallyl-phthalate, salts thereof, and a mixture thereof. 7. The highly weather-resistant, single package, emulsion according to claim 1, wherein said unsaturated carboxylic acid, or salt thereof, is selected from the group consisting of (meth)acrylic acid, crotonic acid, maleic acid, fumaric acid, itaconic acid, monoesters of maleic acid, monoesters of fumaric acid, monoesters of itaconic acid, salts of (meth)acrylic acid, salts of crotonic acid, salts of maleic acid, salts of fumaric acid, salts of itaconic acid, and a mixture thereof. 8. The highly weather-resistant, single package, emulsion according to claim 1, wherein said C6-18 alkylmercaptan is selected from the group consisting of n-hexylmercaptan, n-octylmercaptan, n-dodecylmercaptan, t-dodecylmercaptan, cetylmercaptan, stearylmercaptan, and a mixture thereof. | C08F000224 ¦ C08F000216 ¦ C08F000226 ¦ C08F022018 ¦ C08F026500 ¦ C09D015100 ¦ C09D015106 | 2008-08-26 FP EXPIRED DUE TO FAILURE TO PAY MAINTENANCE FEE - 2008-07-09 ¦ 2008-07-09 LAPS LAPSE FOR FAILURE TO PAY MAINTENANCE FEES - ¦ 2008-01-14 REMI MAINTENANCE FEE REMINDER MAILED ¦ 2003-12-09 FPAY FEE PAYMENT + ¦ 2000-01-05 FPAY FEE PAYMENT + ¦ 1993-01-19 AS ASSIGNMENT NIPPON SHOKUBAI CO., LTD., JAPAN ASSIGNMENT OF ASSIGNORS INTEREST.;ASSIGNORS:NIKAYA, TOSHIKI;FUKUSHIMA, YOHIFUMI;KIKUTA, TERUO;REEL/FRAME:006388/0320 1992-11-04 | A highly weather-resistant one-pack crosslinking emulsion comprises an emulsion polymer (X) which is prepd. by emulsion polymerisation of a polymerisable monomer component (II) in an aq. medium by using an emulsifying agent (B). The monomer component (II) comprises a polymerisable UV-stable monomer (a) (0.1-10 wt.%), a polymerisable cycloalkylated monomer (b) (5-99.4 wt.%), a polymerisable monomer (c) having a gp. reactive with carboxyl group (0.5-40 wt.%), and other polymerisable monomers (d) (0-99.4 wt.%). The total content of (a), (b), (c) and (d) is 100 wt.%. The emulsifying agent (B) comprises a water-soluble or dispersible alkyl-terminated polymer (I) and/or a salt of (I) which is prepd. by polymerising a polymerisable monomer (A) contg. an unsaturated carboxylic acid as an essential component., in the presence of a 6-18C-alkyl mercaptan. (I) has an acid value of 200 or higher. | - | USE/ADVANTAGE The emulsion has good water-resistance, initial drying characteristics and weather-resistance over a prolonged period. A coating layer of this emulsion has good gloss retention, crack-resistance, blister-resistance and fade-resistance. The emulsion is also an excellent dispersant for pigments. It is useful as a dispersant for colour pigments. It is also useful as a film-forming agent for domestic appliances, construction buildings, automobiles, building materials etc.
US5518877A | 1996-05-21 | Photographic silver halide material contains copolymer useful e.g. as plasticiser, polymeric coupler or thickener which contains segments and has good colloid stability | Photographic silver halide material | Agfa Gevaert AG,DE | Helling, Gunter ¦ Wagner, Klaus | Photographic Ag halide (AgX) material, which has a base and light-sensitive AgX layer(s), contains copolymer(s) (I) with polypeptide segments derived from polypeptides (II) with Mw of 2000-40000. USE(I) can be used as plasticiser, polymeric coupler, thickener etc.. ADVANTAGE(I) contains little or no homopolymer as impurity and gives much better colloid stability than usual. | Improved photographic properties are obtained if the photographic silver halide material contains a copolymer with polypeptide segments, wherein the polypeptide segments are derived from polypeptides with an average molecular weight M.sub.w of 2000 to 40000. Improved photographic properties are obtained if the photographic silver halide material contains a copolymer with polypeptide segments, wherein the polypeptide segments are derived from polypeptides with an average molecular weight Mw of 2000 to 40000. | DE4403683A | 1994-02-07 | US5518877A ¦ DE4403683A1 ¦ DE59508904D1 ¦ EP666498A2 ¦ EP666498A3 ¦ EP666498B1 ¦ JP7225442A | EP666498A2 ¦ DE4403683A1 ¦ JP7225442A ¦ EP666498A3 ¦ US5518877A ¦ EP666498B1 ¦ DE59508904D1 | We claim: 1. A photographic silver halide material with a support and at least one photosensitive silver halide layer, characterized in that the material contains at least one copolymer with polypeptide segments, wherein the polypeptide segment are derived from polypeptides with a weight average molecular weight Mw of 2,000 to 40,000, wherein the copolymer is obtained by reaction of a polypeptide with a reactive monomer and subsequent copolymerization of the resultant peptide monomer with at least one other comonomer, and wherein the reactive monomer is of the formula in which R1 means H, alkyl or halogen L means a chemical bond or a divalent bridging member and X means –COCl, –NCO, –Cl or –Br. 2. Photographic silver halide material according to claim 1, wherein the comonomer is of the formula in which R1 is H, alkyl or halogen L 1 is a –CO–, –COO–, –CONH– or phenylene group, L 2 is an alkylene group with 1 to 20 C atoms or an arylene group with 6 to 20 C atoms, Q is a group non-reactive with –NH 2, –COOH or –OH or a photographically useful group, L 3 is –COO–, –OCO–, –CONH–, –NH–CO–O–, –NHCO–, –SO2 NH–, –NHSO2 –, –SO2 –group or –O–, m is 0 or 1 n is also 0 in the even that m is 0, otherwise 0 or 1. 3. Photographic silver halide material according to claim 1, wherein the copolymer with polypeptide segments is in a quantity of 0.5 mg to 5 g/m2. 4. Photographic silver halide material according to claim 1, wherein the copolymer with polypeptide segments is in a quantity of 2.5 mg to 1 g/m2. 5. Photographic silver halide material according to claim 1, wherein the polypeptide is obtained from collagen or gelatine by hydrolyric or enzymatic degradation. 6. Photographic silver halide material according to claim 1, wherein the reactive monomer is of the formula in which R1 and X have the meaning stated in claim 1, L1 is a –CO–, –COO–, –CONH– or phenylene group, L 2 is an alkylene group with 1 to 20 C atoms or an arylene group with 6 to 20 C atoms, L 3 is a –COO–, –OCO–, –CONH–, –NH–CO–O–, –NHCO–, –SO2 NH–, –NHSO2 –, –SO2 – group or –O–, m is 0 or 1 n is also 0 in the event that m is 0, otherwise 0 or 1. 7. Photographic silver halide material according to claim 1, wherein the copolymer with polypeptide segments consists of 1 to 60 wt. % of residues derived from the peptide monomer and 40 to 99 wt. % of residues derived from comonomers. 8. The photographic silver halide material according to claim 1, wherein the peptides have a weight average molecular weight Mw of 3,000 to 30,000. 9. The photographic silver halide material as claimed in claim 1, wherein the peptides are selected from the group consisting of amino acids glycine, alanine, serine, cysteine, phenylalanine, tyrosine, tryptophan, threonine, methionine, valine, proline, leucine, isoleucine, lysine, arginine, aspartic acid, asparagine hydroxyproline, glutamic acid and glutamine. 10. The photographic silver halide material as claimed in claim 9, wherein the peptides are selected from the group consisting of glycine, proline, hydroxyproline, glutamic acid, alanine, arginine, aspartic acid and lysine. 11. The photographic silver halide material according to claim 10, wherein the polypeptides are more than 5 weight percent soluble in water at a pH of 7° and 20° C. and, as a 20 weight percent aqueous solution have a viscosity of less than 20 mPa.s at 40° C. 12. The photographic silver halide material according to claim 1, wherein R1 is an alkyl containing 1 to 4 carbon atoms or Cl. | C08L008900 ¦ G03C0001047 | 2000-08-01 FP EXPIRED DUE TO FAILURE TO PAY MAINTENANCE FEE - 2000-05-21 ¦ 2000-05-21 LAPS LAPSE FOR FAILURE TO PAY MAINTENANCE FEES - ¦ 1999-12-14 REMI MAINTENANCE FEE REMINDER MAILED ¦ 1997-01-07 FP EXPIRED DUE TO FAILURE TO PAY MAINTENANCE FEE - 1996-10-30 ¦ 1995-01-27 AS ASSIGNMENT AGFA-GEVAERT AG, GERMANY ASSIGNMENT OF ASSIGNORS INTEREST;ASSIGNORS:HELLING, GUNTER;WAGNER, KLAUS;REEL/FRAME:007330/0829 1994-12-01 | Photographic Ag halide (AgX) material, which has a base and light-sensitive AgX layer(s), contains copolymer(s) (I) with polypeptide segments derived from polypeptides (II) with Mw of 2000-40000. | USE (I) can be used as plasticiser, polymeric coupler, thickener etc.. | ADVANTAGE (I) contains little or no homopolymer as impurity and gives much better colloid stability than usual.
US5457018A | 1995-10-10 | Formed plastic article, esp. base for photographic film comprises biaxially stretched film made from a mixt. of linear polyester and styrene-contg. polymer, pref. PET and ABS. | Shaped plastic article | Agfa Gevaert AG,Leverkusen,DE | Sommer, Klaus ¦ Morbitzer, Leo ¦ Bollens, Louis ¦ Stevens, Marc ¦ Plaetschke, Rudiger ¦ Pischtschan, Alfred | Formed articles (I) are obtd. from a polymer mixt. contg. 50-97 wt.% linear polyester (II) and 3-50 wt.% styrene-contg. polymer (III).Also claimed are (i) a photographic material consisting of a biaxially stretched base (I) coated with at least two layers of Ag halide emulsion; (ii) colour film in which the base is coated with at least one layer each of red-, green- and blue-sensitive layers of emulsion and opt. interlayers and protective layers; and (iii) a biaxially stretched base (I) for image-forming layers, coated on at least one side with a layer of polyester contg. no styrene polymer. USEUsed e.g. as a base film for thermal sublimation printing, and esp. as a photographic base material. ADVANTAGEProvides a polyester-based material with properties at least as good as those of polyethylene-coated paper, together with improved opacity (for the same thickness of film) and good crease resistance. | A shaped article, in particular a support for image information layers prepared from a biaxially stretched film prepared from a polymer blend of 50 to 97 wt.% of a linear polyester and 3 to 50 wt.% of a polymer containing styrene, wherein the percentages relate to the sum of polyester and polymer containing styrene, is characterised by particularly-elevated covering power. | DE4339983A | 1993-11-24 | US5457018A ¦ DE4339983A1 ¦ EP654503A2 ¦ EP654503A3 | EP654503A2 ¦ DE4339983A1 ¦ US5457018A ¦ EP654503A3 | We claim: 1. Shaped article prepared from a polymer blend of 50 to 97 wt.% of a linear polyester and 3 to 50 wt.% of a polymer containing styrene, wherein the percentages relate to the sum of the polyester and the polymer containing styrene, wherein the polymer containing styrene contains 54 to 63 wt.% styrene and 12.5 to 25 wt.% of an elastomer, the remainder to 100 wt.% being acrylonitrile, and wherein the portion containing styrene is not crosslinked. 2. Shaped article according to claim 1, characterised in that the shaped article is a biaxially stretched support for image information layers. 3. Shaped article according to claim 1, characterised in that the shaped article is a photographic, biaxially stretched support material. 4. Photographic support material according to claim 3, characterised in that the polymer containing styrene is a graft copolymer prepared from acrylonitrile, butadiene and styrene (ABS). 5. Shaped article according to claim 1, characterised in that the polyester contains at least 80 wt.% polyethylene terephthalate and may contain up to 20 wt.% polyethylene isophthalate. 6. Shaped article according to claim 1 prepared from 77 to 88 wt.% of linear polyester and 12 to 23 wt.% of polymer containing styrene. 7. Support according to claim 2, characterised in that the polyester is stretched in both directions by 2 to 5 times. 8. Photographic material with a support and at least one silver halide emulsion layer applied thereto, characterised in that a support according to claim 2 is used. 9. Colour photographic silver halide material with a support and at least one red-sensitive, one green-sensitive and one blue-sensitive silver halide emulsion layer, optionally together with interlayers and protective layers, characterised in that a support according to claim 2 is used. 10. Biaxially stretched support for image information layers according to claim 2, which contains applied to at least one side a layer of polyester which contains no polymer containing styrene. | C08L006702 ¦ G03C0001795 | 1999-12-21 FP EXPIRED DUE TO FAILURE TO PAY MAINTENANCE FEE - 1999-10-10 ¦ 1999-10-10 LAPS LAPSE FOR FAILURE TO PAY MAINTENANCE FEES - ¦ 1999-05-04 REMI MAINTENANCE FEE REMINDER MAILED ¦ 1994-11-14 AS ASSIGNMENT AGFA-GEVAERT AG, GERMANY ASSIGNMENT OF ASSIGNORS INTEREST;ASSIGNORS:SOMMER, KLAUS;MORBITZER, LEO;BOLLENS, LOUIS;AND OTHERS;REEL/FRAME:007243/0258 1994-10-18 | Formed articles (I) are obtd. from a polymer mixt. contg. 50-97 wt.% linear polyester (II) and 3-50 wt.% styrene-contg. polymer (III).Also claimed are (i) a photographic material consisting of a biaxially stretched base (I) coated with at least two layers of Ag halide emulsion; (ii) colour film in which the base is coated with at least one layer each of red-, green- and blue-sensitive layers of emulsion and opt. interlayers and protective layers; and (iii) a biaxially stretched base (I) for image-forming layers, coated on at least one side with a layer of polyester contg. no styrene polymer. | USE Used e.g. as a base film for thermal sublimation printing, and esp. as a photographic base material. | ADVANTAGE Provides a polyester-based material with properties at least as good as those of polyethylene-coated paper, together with improved opacity (for the same thickness of film) and good crease resistance.
US5384235A | 1995-01-24 | Photographic elements contg. specified polymeric UV absorbers | Photographic elements incorporating polymeric ultraviolet absorbers | Eastman Kodak Company,Rochester,NY,US | Chen, Tien Teh ¦ Schofield, Edward ¦ Yau, Hwei Ling ¦ Vishwakarma, Lal C. | A photographic element comprises a layer contg. a novel U.V. absorber (A) which is a homo- or co-polymer contg. repeating units of formula (I). In a pref. embodiment the element is a colour element and, in (I), -R2-X- = -CH2-CH2-O-. X = O or NH; Y = H or halogen; R1 = H, halogen or 1-8C alkoxy or st. or branched alkyl; R2 = 2-10C straight or branched alkylene; R3 = H or CH3. ADVANTAGEThe U.V. absorber is very stable to the action of U.V. light and hence does not contribute to staining while protecting other components from U.V. | A photographic element with particular polymeric ultraviolet absorbers. The ultraviolet absorbers have repeating units of the formula: ##STR1## wherein: X is O or NH;<P><P>Y is H or halogen;< P>< P>R.sub. 1 is selected from the group consisting of H, halogen, alkoxy , straight chain or branched alkyl group of 1 to 8 carbons;<P>< P>R.sub.2 is C. sub.2-C.sub.10 alkylene which may be straight chain or branched; and<P><P>R.sub.3 is H or CH.sub.3.<P><P> Elements of the invention have good fresh Dmin and image dye stability, and the ultraviolet absorbers therein are highly light stable. A photographic element with particular polymeric ultraviolet absorbers. The ultraviolet absorbers have repeating units of the formula: <IMAGE> (I) wherein: X is O or NH; Y is H or halogen; R1 is selected from the group consisting of H, halogen, alkoxy , straight chain or branched alkyl group of 1 to 8 carbons; R2 is C2-C10 alkylene which may be straight chain or branched; and R3 is H or CH3. Elements of the invention have good fresh Dmin and image dye stability, and the ultraviolet absorbers therein are highly light stable. | US1992907008A | 1992-07-01 | US5384235A ¦ DE69301779D1 ¦ DE69301779T2 ¦ DE69426059D1 ¦ DE69426059T2 ¦ EP577122A1 ¦ EP577122B1 ¦ EP661591A2 ¦ EP661591A3 ¦ EP661591B1 ¦ JP03193528B2 ¦ JP6082962A ¦ JP7209787A ¦ US5385815A | EP577122A1 ¦ JP6082962A ¦ US5384235A ¦ EP577122B1 ¦ DE69301779D1 ¦ JP03193528B2 | We claim: 1. A silver halide color photographic element comprising a hydrophilic colloidal dispersion layer containing an ultraviolet absorber to stabilize an image dye formed from processing the element, the absorber being in the form of a homopolymer or copolymer having repeating units of formula I: wherein: X is 0 or NH; Y is H or halogen; R1 is selected from the group consisting of H, halogen, alkoxy , straight chain or branched alkyl group of 1 to 8 carbons; R2 is C 2 -C10 alkylene which may be straight chain or branched; and R3 is H or CH 3 ; and wherein the molar ratio of repeating units other than formula I to repeating units of formula I, is no more than 4 to 1. 2. A color photographic element according to claim 1 wherein the ultraviolet absorber is dispersed in the layer in the form of a latex. 3. A color photgraphic element according to claim 1 wherein the hydrophilic colloidal dispersion layer comprises a gelatin gel in which the polymer is dispersed in the form of a latex. 4. A color photographic element according to claim 1 wherein the polymer is a copolymer which includes repeating units derived from acrylate, alkylacrylate, acrylamide, alykylacrylamide or vinyl aromatic monomers having a formula other than I. 5. A color photographic element according to claim 1 wherein the polymer is a copolymer additionally having repeating units of either the formula: wherein X is substituted or unsubstituted amino, substituted or unsubstituted alkoxy, substituted or unsubstituted phenoxy, and Y is a substituted or unsubstituted phenyl. 6. A color photographic element according to claim 1 wherein the polymer is a homopolymer. 7. A silver halide color photographic element comprising a hydrophilic colloidal dispersion layer containing an ultraviolet absorber to stabilize an image dye formed from processing the element, the absorber being in the form of a homopolymer or copolymer having repeating units of formula I: wherein: Y is H or halogen; R1 is selected from the group consisting of H, halogen, alkoxy , straight chain or branched alkyl group of 1 to 8 carbons; R3 is H or CH 3 ; and wherein the molar ratio of repeating units other than formula I to repeating units of formula I, is no more than 4 to 1. 8. A color photographic element according to claim 7 wherein Y is H, R1 is H and R3 is CH3. 9. A color photographic element according to claim 7 wherein the ultraviolet absorber is dispersed in the layer in the form of a latex. 10. A color photgraphic element according to claim 7 wherein the hydrophilic colloidal dispersion layer comprises a gelatin gel in which the polymer is dispersed in the form of a latex. 11. A color photographic element according to claim 7 wherein the polymer is a copolymer which includes repeating units derived from acrylate, alkylacrylate, acrylamide, alkylacrylamide or vinyl aromatic monomers having a formula other than I. 12. A color photographic element according to claim 7 wherein the polymer is a copolymer additionally having repeating units of either the formula: wherein X is amino, alkoxy or phenoxy, and Y is a substituted or unsubstituted phenyl. 13. A color photographic material according to claim 7 wherein the polymer is a copolymer additionally having repeating units derived from one or more monomers selected from butyl acrylate, 2-ethylhexyl acrylate, 2-ethoxyethyl acrylate, acrylic acid, methacrylic acid, acrylamide, 2-hydroxyethyl acrylate, vinyl acetate, styrene, N-vinyl-2-pyrrolidone, 2-sulfoethyl methacrylate and its metal salts, 2-acrylamido-2-methyl propane sulfonic acid and its metal salts, methyl methacrylate and t-butyl acrylamide. | C09K000300 ¦ C08F002036 ¦ G03C000104 ¦ G03C0001053 ¦ G03C0001815 | 2007-03-20 FP EXPIRED DUE TO FAILURE TO PAY MAINTENANCE FEE - 2007-01-24 ¦ 2007-01-24 LAPS LAPSE FOR FAILURE TO PAY MAINTENANCE FEES - ¦ 2006-08-09 REMI MAINTENANCE FEE REMINDER MAILED ¦ 2002-07-01 FPAY FEE PAYMENT + ¦ 1998-06-30 FPAY FEE PAYMENT + ¦ 1992-07-01 AS ASSIGNMENT EASTMAN KODAK COMPANY, A CORP. OF NJ, NEW YORK ASSIGNMENT OF ASSIGNORS INTEREST.;ASSIGNORS:CHEN, TIEN-TEH;SCHOFIELD, EDWARD;YAU, HWEI-LING;AND OTHERS;REEL/FRAME:006181/0059;SIGNING DATES FROM 19920630 TO 19920701 | A photographic element comprises a layer contg. a novel U.V. absorber (A) which is a homo- or co-polymer contg. repeating units of formula (I). In a pref. embodiment the element is a colour element and, in (I), -R2-X- = -CH2-CH2-O-. X = O or NH; Y = H or halogen; R1 = H, halogen or 1-8C alkoxy or st. or branched alkyl; R2 = 2-10C straight or branched alkylene; R3 = H or CH3. | - | ADVANTAGE The U.V. absorber is very stable to the action of U.V. light and hence does not contribute to staining while protecting other components from U.V.
US5359069A | 1994-10-25 | 1-hydro:carbyl:oxy-2,2,6,6-tetra:substd. piperidine useful as light and moisture stabilisers for polymeric compsns. | Non-migrating 1-hydrocarbyloxy hindered amine derivatives as polymer stabilizers | Ciba Geigy Corporation,Ardsley,NY,US | Galbo, James P. ¦ Ravichandran, Ramanathan ¦ Schirmann, Peter J. ¦ Mar, Andrew | 1-hydroxycarbyloxy substd. hindered amines (I) are claimed G1, G2 = 1-4C alkyl, or together form (CH2)5; E = 1-18C alkyl, 2-18C alkenyl, 5-12C cycloalk(en)yl, propargyl, phenyl(1-9C)alkyl, or a radical of an (un)satd. 7-12C bi- or tricyclic hydrocarbon; L = -CH2CH(CH2CH2OH)- or -CH2C(R5)(CH2OH)CH2-; and R5 = Me, Et or -CH2OH. USEUsed as chemically-bonded, non-migrating polymer stabilisers. Esp. useful in coating systems (including ambient cured systems, acid catalysed stoving lacquers, and high solids content enamels). ADVANTAGECompatible with a wide range of polymer substrates, and can be incorporated into the polymer at any stage prior to the mfr. of shaped articles. Effective light and moisture stabilisation. | 1-Hydrocarbyloxy substituted hindered amine compounds which also contain a reactive functional group such as hydroxy, amino, oxirane or carboxyl can be chemically attached to selected polymer substrates by condensation reactions to give polymers containing a chemically-bonded, non-migrating stabilizer having excellent stabilization efficacy for protecting said polymer substrate from the adverse effects of actinic light. | US1989326702A ¦ US1990480173A ¦ US1992903699A | 1989-03-21 ¦ 1990-02-14 ¦ 1992-06-24 | US5359069A ¦ AU199052041A ¦ AU631848B ¦ BR199001308A ¦ CA2012507A1 ¦ CA2012507C ¦ DE69026747D1 ¦ DE69026747T2 ¦ EP389419A1 ¦ EP389419B1 ¦ ES2086394T3 ¦ JP02860590B2 ¦ JP2300170A ¦ RU2062777C1 ¦ RU2066682C1 ¦ US5145893A ¦ US5286865A ¦ US5442071A ¦ US5574162A ¦ ZA199002126B | US5359069A | What is claimed is: 1. A 1-hydrocarbyloxy substituted hindered amine compound having the formula III, wherein G1 and G2 are independently alkyl of 1 to 4 carbon atoms, or G1 and G2 together are pentamethylene, E is alkyl of 1 to 18 carbon atoms, cycloalkyl of 5 to 12 carbon atoms, alkenyl of 2 to 18 carbon atoms, propargyl, cycloalkenyl of 5 to 12 carbon atoms, phenylalkyl wherein the alkyl groups have 1 to 9 carbon atoms, a radical of a saturated or unsaturated bicyclic or tricyclic hydrocarbon of 7 to 12 carbon atoms L is where R5 is methyl, ethyl or –CH2 OH. 2. A compound according to claim 1 where G1 and G2 are each methyl. 3. A compound according to claim 1 wherein E is alkyl of 1 to 18 carbon atoms, alkenyl of 2 to 3 carbon atoms, propargyl or cyclohexyl. 4. A compound according to claim 3 wherein E is methyl, heptyl, octyl, nonyl or cyclohexyl. 5. The compound according to claim 1 which is 3-hydroxymethyl-9-octyloxy-3,8,8,10,10-pentamethyl-9-aza-1,5-dioxaspiro[5.5]undecane. | C07D021194 ¦ C07D049110 ¦ C07D0491113 ¦ C08K00053435 | 2006-03-28 FPAY FEE PAYMENT + ¦ 2002-03-22 FPAY FEE PAYMENT + ¦ 1998-04-01 FPAY FEE PAYMENT + ¦ 1997-03-17 AS ASSIGNMENT CIBA SPECIALTY CHEMICALS CORPORATION, NEW YORK ASSIGNMENT OF ASSIGNORS INTEREST;ASSIGNOR:CIBA-GEIGY CORPORATION;REEL/FRAME:008454/0042 1996-12-27 | 1-hydroxycarbyloxy substd. hindered amines (I) are claimed G1, G2 = 1-4C alkyl, or together form (CH2)5; E = 1-18C alkyl, 2-18C alkenyl, 5-12C cycloalk(en)yl, propargyl, phenyl(1-9C)alkyl, or a radical of an (un)satd. 7-12C bi- or tricyclic hydrocarbon; L = -CH2CH(CH2CH2OH)- or -CH2C(R5)(CH2OH)CH2-; and R5 = Me, Et or -CH2OH. | USE Used as chemically-bonded, non-migrating polymer stabilisers. Esp. useful in coating systems (including ambient cured systems, acid catalysed stoving lacquers, and high solids content enamels). | ADVANTAGE Compatible with a wide range of polymer substrates, and can be incorporated into the polymer at any stage prior to the mfr. of shaped articles. Effective light and moisture stabilisation.
US5279923A | 1994-01-18 | Photosensitive electrodeposition resist coating compsns. comprising copolymer with acid labile gps., a cpd. which releases acid upon exposure to actinic radiation and a benzotriazole deriv. | Positive type photosensitive anionic electrodeposition coating resin composition | Hitachi Chemical Company Ltd.,Tokyo,JP | Hiro, Masahiko ¦ Akahori, Toshihiko ¦ Tachiki, Shigeo | Positive working photosensitive anionic electrodeposition coating resin compsns. comprising (a) a cpd. with gps. which are unstable w.r.t. acids; (b) a cpd. which liberates an acid upon exposure to actinic light; and (c) at least one cpd. chosen from cpds. of formulae (I) and (II) in which R1 is H, halogen, OH, alkyl or alkoxy gp.; R2 is H, OH, alkyl, ester gp., phenyl or a gp. -X-R3; X is unsubstd. alkylene gp., alkylene substd. with a carboxyl gp., a cycloalkylene gp. or an alkylene ether gp.; R3 is OH, alkoxy, carboxyl or dialkylamino gp.; and n is 1, 2 or 3, with the proviso that if R2 is a gp. contg. a carboxyl gp., n may be 0; in which R1 is as above; R4 is H, alkyl or phenyl and n is 1, 2 or 3.Pref. (a) contains 1 or more gps. from e.g., t.-butoxycarbonyl, t.-amyloxycarbonyl, t.-amylcarbonate, tetrahydropyrenyl, etc.; esp. (a) is a copolymer of (meth)acrylic acid and e.g., t.-amyl (meth)acrylate, isobornyl (meth)acrylate, etc.; (b) is an oxadiazole cpd., iodonium salt, etc.. USE/ADVANTAGEThe compsns. can be electrodeposited onto conductive substrates, esp. Cu-clad laminates, to form photoresist layers with high sensitivity which after patternwise exposure to actinic radiation can be developed completely to form a good resist pattern without the incidence of underdevelopment phenomena associated with previous materials of this type. The compsns. are esp. useful for prodn. of printed circuit boards..D | A photosensitive resin composition comprising (a) a compound having a group unstable to acids, (b) a compound generating an acid when exposed to actinic light, and (c) a benzotriazole derivative is suitable for forming a positive type photosensitive anionic electrodeposition coating material and is usable for producing printed circuit boards. | JP1991312512A | 1991-11-27 | US5279923A ¦ DE4239830A1 ¦ DE4239830C2 ¦ JP5247386A | DE4239830A1 ¦ US5279923A ¦ DE4239830C2 | What is claimed is: 1. A positive type photosensitive anionic electrodeposition coating resin composition comprising: * (a) a compound having a group unstable to acids; * (b) a compound generating an acid when exposed to actinic light; and * (c) at least one member selected from the compounds of the formulae (I) and (II): wherein R1 is a hydrogen atom, a halogen atom, a hydroxyl group, an alkyl group or an alkoxy group; R2 is a hydrogen atom, a hydroxyl group, an alkyl group, an ester group, a phenyl group or a group of the formula –X–R3 ; X is an unsubstituted alkylene group, an alkylene group substituted with a carboxyl group, a cycloalkylene group or an alkylene ether group; R3 is a hydroxyl group, an alkoxy group, a carboxyl group or a dialkylamino group; and n is an integer of 1 to 3, but when R2 is a group containing a carboxyl group, n may be 0; wherein R1 is as defined above; R4 is a hydrogen atom, an alkyl group or a phenyl group; and n is an integer of 1 to 3. 2. A composition according to claim 1, wherein the group unstable to acids in the component (a) is t-amyloxycarbonyl group. 3. A positive type photosensitive anionic electrodeposition coating material obtained by neutralizing the positive type photosensitive anionic electrodeposition coating resin composition of claim 1. 4. An electrodeposition coating bath containing the positive type photosensitive anionic electrodeposition coating material of claim 3. 5. An electrodeposition coating method comprising dipping an electroconductive substrate in the electrodeposition coating bath of claim 4 and applying a DC voltage to said substrate serving as anode. 6. A process for producing a printed circuit board which comprises exposing a coating film formed on a substrate by electrodeposition according to the method of claim 5 and developing a film. 7. A composition according to claim 1, wherein the component (a) is a compound having one or more t-butyoxcarbonyl groups, t-amyloxycarbonyl groups, isobornyloxycarbonyl groups, t-butylcarbonate groups, t-amylcarbonate groups, isobornylcarbonate groups, trimethylsiloxy groups, tetrahydrofuranyl group, tetrahydropyranyl groups, acetal groups, ketal groups, orthoester groups, or enolether groups. 8. A composition according to claim 1, wherein the component (a) is a copolymer of acrylic acid or methacrylic acid and at least one monomer selected from the group consisting of t-butyl acrylate, t-butyl methacrylate, t-amyl acrylate, t-amyl methacrylate, isobornyl acrylate, isobornyl methacrylate, tetrahydrofuranyl acrylate and tetrahydropyranyl methacrylate. 9. A composition according to claim 1, wherein the component (b) is an oxadiazole derivative, an s-triazine derivative, an iodonium salt, a sulfonium salt, a disulfone derivative, an imidosulfonate derivative, or a nitrobenzyl derivative. | C23F000100 ¦ C09D000544 ¦ C25D000502 ¦ C25D001300 ¦ C25D001306 ¦ G03F0007033 ¦ G03F0007039 ¦ G03F0007085 ¦ G03F000716 ¦ H05K000300 ¦ H05K000306 ¦ H05K000318 | 2006-03-14 FP EXPIRED DUE TO FAILURE TO PAY MAINTENANCE FEE - 2006-01-18 ¦ 2006-01-18 LAPS LAPSE FOR FAILURE TO PAY MAINTENANCE FEES - ¦ 2005-08-03 REMI MAINTENANCE FEE REMINDER MAILED ¦ 2001-06-28 FPAY FEE PAYMENT + ¦ 1997-07-03 FPAY FEE PAYMENT + ¦ 1992-11-27 AS ASSIGNMENT HITACHI CHEMICAL COMPANY, LTD., JAPAN ASSIGNMENT OF ASSIGNORS INTEREST.;ASSIGNORS:HIRO, MASAHIKO;AKAHORI, TOSHIHIKO;TACHIKI, SHIGEO;REEL/FRAME:006343/0614 1992-11-06 | Positive working photosensitive anionic electrodeposition coating resin compsns. comprising (a) a cpd. with gps. which are unstable w.r.t. acids; (b) a cpd. which liberates an acid upon exposure to actinic light; and (c) at least one cpd. chosen from cpds. of formulae (I) and (II) in which R1 is H, halogen, OH, alkyl or alkoxy gp.; R2 is H, OH, alkyl, ester gp., phenyl or a gp. -X-R3; X is unsubstd. alkylene gp., alkylene substd. with a carboxyl gp., a cycloalkylene gp. or an alkylene ether gp.; R3 is OH, alkoxy, carboxyl or dialkylamino gp.; and n is 1, 2 or 3, with the proviso that if R2 is a gp. contg. a carboxyl gp., n may be 0; in which R1 is as above; R4 is H, alkyl or phenyl and n is 1, 2 or 3.Pref. (a) contains 1 or more gps. from e.g., t.-butoxycarbonyl, t.-amyloxycarbonyl, t.-amylcarbonate, tetrahydropyrenyl, etc.; esp. (a) is a copolymer of (meth)acrylic acid and e.g., t.-amyl (meth)acrylate, isobornyl (meth)acrylate, etc.; (b) is an oxadiazole cpd., iodonium salt, etc.. | - | USE/ADVANTAGE The compsns. can be electrodeposited onto conductive substrates, esp. Cu-clad laminates, to form photoresist layers with high sensitivity which after patternwise exposure to actinic radiation can be developed completely to form a good resist pattern without the incidence of underdevelopment phenomena associated with previous materials of this type. The compsns. are esp. useful for prodn. of printed circuit boards..D
US5248733A | 1993-09-28 | Matte vinyl! chloride polymer prodn. comprising suspension polymerising vinyl! chloride monomer in the presence of polyfunctional monomer and polymeric matting agent | PROCESS FOR PRODUCING MATTE VINYL CHLORIDE POLYMERS | Shin Etsu Chemical Co. Ltd.,Tokyo,JP | Kitamura, Hajime ¦ Kaneko, Ichiro | Prodn. comprises suspension polymerising a vinyl chloride monomer or a vinyl monomer mixt. comprising vinyl chloride, in an aq. medium in the presence of (A) 0.005-0.2 pts.wt. of a polyfunctional monomer having at least 2 ethylenic double bonds in a mol. and (B) 0.1-20 pts.wt. of a polymeric matting agent contg. 3-25 wt.% of a tetrahydrofuran-insol. gel fraction per 100 pts.wt. of the vinyl chloride monomer or the vinyl monomer mixt.The vinyl monomer mixt. pref. comprises at least 50 wt.% of vinyl chloride and a copolymerisable vinyl monomer. The polymeric matting agent (B) is obtd. by adding a polyfunctional monomer having at least 2 ethylenic double bonds in the mol. to a non-crosslinking monomer mixt. comprising an aromatic vinyl monomer and an alkyl (meth)acrylate monomer and polymerising the monomers. USE/ADVANTAGEUsed for prodn. of hoses, packings, conductor insulators and vacuum forming sheets. The polymers are readily mouldable or formable, low in compression set and have improved matte effect. @(9pp Dwg.No.0/0 | Matte vinyl chloride polymers are prepared by suspension polymerizing a vinyl chloride monomer or a vinyl monomer mixture mainly comprising vinyl chloride in an aqueous medium in the presence of (A) a polyfunctional monomer having at least two ethylenic double bonds in a molecule and (B) a polymeric matting agent containing 3 to 25% by weight of a tetrahydrofuran-insoluble gel fraction. The polymers are effectively moldable and present uniform matte effect. | JP1990189215A | 1990-07-17 | US5248733A ¦ CA2047143A1 ¦ DE69109758D1 ¦ DE69109758T2 ¦ EP467603A1 ¦ EP467603B1 ¦ JP4076005A ¦ PT98360A | EP467603A1 ¦ CA2047143A1 ¦ JP4076005A ¦ PT98360A ¦ US5248733A ¦ EP467603B1 ¦ DE69109758D1 | We claim: 1. A process for producing a matte vinyl chloride polymer comprising the step of suspension polymerizing a vinyl chloride monomer or a vinyl monomer mixture mainly comprising vinyl chloride in an aqueous medium in the presence of (A) 0.005 to 0.2 parts by weight of a polyfunctional monomer having at least two ethylenic double bonds in a molecule and (B) 0.1 to 20 parts by weight of a polymeric matting agent containing 3 to 25% by weight of a tetrahydrofuran-insoluble gel fraction per 100 parts by weight of the vinyl chloride monomer or the vinyl monomer mixture, said polymeric matting agent (B) being obtained by adding a polyfunctional monomer having at least two ethylene double bonds in a molecule to a non-crosslinking monomer mixture mainly comprising an aromatic vinyl monomer and an alkyl (meth)acrylate monomer and polymerizing the monomers. 2. The process of claim 1 wherein said vinyl monomer mixture comprises at least 50% by weight of vinyl chloride and a copolymerizable vinyl monomer. 3. The process of claim 1 wherein polyfunctional monomer (A) is selected from the group consisting of diallyl phthalate and 1,6-hexaglycol diacrylate. | C08F000244 ¦ C08F001400 ¦ C08F001406 ¦ C08F025702 | 1997-12-09 FP EXPIRED DUE TO FAILURE TO PAY MAINTENANCE FEE - 1997-10-01 ¦ 1997-09-28 LAPS LAPSE FOR FAILURE TO PAY MAINTENANCE FEES - ¦ 1997-05-06 REMI MAINTENANCE FEE REMINDER MAILED ¦ 1991-07-08 AS ASSIGNMENT SHIN-ETSU CHEMICAL CO., LTD., JAPAN ASSIGNMENT OF ASSIGNORS INTEREST.;ASSIGNORS:KITAMURA, HAJIME;KANEKO, ICHIRO;REEL/FRAME:005768/0501 1991-07-02 | Prodn. comprises suspension polymerising a vinyl chloride monomer or a vinyl monomer mixt. comprising vinyl chloride, in an aq. medium in the presence of (A) 0.005-0.2 pts.wt. of a polyfunctional monomer having at least 2 ethylenic double bonds in a mol. and (B) 0.1-20 pts.wt. of a polymeric matting agent contg. 3-25 wt.% of a tetrahydrofuran-insol. gel fraction per 100 pts.wt. of the vinyl chloride monomer or the vinyl monomer mixt.The vinyl monomer mixt. pref. comprises at least 50 wt.% of vinyl chloride and a copolymerisable vinyl monomer. The polymeric matting agent (B) is obtd. by adding a polyfunctional monomer having at least 2 ethylenic double bonds in the mol. to a non-crosslinking monomer mixt. comprising an aromatic vinyl monomer and an alkyl (meth)acrylate monomer and polymerising the monomers. | - | USE/ADVANTAGE Used for prodn. of hoses, packings, conductor insulators and vacuum forming sheets. The polymers are readily mouldable or formable, low in compression set and have improved matte effect. @(9pp Dwg.No.0/0
US5200462A | 1993-04-06 | New copolymers with succinimidyl:oxy:carbonyl gps. useful for immobilising proteins, etc. and as photographic materials | SUCCINIMIDE CONTAINING POLYMERS AND LATTICES PREPARED FROM SAME | Eastman Kodak Company,Rochester,NY,US | Sutton, Richard C. ¦ Ponticello, Ignazio S. ¦ Danielson, Susan J. ¦ Oenick, Marsha D. B. | Water-insoluble, non-crosslinked, nonporous copolymers (I) comprise: (a) 80-99.9 mole% of units derived from non-crosslinking oleophilic ethylenically unsatd. monomers; (b) 0.1-20 mole% of units derived from ethylenically unsatd. monomers having a succinimidyloxycarbonyl gp.; and (c) 0-10 mole% of units derived from other ethylenically unsatd. monomers. USE(I) are useful for immobilising substances contg. amino or SH gps., e.g. proteins, nucleic acids, peptides or amino acids (see also EP496473). They may also be used to produce gel-grafted matte bead layers in photographic elements and for other photographic uses, e.g. as gelatin hardeners, hardenable binders or vehicles, or thickeners | Water-insoluble, noncrosslinking, nonporous copolymers are provided which have recurring units derived from:<P><P>(a) from 0 to about 99.9 mole percent of one or more ethylenically unsaturated polymerizable oleophillic monomers which provide hydrophobicity to said copolymer, provided that none of said monomers are crosslinking monomers, <P><P>(b) from about 0.1 to 100 mole percent of one or more ethylenically unsaturated polymerizable monomers having a succinimidoxycarbonyl group, and<P><P>(c) from 0 to about 10 mole percent of one or more ionic or polar hydrophilic ethylenically unsaturated polymerizable monomers. These copolymers have a variety of uses, including diagnostic assays. | US1991646132A | 1991-01-25 | US5200462A ¦ CA2058507A1 ¦ CA2058507C ¦ DE69206280D1 ¦ DE69206280T2 ¦ EP496472A1 ¦ EP496472B1 ¦ JP03238736B2 ¦ JP5009229A | EP496472A1 ¦ CA2058507A1 ¦ JP5009229A ¦ US5200462A ¦ EP496472B1 ¦ DE69206280D1 ¦ CA2058507C ¦ JP03238736B2 | We claim: 1. A water-insoluble, noncrosslinked, nonporous copolymer having recurring units derived from: * (a) from 80 to about 99.9 mole percent of one or more ethylenically unsaturated polymerizable oleophilic monomers which provide hydrophobicity to said copolymer, provided that none of said monomers are crosslinking monomers, * (b) from about 0.1 to 20 mole percent of one or more ethylenically unsaturated polymerizable monomers having a succinimidoxycarbonyl group, and * (c) from 0 to about 10 mole percent of one or more other ethylenically unsaturated polymerizable monomers. 2. The copolymer of claim 1 having from 0 to about 5 mole percent of recurring units derived from monomer (c). 3. The copolymer of claim 1 having from about 0.1 to about 10 mole percent of recurring units derived from (b). 4. The copolymer of claim 1 wherein monomer (b) is represented by the structure: wherein: R is hydrogen, alkyl of 1 to 3 carbon atoms or halo, L is a linking group having at least 2 carbon atoms in the linking chain and is a combination of at least two of (1) alkylene groups having 1 to 8 carbon atoms, (2) arylene groups having about 6 to 12 carbon atoms, and (3) hetero atoms or heteroatom-containing groups, m is 0 or 1, n is 1 or 2, and l is 0 or 1, with the proviso that when n is 2, one of said alkylene and arylene is necessarily trivalent. 5. The copolymer of claim 4 wherein R is hydrogen, methyl, or chloro. 6. The copolymer of claim 4 wherein monomer (b) is N-acryloyloxysuccinimide, 4-(2-succinimidoxycarbonylethylthiomethyl)styrene, 4-[1,2-bis(succinimidoxycarbonyl)ethylthiomethyl]-styrene, or 4-(2-succinimidoxycarbonylphenylthiomethyl)styrene. 7. An aqueous latex composition comprising nonporous particles of a water-insoluble, noncrosslinked copolymer having recurring units derived from: * (a) from 80 to about 99.9 mole percent of one or more ethylenically unsaturated polymerizable oleophilic monomers which provide hydrophobicity to said copolymer, provided that none of said monomers are crosslinking monomers, * (b) from about 0.1 to 20 mole percent of one or more ethylenically unsaturated polymerizable monomers having a succinimidoxycarbonyl group, and * (c) from 0 to about 10 mole percent of one or more other ethylenically unsaturated polymerizable monomers. 8. The composition of claim 7 wherein monomer (b) is represented by the structure: wherein: R is hydrogen, alkyl of 1 to 3 carbon atoms or halo, L is a linking group having at least 2 carbon atoms in the linking chain wherein it consists essentially of a combination of at least two of alkylene groups having 1 to 8 carbon atoms, arylene groups having about 6 to 12 carbon atoms, or hetero atoms or heteratom-containing groups, l is 0 or 1, m is 0 or 1, n is 1 or 2, with the proviso that when n is 2, one of said alkylene and arylene is necessarily trivalent. 9. The composition of claim 7 wherein monomer (b) is N-acryloyloxysuccinimide, 4-(2-succinimidoxycarbonylethylthiomethyl)styrene, 4-(1,2-bis(succinimidoxycarbonyl)ethylthiomethyl)styrene, or 4-(2-succinimidoxycarbonylphenylthiomethyl)styrene. 10. The composition of claim 7 which is substantially free of surfactants and protective colloidal dispersing agents. 11. The composition of claim 7 wherein said particles have an average diameter of from about 0.01 to about 10 μm. | C08F021206 ¦ C08F002034 ¦ C08F002236 ¦ C08F021200 ¦ C08F021214 ¦ C08F022036 ¦ C08F022240 ¦ C08F024600 ¦ C08L002504 ¦ C08L003304 ¦ C08L003314 ¦ G01N0033545 | 2004-09-30 FPAY FEE PAYMENT + ¦ 2000-09-20 FPAY FEE PAYMENT + ¦ 1996-09-25 FPAY FEE PAYMENT + ¦ 1995-04-28 AS ASSIGNMENT CLINICAL DIAGNOSTIC SYSTEMS INC., NEW YORK ASSIGNMENT OF ASSIGNORS INTEREST;ASSIGNOR:EASTMAN KODAK COMPANY;REEL/FRAME:007453/0348 1995-01-18 ¦ 1991-01-25 AS ASSIGNMENT EASTMAN KODAK COMPANY, ROCHESTER, NY, A CORP. OF N ASSIGNMENT OF ASSIGNORS INTEREST.;ASSIGNORS:SUTTON, RICHARD C.;PONTICELLO, IGNAZIO S.;DANIELSON, SUSAN J.;AND OTHERS;REEL/FRAME:005585/0285 1991-01-25 | Water-insoluble, non-crosslinked, nonporous copolymers (I) comprise: (a) 80-99.9 mole% of units derived from non-crosslinking oleophilic ethylenically unsatd. monomers; (b) 0.1-20 mole% of units derived from ethylenically unsatd. monomers having a succinimidyloxycarbonyl gp.; and (c) 0-10 mole% of units derived from other ethylenically unsatd. monomers. | USE (I) are useful for immobilising substances contg. amino or SH gps., e.g. proteins, nucleic acids, peptides or amino acids (see also EP496473). They may also be used to produce gel-grafted matte bead layers in photographic elements and for other photographic uses, e.g. as gelatin hardeners, hardenable binders or vehicles, or thickeners | -
US5051511A | 1991-09-24 | Peroxide free radical polymerisation initiators contg. hindered amine light stabilisers of low basicity bonded to ethylenically unsatd. polymer | Peroxide free radical initiators containing hindered amine moieties with low basicity | Ciba Geigy Corporation,Ardsley,NY,US | Seltzer, Raymond ¦ Winter, Roland A. E. ¦ Schirmann, Peter J. | Free radical initiator cpd. has the formula I. a = 1 or 2; n and m = 0 and 1; R1 and R2 = 1-4C alkyl, or together = pentamethylene; R3 = H, 1-8C alkyl, 2-8C alkenyl or alkynyl, 5-6C cycloalkyl, 1-8C alkoxy, 2-7C alkoxycarbonyl, 6-10C aryl, 7-15C aralkyl, 1-8C alkanoyl, 7-16C aroyl, 1-7C alkanoyloxy or 6-10C aroyloxy, or R3+R4 = 5-7C cyclic structure; X = -O-, -S-, -NG-, -CO-, -SO-, -SO2-, -OCO-, -OSO-, -OSO2-, -NG-CO-, -NHCONH- or -OCO-O-, G = H, 1-8C alkyl, 2-8C alkenyl/alkynyl, 5-6C cycloalkyl, 6-10C aryl, 1-8C alkanoyl or G+R4 = 5-7C cyclic structure; R4 = 1-20C diradical, 6-10C arylene, 3-10C cycloalkylene, 7-20C aralkylene, 2-10C alkynylene, 4-10C alkadiynylene, 3-11C alkenylene, 5-11C alkadienylene, or diradical interrupted by O, S, or N; Y = -CO-, -SO2-, -CR5R6-, -OCOE-, -NG-CO-E- or -OCO-CC. R5 and R6 = 1-10C alkyl, 6-10C aryl, 2-10C alkynyl, 2-8C alkenyl or 5-6C cycloalkyl, or R5+R6 together = 4-9C alkylene and E = t-or t-cycloalkyl or t-aralkyl, R6 also = -O-O-E; E = (when a = 1) H, 2-20C alkanoyl, 7-20C aroyl, 4-12C t-alkyl, 4-12C t-cycloalkyl, 9-15C t-aralkyl, 2-20C alkoxycarbonyl, 2-13C carbamoyl, phenyl or alkyl-carbamoyl, 4-13C cycloalkylcarbamoyl, 2-10C alpha-hydroxy-alkyl, 3-10C alpha-hydroxycycloalkyl, 4-20C alkylsulphonyl, 3-12C cycloalkylsulphonyl, 4-20C t-alkoxyalkyl, 4-20C t-alkoxycycloalkyl, monovalent organometal, or the radical of formula II. E = (when a = 2), 7-15C di-t-alkylene, 8-16C di-t-alkenylene, 8-16C di-t-aalkynylene, 12-20C di-t-aralkylene, 3-12C alkane-dioyl, 8-16C aryldicarbonyl or 9-18C aralkyldicarbonyl; and T = formyl, -O-T, or -OCO-T2, T1 = 1-36C alkyl, 2-18C alkenyl, 2-18C alkynyl, 7-15C aralkyl, 5-12C cycloalkyl, 5-12C cycloalkenyl, 7-12C (un)satd. bicyclic/tricyclic hydrocarbon or 6-10C aryl, or aryl substd. by alkyl, and T2 = 1-18C alkyl, 1-18C alkoxy, (substd.) phenyl. The cpd. also contains a hindered amine light stabiliser having low basicity. USE/ADVANTAGEUsed to initiate free radical polymerisation of eth | Compounds which contain peroxide linkages as well as a hindered amine light stabilizer moiety of low basicity function as free radical polymerization initiators and provide a polymer containing a hindered amine stabilizer chemically bonded to said polymer. The low basicity of the instant compounds prevents interaction with acid catalysts used in some polymerization systems. | US1989326353A | 1989-03-21 | US5051511A ¦ CA2012512A1 ¦ CA2012512C ¦ DE69008404D1 ¦ DE69008404T2 ¦ EP389423A1 ¦ EP389423B1 ¦ JP02860584B2 ¦ JP2300165A ¦ US5140081A ¦ US5204422A | US5051511A | What is claimed is: 1. A compound which is a free radical initiator which also contains a hindered amine light stabilizing moiety having low basicity, which compound has the formula a is 1 or 2, n and m are independently 0 and 1, R 1 and R2 are independently alkyl of 1 to 4 carbon atoms, or R1 and R2 together are pentamethylene, R 3 is hydrogen, alkyl of 1 to 8 carbon atoms, alkenyl of 2 to 8 carbon atoms, alkynyl of 2 to 8 carbon atoms, cycloalkyl of 5 to 6 carbon atoms, alkoxy of 1 to 8 carbon atoms, alkoxycarbonyl of 2 to 7 carbon atoms, aryl of 6 to 10 carbon atoms, aralkyl of 7 to 15 carbon atoms, alkanoyl of 1 to 8 carbon atoms, aroyl of 7 to 16 carbon atoms, alkanoyloxy of 1 to 7 carbon atoms, or aroyloxy of 6 to 10 carbon atoms, or R3 together with R4 form a cyclic structure of 5 to 7 atoms, X is –O–, –S–, –NG–, –CO–, –SO–, –SO 2 –, –OCO–, –OSO–, –OSO2 –, –NG–CO–, –NHCONH– or –OCO–O– where G is hydrogen, alkyl of 1 to 8 carbon atoms, alkenyl of 2 to 8 carbon atoms, alkynyl of 2 to 8 carbon atoms, cycloalkyl of 5 to 6 carbon atoms, aryl of 6 to 10 carbon atoms, alkanoyl of 1 to 8 carbon atoms or G and R4 together form a cyclic structure of 5 to 7 carbon atoms, R 4 is a diradical which is alkylene of 1 to 20 carbon atoms, arylene of 6 to 10 carbon atoms, cycloalkylene of 3 to 10 carbon atoms, aralkylene of 7 to 20 carbon atoms, alkynylene of 2 to 10 carbon atoms, alkadiynylene of 4 to 10 carbon atoms, alkenylene of 3 to 11 carbon atoms, alkadienylene of 5 to 11 carbon atoms, or said diradical interrupted by one or more oxygen, sulfur or nitrogen atoms, Y is –CO–, –SO 2 –, –CR5 R6 –, –OCOE–, –NG–CO–E– or –OCO–CO, where R5 and R6 are independently alkyl of 1 to 10 carbon atoms, aryl of 6 to 10 carbon atoms, alkynyl of 2 to 10 carbon atoms, alkenyl of 2 to 8 carbon atoms or cycloalkyl of 5 to 6 carbon atoms, or R5 and R6 together are alkylene of 4 to 9 carbon atoms, and when E is tert-alkyl, tert-cycloalkyl or tert-aralkyl, R6 is also –O–O–E, E, when a is 1, is hydrogen, alkanoyl of 2 to 20 carbon atoms, aroyl of 7 to 20 carbon atoms, tert-alkyl of 4 to 12 carbon atoms, tert-cycloalkyl of 4 to 12 carbon atoms, tert-aralkyl of 9 to 15 carbon atoms, alkoxycarbonyl of 2 to 20 carbon atoms, carbamoyl, phenylcarbamoyl, alkylcarbamoyl of 2 to 13 carbon atoms, cycloalkylcarbamoyl of 4 to 13 carbon atoms, alpha-hydroxyalkyl of 2 to 10 carbon atoms, alpha-hydroxycycloalkyl of 3 to 10 carbon atoms, alkylsulfonyl of 4 to 20 carbon atoms, cycloalkylsulfonyl of 3 to 12 carbon atoms, tert-alkoxyalkyl of 4 to 20 carbon atoms, tert-alkoxycycloalkyl of 4 to 20 carbon atoms, monovalent organometal, or the radical of formula II E, when a is 2, is di-tert-alkylene of 7 to 15 carbon atoms, di-tert-alkenylene of 8 to 16 carbon atoms, di-tert-alkynylene of 8 to 16 carbon atoms, di-tert-aralkylene of 12 to 20 carbon atoms, alkanedioyl of 3 to 12 carbon atoms, aryldicarbonyl of 8 to 16 carbon atoms or aralkyldicarbonyl of 9 to 18 carbon atoms, and T 1 is formyl, –O–T1 or –OCO–T2, where T 1 is alkyl of 1 to 36 carbon atoms, alkenyl of 2 to 18 carbon atoms, alkynyl of 2 to 18 carbon atoms, aralkyl of 7 to 15 carbon atoms, cycloalkyl of 5 to 12 carbon atoms, cycloalkenyl of 5 to 12 carbon atoms, a radical of a saturated or unsaturated bicyclic or tricyclic hydrocarbon of 7 to 12 carbon atoms, or aryl of 6 to 10 carbon atoms or said aryl substituted by alkyl, and T 2 is alkyl of 1 to 18 carbon atoms, alkoxy of 1 to 18 carbon atoms, phenyl or said phenyl substituted by hydroxy, alkyl or alkoxy; or amino or said amino mono- or disubstituted by alkyl or phenyl. 2. A compound according to claim 1 wherein R1 and R2 are each methyl. 3. A compound according to claim 2 wherein R3 is hydrogen alkyl of 1 to 4 carbon atoms, alkoxycarbonyl of 2 to 5 carbon atoms, alkanoyloxy of 1 to 4 carbon atoms, phenyl or alkoxy of 1 to 3 carbon atoms, * X is –O–, –S–, –NG–, –OCO–O–, –NGCOO–, –OCO– or –CO–, * R4 is alkylene of 1 to 8 carbon atoms, arylene of 6 to 10 carbon atoms, aralkylene of 8 to 16 carbon atoms or cycloalkylene of 4 to 8 carbon atoms, * when a is 1, E is alkanoyl of 2 to 10 carbon atoms, aroyl of 7 to 10 carbon atoms, tert-alkyl of 4 to 8 carbon atoms, tert-aralkyl of 9 to 16 carbon atoms or the radical of formula II, * when a is 2, E is di-tert-alkylene of 8 to 12 carbon atoms, di-tert-aralkylene of 12 to 15 carbon atoms or alkanedioyl of 3 to 6 carbon atoms, * G is hydrogen, alkyl of 1 to 4 carbon atoms, cyclohexyl or phenyl, * R5 is alkyl of 1 to 6 carbon atoms, aryl of 6 to 10 carbon atoms or cycloalkyl of 5 to 6 carbon atoms, * T is formyl, –OT1 or –OCOT2 where * T1 is alkyl of 1 to 18 carbon atoms, alkenyl of 2 to 3 carbon atoms, propargyl, alpha-methylbenzyl or cyclohexyl, and * T2 is alkyl of 1 to 18 carbon atoms. 4. A compound according to claim 3 wherein R3 is hydrogen, alkyl of 1 to 4 carbon atoms or alkoxy of 1 to 3 carbon atoms, * X is –O–, –NG–, –OCO–O, –NG–COO– or –OCO–, * R4 is alkylene of 1 to 6 carbon atoms, phenylene, aralkylene of 9 to 12 carbon atoms or cycloalkylene of 5 to 7 carbon atoms, * Y is –CO–, –CR5 R6 – or –OCO–, * when a is 1, E is alkanoyl of 2 to 10 carbon atoms, benzoyl, tert-alkyl of 4 to 6 carbon atoms, tert-aralkyl of 9 to 12 carbon atoms or a radical of formula II, * when a is 2, E is di-tert-alkylene of 8 to 10 carbon atoms, di-tert-aralkylene of 12 carbon atoms or alkanedioyl of 4 to 6 carbon atoms, * G is hydrogen or alkyl of 1 to 4 carbon atoms, * R5 is alkyl of 1 to 4 carbon atoms, phenyl or cyclohexyl, and * T is –OT1 or –OCO–T2 where T1 is methyl, heptyl, octyl, nonyl or cyclohexyl, and T2 is alkyl of 1 to 12 carbon atoms. 5. The compound according to claim 1 which is OO-tert-amyl O-(1-cyclohexyloxy-2,2,6,6-tetramethylpiperidin-4-yl) monoperoxycarbonate. 6. The compound according to claim 1 which is OO-tert-butyl 0-(1-octyloxy-2,2,6,6-tetramethylpiperidin-4-yl) monoperoxycarbonate. | C07D021146 ¦ C07D021194 ¦ C08K00053435 | 2003-11-18 FP EXPIRED DUE TO FAILURE TO PAY MAINTENANCE FEE - 2003-09-24 ¦ 2003-09-24 LAPS LAPSE FOR FAILURE TO PAY MAINTENANCE FEES - ¦ 2003-04-09 REMI MAINTENANCE FEE REMINDER MAILED ¦ 1999-02-25 FPAY FEE PAYMENT + ¦ 1997-03-17 AS ASSIGNMENT CIBA SPECIALTY CHEMICALS CORPORATION, NEW YORK ASSIGNMENT OF ASSIGNORS INTEREST;ASSIGNOR:CIBA-GEIGY CORPORATION;REEL/FRAME:008519/0545 1996-12-27 ¦ 1995-03-06 FPAY FEE PAYMENT + ¦ 1991-07-08 AS ASSIGNMENT CIBA-GEIGY CORPORATION, A NY CORP., NEW YORK ASSIGNMENT OF ASSIGNORS INTEREST.;ASSIGNORS:SELTZER, RAYMOND;WINTER, ROLAND A. E.;SCHIRMANN, PETER J.;REEL/FRAME:005755/0411 1990-03-23 | Free radical initiator cpd. has the formula I. a = 1 or 2; n and m = 0 and 1; R1 and R2 = 1-4C alkyl, or together = pentamethylene; R3 = H, 1-8C alkyl, 2-8C alkenyl or alkynyl, 5-6C cycloalkyl, 1-8C alkoxy, 2-7C alkoxycarbonyl, 6-10C aryl, 7-15C aralkyl, 1-8C alkanoyl, 7-16C aroyl, 1-7C alkanoyloxy or 6-10C aroyloxy, or R3+R4 = 5-7C cyclic structure; X = -O-, -S-, -NG-, -CO-, -SO-, -SO2-, -OCO-, -OSO-, -OSO2-, -NG-CO-, -NHCONH- or -OCO-O-, G = H, 1-8C alkyl, 2-8C alkenyl/alkynyl, 5-6C cycloalkyl, 6-10C aryl, 1-8C alkanoyl or G+R4 = 5-7C cyclic structure; R4 = 1-20C diradical, 6-10C arylene, 3-10C cycloalkylene, 7-20C aralkylene, 2-10C alkynylene, 4-10C alkadiynylene, 3-11C alkenylene, 5-11C alkadienylene, or diradical interrupted by O, S, or N; Y = -CO-, -SO2-, -CR5R6-, -OCOE-, -NG-CO-E- or -OCO-CC. R5 and R6 = 1-10C alkyl, 6-10C aryl, 2-10C alkynyl, 2-8C alkenyl or 5-6C cycloalkyl, or R5+R6 together = 4-9C alkylene and E = t-or t-cycloalkyl or t-aralkyl, R6 also = -O-O-E; E = (when a = 1) H, 2-20C alkanoyl, 7-20C aroyl, 4-12C t-alkyl, 4-12C t-cycloalkyl, 9-15C t-aralkyl, 2-20C alkoxycarbonyl, 2-13C carbamoyl, phenyl or alkyl-carbamoyl, 4-13C cycloalkylcarbamoyl, 2-10C alpha-hydroxy-alkyl, 3-10C alpha-hydroxycycloalkyl, 4-20C alkylsulphonyl, 3-12C cycloalkylsulphonyl, 4-20C t-alkoxyalkyl, 4-20C t-alkoxycycloalkyl, monovalent organometal, or the radical of formula II. E = (when a = 2), 7-15C di-t-alkylene, 8-16C di-t-alkenylene, 8-16C di-t-aalkynylene, 12-20C di-t-aralkylene, 3-12C alkane-dioyl, 8-16C aryldicarbonyl or 9-18C aralkyldicarbonyl; and T = formyl, -O-T, or -OCO-T2, T1 = 1-36C alkyl, 2-18C alkenyl, 2-18C alkynyl, 7-15C aralkyl, 5-12C cycloalkyl, 5-12C cycloalkenyl, 7-12C (un)satd. bicyclic/tricyclic hydrocarbon or 6-10C aryl, or aryl substd. by alkyl, and T2 = 1-18C alkyl, 1-18C alkoxy, (substd.) phenyl. The cpd. also contains a hindered amine light stabiliser having low basicity. | - | USE/ADVANTAGE Used to initiate free radical polymerisation of eth
US4999218A | 1991-03-12 | Anti-efflorescent coating for mineral substrates comprises aq. acrylic! copolymer dispersion and aromatic amine, crosslinked after drying by UV exposure | Prevention of efflorescence phenomena on mineral substrates | BASF Aktiengesellschaft,Ludwigshafen,DE | Rehmer, Gerd ¦ Schwartz, Manfred ¦ Dotzauer, Bernhard | Preventing the appearance of efflorescence phenomena on the surface of mineral substrates comprises coating the substrate with a polyacrylate dispersion coating compsn. comprising a mixt. of: (A) 20-65 wt.% of an aq. dispersion with a min. film forming temp. of -30 to +30 deg.C. of a copolymer of: (a) 20-70 wt.% (meth)acrylic esters of 3-20C alkanols having a tert. CH gp.; (b) 30-60 wt.% styrene, alpha-methylstyrene, methyl methacrylate, tert.butyl(meth)acrylate and/or (meth)acrylonitrile; and (c) 0.2 - 7 wt.% of 3-5C mono- and/or dicarboxylic acids and/or their amides which may be N-substd. by a 1-4C alkyl gp.; and (B) 0.1 - 5 wt.% w.r.t. the amt. of copolymer in (A) of an aromatic ketone. The coating is dried, opt. at elevated temps., with irradiation of the coating with U.V. light during and/or after drying. USE/ADVANTAGEThe crosslinked coatings have good adhesion to mineral substrates, high resistance to ageing and long working life. They have good resistance to efflorescence phenomena on mineral substrates, esp. building materials when exposed to the effects of weathering, and esp. for preventing blotchy white efflorescence on concrete roof tiles. If the crosslinked surface layer of the coating is eroded e.g. by long periods of weathering, the aromatic ketone present in the underlying layer causes crosslinking of the lower layers of the coating by the action of U.V. in sunlight, thus giving the coating a 'self-healing' action which prolongs the period of protection. | Efflorescence phenomena on mineral substrates are prevented by coating the surface of the mineral substrates with aqueous polyacrylate dispersions and drying the coating, if necessary at elevated temperatures, by a process in which a mixture of<P><P>(A) a dispersion of a copolymer of<P><P>(a) (meth)acrylates of alkanols which are of 3 to 20 carbon atoms and have a tertiary CH group,<P><P>(b) styrene, α-methylstyrene, methyl methacrylate, tert-butyl (meth) acrylate and/or (meth)acrylonitrile and<P><P>(c) mono-and/or dicarboxylic acids of 3 to 5 carbon atoms and/or or their amides which may be substituted at the N atom by alkyl, and<P><P>(B) an aromatic ketone<P>< P>is used for the coating, and the coating is exposed to ultraviolet light. Efflorescence phenomena on mineral substrates are prevented by coating the surface of the mineral substrates with aqueous polyacrylate dispersions and drying the coating, if necessary at elevated temperatures, by a process in which a mixture of (A) a dispersion of a copolymer of (a) (meth)acrylates of alkanols which are of 3 to 20 carbon atoms and have a tertiary CH group, (b) styrene, alpha -methylstyrene, methyl methacrylate, tert-butyl (meth)acrylate and/or (meth)acrylonitrile and (c) mono- and/or dicarboxylic acids of 3 to 5 carbon atoms and/or or their amides which may be substituted at the N atom by alkyl, and (B) an aromatic ketone is used for the coating, and the coating is exposed to ultraviolet light. | DE3827975A | 1988-08-18 | US4999218A ¦ DE3827975A1 ¦ DE58901321D1 ¦ DK198904044A ¦ DK198904044D0 ¦ EP355028A1 ¦ EP355028B1 ¦ ES2032226T3 ¦ FI100660B ¦ FI198903839A0 ¦ FI198903839A ¦ FI893839A0 ¦ JP02635417B2 ¦ JP2135183A ¦ NO198903302A ¦ NO198903302D0 ¦ NO305735B1 | EP355028A1 ¦ DE3827975A1 ¦ NO198903302A ¦ DK198904044A ¦ FI198903839A ¦ JP2135183A ¦ US4999218A ¦ EP355028B1 ¦ DE58901321D1 ¦ ES2032226T3 ¦ JP02635417B2 ¦ FI100660B1 ¦ NO305735B1 | We claim: 1. A process for preventing efflorescence phenomena on mineral substrates by coating the surface of the mineral substrates with an aqueous polyacrylate dispersion and drying the coating, if necessary at elevated temperatures, wherein a mixture of * (A) a 20-65% strength by weight aqueous dispersion of a copolymer of * (a) from 20 to 70%, based on the weight of the copolymer, of (meth)acrylates of alkanols which are of 3 to 20 carbon atoms and have a tertiary CH group, * (b) from 30 to 60%, based on the weight of the copolymer, of styrene, α-methylstyrene, methyl methacrylate, tert-butyl (meth)acrylate and/or (meth)acrylonitrile and. * (c) from 0.2 to 7%, based on the weight of the copolymer, of mono- and/or dicarboxylic acids of 3 to 5 carbon atoms and/or their amides which may be substituted at the N atom by alkyl of 1 to 4 carbon atoms, the said dispersion having a minimum film-forming temperature of from -30° to +30° C., and * (B) from 0.1 to 5% by weight, based on the amount of the copolymer present in component (A) of an aromatic ketone is used for the coating, and the coating is exposed to ultraviolet light while it is being dried and/or after it has been dried. 2. A process as claimed in claim 1, wherein the aqueous dispersion (A) has a minimum film-forming temperature of from -20° to +10° C. and its copolymer is composed of * (a) from 20 to 70%, based on the weight of the copolymer, of (meth)acrylates of alkanols which are of 6 to 12 carbon atoms and have a tertiary CH group, * (b) from 30 to 60%, based on the weight of the copolymer, of styrene, α-methylstyrene and/or methyl methacrylate, * (c) from 1 to 4%, based on the weight of the copolymer of mono- and/or dicarboxylic acids of 3 to 5 carbon atoms and/or their amides which may be substituted at the N atom by alkyl of 1 to 4 carbon atoms, and * (d) from 0 to 6%, based on the weight of the copolymer, of tetrahydrofurfuryl (meth)acrylate and/or alkoxyalkyl (meth)acrylates whose alkoxy groups are of 1 to 4 carbon atoms and are bonded to a middle CH2 group. 3. A process as claimed in claim 1, wherein the mixture used for coating contains from 0.2 to 2.5% by weight, based on the amount of the copolymer present in component (A), of benzophenone and/or a benzophenone derivative as component (B). 4. A process as claimed in claim 1, wherein said aqueous dispersion consists essentially of a copolymer of (a), (b) and (c). 5. A process as claimed in claim 2, wherein said aqueous dispersion consists essentially of a copolymer of (a), (b), (c) and (d). | B05D000306 ¦ B05D000700 ¦ B05D000724 ¦ C04B004148 ¦ C04B004163 ¦ C08L003304 ¦ C08L003314 | 2003-05-06 FP EXPIRED DUE TO FAILURE TO PAY MAINTENANCE FEE - 2003-03-12 ¦ 2003-03-12 LAPS LAPSE FOR FAILURE TO PAY MAINTENANCE FEES - ¦ 2002-09-25 REMI MAINTENANCE FEE REMINDER MAILED ¦ 1998-08-31 FPAY FEE PAYMENT + ¦ 1994-08-25 FPAY FEE PAYMENT + ¦ 1990-12-24 AS ASSIGNMENT BASF AKTIENGESELLSCHAFT, 6700 LUDWIGSHAFEN, RHEINL ASSIGNMENT OF ASSIGNORS INTEREST.;ASSIGNORS:REHMER, GERD;SCHWARTZ, MANFRED;DOTZAUER, BERNHARD;REEL/FRAME:005554/0497 1989-07-31 | Preventing the appearance of efflorescence phenomena on the surface of mineral substrates comprises coating the substrate with a polyacrylate dispersion coating compsn. comprising a mixt. of: (A) 20-65 wt.% of an aq. dispersion with a min. film forming temp. of -30 to +30 deg.C. of a copolymer of: (a) 20-70 wt.% (meth)acrylic esters of 3-20C alkanols having a tert. CH gp.; (b) 30-60 wt.% styrene, alpha-methylstyrene, methyl methacrylate, tert.butyl(meth)acrylate and/or (meth)acrylonitrile; and (c) 0.2 - 7 wt.% of 3-5C mono- and/or dicarboxylic acids and/or their amides which may be N-substd. by a 1-4C alkyl gp.; and (B) 0.1 - 5 wt.% w.r.t. the amt. of copolymer in (A) of an aromatic ketone. The coating is dried, opt. at elevated temps., with irradiation of the coating with U.V. light during and/or after drying. | - | USE/ADVANTAGE The crosslinked coatings have good adhesion to mineral substrates, high resistance to ageing and long working life. They have good resistance to efflorescence phenomena on mineral substrates, esp. building materials when exposed to the effects of weathering, and esp. for preventing blotchy white efflorescence on concrete roof tiles. If the crosslinked surface layer of the coating is eroded e.g. by long periods of weathering, the aromatic ketone present in the underlying layer causes crosslinking of the lower layers of the coating by the action of U.V. in sunlight, thus giving the coating a 'self-healing' action which prolongs the period of protection.
US4855282A | 1989-08-08 | Dye precursor copolymer for heat sensitive recording material gives stable colour images and good shelf life | Recording material and method for producing the same | Fuji Photo Film Co. Ltd.,Kanagawa,JP | Satomura, Masato ¦ Iwakura, Ken ¦ Takashima, Masanobu ¦ Igarashi, Akira | A recording material has a recording layer contg. (I) an electron-donating colourless dye precursor(s) which is a copolymer of a polymerisable colourless dye monomer(s) and a commoner (s); and (2) an electron an electron. accepting cpd.. Also claimed are (T) prepn. of the material, (II) the polymerisable monomer which can form the dye precursor copolymer, and (III) the dye precursor copolymer. USE/ADVANTAGEThe material has good colour forming properties and shelf life and gives stable colour images. The material is heat sensitive. | A recording material is disclosed, which comprises a support having thereon a recording layer containing an at least one electron-donating colorless dye and at least one electron-accepting compound, wherein said electron-donating colorless dye is a copolymer of at least one polymerizable colorless dye monomer and at least one comonomer. The recording material has improved color forming property, shelf life, and stability of colored images. | JP1986224611A ¦ JP1986244987A ¦ JP1986263034A | 1986-09-22 ¦ 1986-10-15 ¦ 1986-11-05 | US4855282A ¦ GB198722130D0 ¦ GB2198139A ¦ GB2198139B ¦ JP63078790A ¦ JP63099208A ¦ JP63115787A | GB2198139A ¦ JP63115787A ¦ US4855282A ¦ GB2198139B | What is claimed is: 1. A recording material comprising a support having thereon a recording layer comprising an at least one electron-donating colorless dye and at least one electron-accepting compound, wherein said electron-donating colorless dye is a copolymer of at least one polymerizable colorless dye monomer and at least one comonomer, wherein said polymerizable colorless dye monomer contains at least one addition polymerizable group, and wherein said addition polymerizable group is selected from an acrylic ester group, a methacrylic ester group, an allyl group, or a vinyl group. 2. The recording material as claimed in claim 1, wherein said addition polymerizable group is an acrylic ester group or a methacrylic ester group. 3. The recording material as claimed in claim 2, wherein said acrylic ester group is an acryloyloxyalkyl group or an acryloyloxyaryl group. 4. The recording material as claimed in claim 2, wherein said methacrylic ester group is a methacryloyloxyalkyl group or a methacryloyloxyaryl group. 5. The recording material as claimed in claim 1, wherein said polymerizable colorless dye monomer is represented by formula (I): wherein R1 represents a hydrogen atom, a methyl group or an ethyl group, R2 represents an alkylene group which may include at least one oxygen or sulfur atom, an alkenylene group, or an arylene group, each having 2 to 10 carbon atoms, n is 0 or 1, and ○NC represents a basic dye moiety of a non-polymeric colorless dye selected from triphenyl methane phthalide type compounds, fluoran type compounds, phenothiazine type compounds, indolyl phthalide type compounds, leucoauramine type compounds, rhodamine lactam type compounds, triphenyl methane type compounds, and triazene type compounds. 6. The recording material as claimed in claim 1, wherein said polymerizable colorless dye monomer is present in said copolymer in an amount of 10 to 80 mol %. 7. The recording material as claimed in claim 1, wherein said comonomer is present in said copolymer in an amount of 80 mol % or less. 8. The recording material as claimed in claim 7, wherein said comonomer is present in said copolymer in an amount of 50 mol % or less. 9. The recording material as claimed in claim 1, wherein said copolymer is a latex containing particles having an average diameter of not more than about 1 μm. 10. A recording material as in claim 1, wherein said copolymer is a monomer copolymerizable with the polymerizable colorless dye and contains at least one addition copolymerizable group selected from the group consisting of a vinyl group, an acrylic group, a methacrylic group, an allyl group, and a vinylidene group. | B41M0005145 ¦ B41M0005327 ¦ C07D040304 ¦ G03F0007028 | 2008-04-01 AS ASSIGNMENT FUJIFILM CORPORATION,JAPAN ASSIGNMENT OF ASSIGNORS INTEREST;ASSIGNOR:FUJIFILM HOLDINGS CORPORATION (FORMERLY FUJI PHOTO FILM CO., LTD.);REEL/FRAME:020817/0190 2008-02-25 ¦ 2001-01-18 FPAY FEE PAYMENT + ¦ 1997-02-07 FPAY FEE PAYMENT + ¦ 1993-01-19 FPAY FEE PAYMENT + ¦ 1989-03-08 AS ASSIGNMENT FUJI PHOTO FILM CO., LTD., JAPAN ASSIGNMENT OF ASSIGNORS INTEREST.;ASSIGNORS:SATOMURA, MASATO;IWAKURA, KEN;TAKASHIMA, MASANOBU;AND OTHERS;REEL/FRAME:005026/0727 1987-09-10 | A recording material has a recording layer contg. (I) an electron-donating colourless dye precursor(s) which is a copolymer of a polymerisable colourless dye monomer(s) and a commoner (s); and (2) an electron an electron. accepting cpd.. Also claimed are (T) prepn. of the material, (II) the polymerisable monomer which can form the dye precursor copolymer, and (III) the dye precursor copolymer. | - | USE/ADVANTAGE The material has good colour forming properties and shelf life and gives stable colour images. The material is heat sensitive.
US4775702A | 1988-10-04 | Skinless, porous, crosslinked PVC particles prodn. by aq. phase inversion polymerisation process | Inversion process for producing low-skin porous friable particles of crosslinked PVC resin | The B. F. Goodrich Company,Akron,OH,US | Cozens, Ross J. | An aq. phase inversion process for prodn. of skinless, porous, crosslinked PVC resin particles (I) comprises a) polymerising vinyl chloride monomer and crosslinking agent with the monomer phase as the continuous phase until 1-10% of the monomer is converted to polymer; and then b) adding water to invert the process so that the aq. phase is the continuous phase and the monomer phase is the discontinuous phase, (I) has Hg porosity of 0.1-0.8 cc/g, a particle size of 70-1000 microns, a friability of less than 2, a powder mix time of less than 400 sec, and more than 20% of the surface area of (I) is PVC as measured by ESCA. (I) pref. contains 0.05-5.0 pts.wt. crosslinking agent, pref. diallyl phthalate. USE/ADVANTAGE(I) is used in mfr. of PVC prods. with a matte finish, such as house and window cladding. Large amounts of plasticisers can be rapidly incorporated in (I). | Porous particles of crosslinked PVC are disclosed. The particles are skinless and have a fast powder mix time. Processes to produce the novel particles are also disclosed. | US198738087A | 1987-04-14 | US4775702A ¦ AT124708T ¦ AU198811409A ¦ AU613339B ¦ BR198800677A ¦ CA1333838C ¦ CN1037973C ¦ CN1091114C ¦ CN1183419A ¦ CN1988102092A ¦ DE3854100D1 ¦ DE3854100T2 ¦ EG18711A ¦ EP287757A1 ¦ EP287757B1 ¦ FI198800531A0 ¦ FI198800531A ¦ FI880531A0 ¦ IN172302B ¦ JP03110737B2 ¦ JP63268713A ¦ KR199608307B1 ¦ MX168610B ¦ NO175005B ¦ NO175005C ¦ NO198800534A ¦ NO198800534D0 ¦ PT87232A ¦ PT87232B ¦ US4742085A ¦ US4775698A ¦ US4775699A ¦ US4775700A ¦ US4775701A ¦ YU19880336A ¦ YU33688A | US4775702A | I claim: 1. An aqueous phase inversion process for producing skinless, porous, crosslinked PVC resins comprising polymerizing vinyl chloride monomer together with at least one crosslinking agent wherein the process is first conducted with the monomer phase as the continuous phase and after from about 1 percent to about 10 percent conversion of monomer to polymer water is added to invert the process such that the aqueous phase is the continuous phase and the monomer phase is a discontinuous phase, said resin particles having a mercury porosity of from about 0.1 cc/g to about 0.8 cc/g, and a particle size of from about 70 microns to about 1000 microns and a friability of less than about 2, and a powder mix time of less than about 400 seconds, and wherein greater than about 20% of the area of the surface of said particle is PVC as measured by ESCA. 2. A process of claim 1 wherein the level of crosslinking agent is from about 0.05 part by weight to about 5.0 parts by weight per 100 parts by weight of vinyl monomer. 3. A process of claim 1 wherein said crosslinking agent is diallyl phthalate. | C08F021406 ¦ C08J000312 | 2003-05-19 AS ASSIGNMENT U.S. BANK TRUST NATIONAL ASSOCIATION, AS SUCCESSOR SECURITY AGREEMENT;ASSIGNOR:POLYONE CORPORATION;REEL/FRAME:014051/0071 2003-05-06 ¦ 2003-05-19 AS ASSIGNMENT PENA, ANGELITA, NEW YORK SECURITY AGREEMENT;ASSIGNOR:POLYONE CORPORATION;REEL/FRAME:014051/0071 2003-05-06 ¦ 2002-05-28 AS ASSIGNMENT STATE STREET BANK AND TRUST COMPANY, N.A., NEW YOR SECURITY AGREEMENT;ASSIGNORS:POLYONE CORPORATION;POLYONE DISTRIBUTION COMPANY;POLYONE ENGINEERED FILMS, INC.;AND OTHERS;REEL/FRAME:012906/0443 2002-01-25 ¦ 2001-03-12 AS ASSIGNMENT POLYONE CORPORATION, OHIO CONSOLIDATION;ASSIGNOR:GEON COMPANY, THE;REEL/FRAME:011621/0190 2000-08-31 ¦ 2000-03-09 FPAY FEE PAYMENT + ¦ 1996-03-14 FPAY FEE PAYMENT + ¦ 1993-07-20 AS ASSIGNMENT GEON COMPANY, THE ASSIGNMENT OF ASSIGNORS INTEREST;ASSIGNOR:B. F. GOODRICH COMPANY, THE;REEL/FRAME:006655/0825 1993-07-09 ¦ 1992-05-05 REMI MAINTENANCE FEE REMINDER MAILED ¦ 1992-04-02 FPAY FEE PAYMENT + | An aq. phase inversion process for prodn. of skinless, porous, crosslinked PVC resin particles (I) comprises a) polymerising vinyl chloride monomer and crosslinking agent with the monomer phase as the continuous phase until 1-10% of the monomer is converted to polymer; and then b) adding water to invert the process so that the aq. phase is the continuous phase and the monomer phase is the discontinuous phase, (I) has Hg porosity of 0.1-0.8 cc/g, a particle size of 70-1000 microns, a friability of less than 2, a powder mix time of less than 400 sec, and more than 20% of the surface area of (I) is PVC as measured by ESCA. (I) pref. contains 0.05-5.0 pts.wt. crosslinking agent, pref. diallyl phthalate. | - | USE/ADVANTAGE (I) is used in mfr. of PVC prods. with a matte finish, such as house and window cladding. Large amounts of plasticisers can be rapidly incorporated in (I).
US4775701A | 1988-10-04 | Skinless, porous, friable PVC particles mfr. by polymerising vinyl chloride monomer together with crosslinking agents in mass polymerisation process in absence of water | Mass process for producing porous friable particles of crosslinked PVC resin | The B. F. Goodrich Company,Akron,OH,US | Cozens, Ross J. | A mass polymerisation process for prodn. of skinless, porous, friable, crosslinked PVC resin particles (I) is claimed comprising mass polymerising vinyl chloride and a crosslinking agent in the absence of water where the conversion of monomer to polymer is 35-65% and where greater than 90 wt.% of (I) have: a) a Hg porosity of 0.1-0.8 cc/g; b) a friability of less than 2; c) a complex viscosity of 0.9 x 10 5-1000x10 5 poise at 210 deg.C; d) a particle size of 70-1000 microns; e) a tan delta of less than 1.0 at 210 deg.C; f) a powder mix time of less than 400 sec; and g) more than 20% of their surface area being PVC as measured by ESCA. Pref. the polymerisation is carried out in a number of stages. USE/ADVANTAGE(I) is used in mfr. of PVC prods. with a matte finish such as house siding and window cladding. Large amts. of plasticisers can be rapidly incorporated in (I). | Porous particles of crosslinked PVC are disclosed. The particles are skinless and have a fast powder mix time. Processes to produce the novel particles are also disclosed. | US198738087A | 1987-04-14 | US4775701A ¦ AT124708T ¦ AU198811409A ¦ AU613339B ¦ BR198800677A ¦ CA1333838C ¦ CN1037973C ¦ CN1091114C ¦ CN1183419A ¦ CN1988102092A ¦ DE3854100D1 ¦ DE3854100T2 ¦ EG18711A ¦ EP287757A1 ¦ EP287757B1 ¦ FI198800531A0 ¦ FI198800531A ¦ FI880531A0 ¦ IN172302B ¦ JP03110737B2 ¦ JP63268713A ¦ KR199608307B1 ¦ MX168610B ¦ NO175005B ¦ NO175005C ¦ NO198800534A ¦ NO198800534D0 ¦ PT87232A ¦ PT87232B ¦ US4742085A ¦ US4775698A ¦ US4775699A ¦ US4775700A ¦ US4775702A ¦ YU19880336A ¦ YU33688A | US4775701A | I claim: 1. A process for producing skinless, porous, friable crosslinked PVC resins in particulate form comprising polymerizing vinyl chloride monomer together with at least one crosslinking agent in a mass polymerization process conducted in the substantial absence of water, wherein the conversion of vinyl chloride monomer to PVC resin is from about 35 percent to about 65 percent, and wherein said resin particles produced by said process are characterized by greater than about 90% by weight of said resin particles having the following features: * (a) a mercury porosity of from about 0.1 cc/g to about 0.8 cc/g; * (b) a friability of less than about 2; * (c) said particles are skinless as evidenced by an absence of a substantially continuous pericellular membrane; * (d) a complex viscosity of from about 0.9×105 poise to about 1000.0×105 poise as measured at 210° C.; * (e) a particle size of from about 70 microns to about 1000 microns; * (f) a tan δ of less than 1.0 as measured at 210° C.; * (g) a powder mix time of less than about 400 seconds; and * (h) greater than about 20% of the area of the surface of said particle is PVC as measured by ESCA. 2. A process of claim 1 wherein the polymerization is conducted in a plurality of stages. 3. A process of claim 1 wherein the resin produced is a PVC homopolymer. 4. A process of claim 3 wherein the level of said crosslinking agent is from about 0.05 part by weight to about 5.0 parts by weight per 100 parts by weight of vinyl chloride monomer. 5. A process of claim 4 wherein said crosslinking agent is diallyl phthalate. | C08F021406 ¦ C08J000312 | 2003-05-19 AS ASSIGNMENT U.S. BANK TRUST NATIONAL ASSOCIATION, AS SUCCESSOR SECURITY AGREEMENT;ASSIGNOR:POLYONE CORPORATION;REEL/FRAME:014051/0071 2003-05-06 ¦ 2003-05-19 AS ASSIGNMENT PENA, ANGELITA, NEW YORK SECURITY AGREEMENT;ASSIGNOR:POLYONE CORPORATION;REEL/FRAME:014051/0071 2003-05-06 ¦ 2002-05-28 AS ASSIGNMENT STATE STREET BANK AND TRUST COMPANY, N.A., NEW YOR SECURITY AGREEMENT;ASSIGNORS:POLYONE CORPORATION;POLYONE DISTRIBUTION COMPANY;POLYONE ENGINEERED FILMS, INC.;AND OTHERS;REEL/FRAME:012906/0443 2002-01-25 ¦ 2001-03-12 AS ASSIGNMENT POLYONE CORPORATION, OHIO CONSOLIDATION;ASSIGNOR:GEON COMPANY, THE;REEL/FRAME:011621/0190 2000-08-31 ¦ 2000-03-09 FPAY FEE PAYMENT + ¦ 1996-03-14 FPAY FEE PAYMENT + ¦ 1993-07-20 AS ASSIGNMENT GEON COMPANY, THE ASSIGNMENT OF ASSIGNORS INTEREST;ASSIGNOR:B. F. GOODRICH COMPANY, THE;REEL/FRAME:006655/0825 1993-07-09 ¦ 1992-05-05 REMI MAINTENANCE FEE REMINDER MAILED ¦ 1992-04-02 FPAY FEE PAYMENT + | A mass polymerisation process for prodn. of skinless, porous, friable, crosslinked PVC resin particles (I) is claimed comprising mass polymerising vinyl chloride and a crosslinking agent in the absence of water where the conversion of monomer to polymer is 35-65% and where greater than 90 wt.% of (I) have: a) a Hg porosity of 0.1-0.8 cc/g; b) a friability of less than 2; c) a complex viscosity of 0.9 x 10 5-1000x10 5 poise at 210 deg.C; d) a particle size of 70-1000 microns; e) a tan delta of less than 1.0 at 210 deg.C; f) a powder mix time of less than 400 sec; and g) more than 20% of their surface area being PVC as measured by ESCA. Pref. the polymerisation is carried out in a number of stages. | - | USE/ADVANTAGE (I) is used in mfr. of PVC prods. with a matte finish such as house siding and window cladding. Large amts. of plasticisers can be rapidly incorporated in (I).
US4711908A | 1987-12-08 | Prodn. of porous, skinless PVC resin particles by aq. suspension polymerisation in presence of prim. ionic sensitive prim. dispersant sec. dispersant, with addn. of monovalent ionic cpd. | Skinless porous particle PVC resin and process for producing same | The B. F. Goodrich Company,Akron,OH,US | Hawrylko, Roman B. | An agitated aq. suspension process for prodn. of porous, skinless, agglomerated PVC resin particles comprises polymerising vinyl monomer in the presence of 0.01-0.1 pts., esp. 0.02-0.06 pts.wt. per 100 pts.wt. polymerisable monomer of at least one ionic sensitive prim. dispersant (I) capable of thickening water, and at least one sec. dispersant (II), with addn. of sufficient of a monovalent (in)organic ionic cpd. (III) to the polymerisation medium at from 1% to 5% conversion of monomer to polymer to desorb a substantial amt. of the (I) off the monomer droplets, so as to form a skinless, agglomerated, porous PVC resin in particulate form, the resin particles having a Hg porosity of 0.1-0.7 cc/g, a particle size of 70-1000 microns, a friability of less than ca. 2, a powder mix time of less than ca. 400 sec., a shape, factor of less than ca. 0.85 and in which greater than ca. 20% of the area of the surface of the particle is PVC as measured by ESCA. USE/ADVANTAGEThe process gives highly porous polymer particles which are easily stripped of residual monomer and which have rapid plasticiser uptake properties, whilst preventing fouling of the reactor with polymer deposits. | Porous particles of vinyl resin are disclosed where said particles are non-spherical in shape, highly porous, skinless and friable. Processes are also disclosed for producing these novel particles. The particles are preferably PVC and exhibit an ability to absorb large amounts of plasticizer in a short time. | US198738099A | 1987-04-14 | US4711908A ¦ AU198777150A ¦ AU612982B ¦ BR198704440A ¦ CA1338651C ¦ CA1338652C ¦ CN1014898B ¦ CN1057468A ¦ CN1987106969A ¦ DE3787801D1 ¦ DE3787801T2 ¦ EG18575A ¦ EP287701A2 ¦ EP287701A3 ¦ EP287701B1 ¦ ES2060586T3 ¦ FI198703588A0 ¦ FI198703588A ¦ FI199300239A ¦ FI873588A0 ¦ FI90431B ¦ FI90431C ¦ FI930239A0 ¦ JP03066965B2 ¦ JP63268706A ¦ KR199506127B1 ¦ NO168894B ¦ NO168894C ¦ NO198703439A ¦ NO198703439D0 ¦ PT85631A ¦ PT85631B ¦ US4755538A ¦ US4755539A ¦ US4757091A ¦ US4757092A ¦ YU155887A ¦ YU19871558A ¦ YU47544B | US4711908A ¦ EP287701A1 ¦ BR198704440A ¦ AU198777150A ¦ JP63268706A ¦ NO198703439A ¦ FI198703588A ¦ PT85631A ¦ CN1987106969A ¦ CN1057468A ¦ FI199300239A ¦ EP287701B1 ¦ DE3787801D1 ¦ FI90431B ¦ ES2060586T3 ¦ CA1338651C ¦ CA1338652C ¦ KR199506127B1 ¦ JP03066965B2 | I claim: 1. An agitated aqueous suspension process for producing porous, skinless, agglomerated polyvinyl chloride resin particles comprising polymerizing vinyl monomer in the presence of from about 0.01 part by weight to about 0.1 part by weight per 100 parts by weight of polymerizable monomer of at least one ionic sensitive primary dispersant capable of thickening water, and at least one secondary dispersant, wherein an a monovalent inorganic or organic ionic compound in amounts sufficient to desorb a substantial amount of said primary dispersant off the monomer droplets, is charged to the polymerization medium at from about 1% to about 5% conversion of monomer to polymer, thereby producing a skinless, agglomerated, porous PVC resin in particulate form, said resin particles having a mercury porosity of from about 0.1 cc/g to about 0.7 cc/g, and a particle size of from about 70 microns to about 1000 microns, and a friability of less than about 2, and a powder mix time of less than about 400 seconds, and a shape factor less than about 0.85 and wherein greater than about 20% of the area of the surface of said particle is PVC as measured by ESCA. 2. A process of claim 1 wherein said ionic sensitive primary dispersant is a lightly crosslinked interpolymer of acrylic acid. 3. A process of claim 2 wherein said secondary dispersant is a hydrolyzed polyvinyl acetate being less than 60% hydrolyzed. 4. A process of claim 1 wherein said ionic material is sodium hydroxide. 5. A process of claim 2 wherein the level of primary dispersant is from about 0.02 to about 0.06 part by weight per 100 parts by weight of vinyl monomer. 6. A process of claim 3 wherein said polyvinyl acetate is less than 55% hydrolyzed. 7. A process of claim 3 wherein the level of said secondary surfactant is from about 0.1 to about 0.4 part by weight per 100 parts by weight of vinyl monomer. 8. A process of claim 1 wherein said ionic material is added to the polymerization medium at from 1% to 2% conversion of vinyl monomer to polymer. 9. A process of claim 8 wherein the level of said ionic material is from about 0.001 part by weight to about 0.0100 part by weight per 100 parts by weight of vinyl monomer. 10. A process of claim 1 wherein said vinyl monomer is vinyl chloride. 11. A process for producing porous, skinless, agglomerated vinyl resin particles in an aqueous medium comprising: * (a) charging water and at least one ion sensitive primary dispersant(s) capable of thickening water to a polymerization vessel equipped with agitation and cooling means; * (b) agitating said water and said dispersant(s); * (c) reducing or stopping said agitation such that non-turbulent flow is achieved; * (d) charging at least one vinyl monomer to the polymerization vessel such that there is formed two liquid layers in the polymerization vessel, a bottom thickened aqueous layer and a top vinyl monomer layer; * (e) charging to the top vinyl monomer layer a solution comprising at least one catalyst, at least one solvent, and at least one secondary dispersant, wherein said solvent has a density equal to or less than the vinyl monomer(s) being polymerized and said catalyst solution has a density less than 1.0 gg/cc; * (f) allowing said catalyst to diffuse through the vinyl monomer top layer; * (g) increasing the agitation such that the entire polymerization medium is emulsified to form monomer droplets suspended in an aqueous polymerization medium; * (h) conducting the polymerization of the vinyl monomer to a conversion of from about 1% to about 5%; * (i) charging an a monovalent inorganic or organic ionic compound to the polymerization medium in amounts sufficient to substantially desorb the primary dispersant off the monomer droplets; * (j) continuing the polymerization of the vinyl monomer to form porous, agglomerated, skinless resin particles; * (k) removing the polymerized resin from the reaction vessel, said resin particles having a mercury porosity of from about 0.1 cc/g to about 0.7 cc/g, and a particle size of from about 70 microns to about 1000 microns, and a friability of less than about 2, and a powder mix time of less than about 400 seconds, and a shape factor less than about 0.85 and wherein greater than about 20% of the area of the surface of said particle is PVC as measured by ESCA. 12. A process of claim 11 wherein the vinyl monomer is vinyl chloride. 13. A process of claim 12 wherein the ionic sensitive primary dispersant is a lightly crosslinked interpolymer of acrylic acid. 14. A process of claim 13 wherein said secondary dispersant is at least one dispersant selected from the group consisting of sorbitan ester and hydrolyzed polyvinyl acetate having a hydrolysis level less than about 70%. 15. A process of claim 14 wherein said secondary dispersant is a hydrolyzed polyvinyl acetate having a hydrolysis level less than about 60%. 16. A process of claim 15 wherein said polyvinyl acetate has a hydrolysis level less than about 55%. 17. A process of claim 13 wherein the level of said primary dispersant is from about 0.02 to about 0.06 part by weight per 100 parts by weight of vinyl monomer. 18. A process of claim 17 wherein said ionic material is added to the polymerization medium at from 1% to 2% conversion of vinyl monomer to polymer. 19. A process of claim 18 wherein the level of said secondary dispersant is from about 0.1 part by weight to about 0.4 part by weight per 100 parts by weight vinyl monomer. 20. A process of claim 11 wherein said solvent in (e) is selected from the group consisting of an alcohol having at least 2 carbon atoms and a hydrocarbon. 21. A process of claim 20 wherein said solvent is isopropyl alcohol. 22. A process of claim 11 wherein at least one secondary dispersant is premixed with the vinyl monomer prior to being charged into the polymerization vessel. 23. A process of claim 11 wherein in (a) the water and dispersant(s) capable of thickening water are premixed prior to being added to the polymerization vessel. 24. A process of claim 11 wherein in (d) the catalyst solution containing catalyst, solvent and optionally at least one secondary dispersant is premixed with said vinyl monomer prior to being added to the polymerization vessel. | C08F000200 ¦ C08F000218 ¦ C08F000220 ¦ C08F001406 ¦ C08F011406 ¦ C08F021406 ¦ C08J000312 | 2003-05-19 AS ASSIGNMENT U.S. BANK TRUST NATIONAL ASSOCIATION, AS SUCCESSOR SECURITY AGREEMENT;ASSIGNOR:POLYONE CORPORATION;REEL/FRAME:014051/0071 2003-05-06 ¦ 2003-05-19 AS ASSIGNMENT PENA, ANGELITA, NEW YORK SECURITY AGREEMENT;ASSIGNOR:POLYONE CORPORATION;REEL/FRAME:014051/0071 2003-05-06 ¦ 2002-05-28 AS ASSIGNMENT STATE STREET BANK AND TRUST COMPANY, N.A., NEW YOR SECURITY AGREEMENT;ASSIGNORS:POLYONE CORPORATION;POLYONE DISTRIBUTION COMPANY;POLYONE ENGINEERED FILMS, INC.;AND OTHERS;REEL/FRAME:012906/0443 2002-01-25 ¦ 2001-03-12 AS ASSIGNMENT POLYONE CORPORATION, OHIO CONSOLIDATION;ASSIGNOR:GEON COMPANY, THE;REEL/FRAME:011621/0190 2000-08-31 ¦ 1999-03-19 FPAY FEE PAYMENT + ¦ 1995-03-17 FPAY FEE PAYMENT + ¦ 1993-07-20 AS ASSIGNMENT GEON COMPANY, THE ASSIGNMENT OF ASSIGNORS INTEREST;ASSIGNOR:B. F. GOODRICH COMPANY, THE;REEL/FRAME:006655/0825 1993-07-09 ¦ 1991-03-27 FPAY FEE PAYMENT + ¦ 1987-04-14 AS ASSIGNMENT B F GOODRICH COMPANY, THE, 277 PARK AVE., NEW YORK ASSIGNMENT OF ASSIGNORS INTEREST.;ASSIGNOR:HAWRYLKO, ROMAN B.;REEL/FRAME:004697/0352 1987-04-13 | An agitated aq. suspension process for prodn. of porous, skinless, agglomerated PVC resin particles comprises polymerising vinyl monomer in the presence of 0.01-0.1 pts., esp. 0.02-0.06 pts.wt. per 100 pts.wt. polymerisable monomer of at least one ionic sensitive prim. dispersant (I) capable of thickening water, and at least one sec. dispersant (II), with addn. of sufficient of a monovalent (in)organic ionic cpd. (III) to the polymerisation medium at from 1% to 5% conversion of monomer to polymer to desorb a substantial amt. of the (I) off the monomer droplets, so as to form a skinless, agglomerated, porous PVC resin in particulate form, the resin particles having a Hg porosity of 0.1-0.7 cc/g, a particle size of 70-1000 microns, a friability of less than ca. 2, a powder mix time of less than ca. 400 sec., a shape, factor of less than ca. 0.85 and in which greater than ca. 20% of the area of the surface of the particle is PVC as measured by ESCA. | - | USE/ADVANTAGE The process gives highly porous polymer particles which are easily stripped of residual monomer and which have rapid plasticiser uptake properties, whilst preventing fouling of the reactor with polymer deposits.
US4742085A | 1988-05-03 | Porous crosslinked PVC particle having fast powder mix time obtd. by aq. suspension polymerisation using ion-sensitive water-thickening prim. dispersant which is desorbed at low monomer conversion | Crosslinked porous skinless particles of PVC resin and process for producing same | The B. F. Goodrich Company,Akron,OH,US | Cozens, Ross J. | Skinless, agglomerated particles of crosslinked porous PVC (greater than 20% of the surface area of which is PVC, as measured by ESCA) have Hg porosity 0.1-0.8 cc/g, particle size 70-1000 (pref. 100-250) microns, friability less than 2, powder mix time less than 400 secs. and shape factor less than 0.85. They are obtd. by polymerising vinyl chloride monomer (VCM) plus crosslinking agent (I) in aq. suspension in the presence of 0.01-0.10 pts. wt. per 100 monomers of ion-sensitive prim. dispersant (II) capable of thickening water, and also sec. dispersant (III). A monovalent ionic cpd. (IV) is added to the reaction at 1-5 (pref. 1-2)% conversion of monomers in amt. sufficient to desorb a substantial amt. of (II) off the monomer droplets. USE/ADVANTAGEThe porous particles quickly absorb the plasticiser needed to enable processing of the crosslinked PVC, which is used in the mfr. of articles requiring a matte finish, e.g., house siding and window cladding. | Porous particles of crosslinked PVC are disclosed. the particles are skinless and have a fast powder mix time. Processes to produce the novel particles are also disclosed. | US198738087A | 1987-04-14 | US4742085A ¦ AT124708T ¦ AU198811409A ¦ AU613339B ¦ BR198800677A ¦ CA1333838C ¦ CN1037973C ¦ CN1091114C ¦ CN1183419A ¦ CN1988102092A ¦ DE3854100D1 ¦ DE3854100T2 ¦ EG18711A ¦ EP287757A1 ¦ EP287757B1 ¦ FI198800531A0 ¦ FI198800531A ¦ FI880531A0 ¦ IN172302B ¦ JP03110737B2 ¦ JP63268713A ¦ KR199608307B1 ¦ MX168610B ¦ NO175005B ¦ NO175005C ¦ NO198800534A ¦ NO198800534D0 ¦ PT87232A ¦ PT87232B ¦ US4775698A ¦ US4775699A ¦ US4775700A ¦ US4775701A ¦ US4775702A ¦ YU19880336A ¦ YU33688A | US4742085A ¦ EP287757A1 ¦ BR198800677A ¦ AU198811409A ¦ JP63268713A ¦ NO198800534A ¦ FI198800531A ¦ PT87232A ¦ CN1988102092A ¦ NO175005B ¦ CA1333838C ¦ EP287757B1 ¦ DE3854100D1 ¦ KR199608307B1 ¦ JP03110737B2 ¦ CN1183419A ¦ CN1037973C ¦ CN1091114C | I claim: 1. An agitated aqueous suspension process for producing porous, skinless, agglomerated, crosslinked polyvinyl chloride resin particles comprising polymerizing vinyl chloride monomer together with at least one crosslinking agent in the presence of from about 0.01 part by weight to about 0.1 part by weight per 100 parts by weight of polymerizable monomer of at least one ionic sensitive primary dispersant capable of thickening water, and at least one secondary dispersant, wherein an a monovalent inorganic or organic ionic compound in amounts sufficient to desorb a substantial amount of said primary dispersant off the monomer droplets, is charged to the polymerization medium at from about 1% to about 5% conversion of monomer to polymer, thereby producing a skinless, agglomerated, crosslinked, porous PVC resin in particulate form, said resin particles having a mercury porosity of from about 0.1 cc/g to about 0.8 cc/g, and a particle size of from about 70 microns to about 1000 microns, and a friability of less than about 2, and a powder mix time of less than about 400 seconds, and a shape factor less than about 0.85 and wherein greater than about 20% of the area of surface of said particle is PVC as measured by ESCA. 2. A process of claim 1 wherein said ionic sensitive primary dispersant is a lightly crosslinked interpolymer of acrylic acid. 3. A process of claim 2 wherein said secondary dispersant is a hydrolyzed polyvinyl acetate being less than 60% hydrolyzed. 4. A process of claim 1 wherein said ionic material is sodium hydroxide. 5. A process of claim 2 wherein the level of primary dispersant is from about 0.02 to about 0.06 part by weight per 100 parts by weight of vinyl monomer. 6. A process of claim 3 wherein said polyvinyl acetate is less than 55% hydrolyzed. 7. A process of claim 3 wherein the level of said secondary surfactant is from about 0.1 to about 0.4 part by weight per 100 parts by weight of vinyl monomer. 8. A process of claim 1 wherein said ionic material is added to the polymerization medium at from 1% to 2% conversion of vinyl monomer to polymer. 9. A process of claim 8 wherein the level of said ionic material is from about 0.001 part by weight to about 0.0100 part by weight per 100 parts by weight of vinyl monomer. 10. A process of claim 1 wherein said vinyl monomer is vinyl chloride. 11. A process of claim 1 wherein the level of crosslinking agent is from about 0.05 part by weight to about 5.0 parts by weight per 100 parts by weight of vinyl monomer. 12. A process of claim 11 wherein the level of crosslinking agent is from about 0.15 part by weight to about 1.0 part by weight per 100 parts by weight of vinyl monomer. 13. A process of claim 12 wherein the level of crosslinking agent is from about 0.25 part by weight to about 0.60 part by weight per 100 parts by weight of vinyl monomer. 14. A process of claim 11 wherein said crosslinking agent is diallyl phthalate. 15. A process of claim 1 wherein said crosslinking agent is premixed with the vinyl monomer before being added to the polymerization medium. 16. A process for producing porous, crosslinked, skinless, agglomerated vinyl resin particles in an aqueous medium comprising: * (a) charging water and at least one ion sensitive primary dispersant(s) capable of thickening water to polymerization vessel equipped with agitation and cooling means; * (b) agitating said water and said dispersant(s); * (c) reducing or stopping said agitation such that non-turbulent flow is achieved; * (d) charging at least one vinyl monomer together with at least one crosslinking agent to the polymerization vessel such that there is formed two liquid layers in the polymerization vessel, a bottom thickened aqueous layer and a top vinyl monomer layer; * (e) charging to the top vinyl monomer layer a solution comprising at least one catalyst, at least one solvent, and at least one secondary dispersant, wherein said solvent has a density equal to or less than the vinyl monomer(s) being polymerized and said catalyst solution has a density less than 1.0 gg/cc; * (f) allowing said catalyst to diffuse through the vinyl monomer top layer; * (g) increasing the agitation such that the entire polymerization medium is emulsified to form monomer droplets suspended in an aqueous polymerization medium; * (h) conducting the polymerization of the vinyl monomer to a conversion of from about 1% to about 5%; * (i) charging an a monovalent inorganic or organic ionic compound to the polymerization medium in amounts sufficient to substantially desorb the primary dispersant off the monomer droplets; * (j) continuing the polymerization of the vinyl monomer to form porous, crosslinked, agglomerated, skinless resin particles; * (k) removing the polymerized resin from the reaction vessel, said resin particles having a mercury porosity of from about 0.1 cc/g to about 0.8 cc/g, and a particle size of from about 70 microns to about 1000 microns, and a friability of less than about 2, and a powder mix time of less than about 400 seconds, and a shape factor less than about 0.85 and wherein greater than about 20% of the area of the surface of said particle is PVC as measured by ESCA. 17. A process of claim 16 wherein the vinyl monomer is vinyl chloride. 18. A process of claim 17 wherein the ionic sensitive primary dispersant is a lightly crosslinked interpolymer of acrylic acid. 19. A process of claim 18 wherein said secondary dispersant is at least one dispersant selected from the group consisting of sorbitan ester and hydrolyzed polyvinyl acetate having a hydrolysis level less than about 70%. 20. A process of claim 19 wherein said secondary dispersant is a hydrolyzed polyvinyl acetate having a hydrolysis level less than about 60%. 21. A process of claim 20 wherein said polyvinyl acetate has a hydrolysis level less than about 55%. 22. A process of claim 21 wherein the level of said primary dispersion is from about 0.02 to about 0.06 part by weight per 100 parts by weight of vinyl monomer. 23. A process of claim 22 wherein said ionic material is added to the polymerization medium at from 1% to 2% conversion of vinyl monomer to polymer. 24. A process of claim 23 wherein the level of said secondary dispersant is from about 0.1 part by weight to about 0.4 part by weight per 100 parts by weight vinyl monomer. 25. A process of claim 16 wherein said solvent in (e) is selected from the group consisting of an alcohol having at least 2 carbon atoms and a hydrocarbon. 26. A process of claim 25 wherein said solvent is isopropyl alcohol. 27. A process of claim 16 wherein at least one secondary dispersant is premixed with the vinyl monomer and crosslinking agent prior to being charged into the polymerization vessel. 28. A process of claim 16 wherein in (a) the water and dispersant(s) capable of thickening water are premixed prior to being added to the polymerization vessel. 29. A process of claim 16 wherein in (d) the catalyst solution containing catalyst, solvent and at least one secondary dispersant is premixed with said vinyl monomer prior to being added to the polymerization vessel. 30. A process of claim 16 wherein the level of said crosslinking agent is from about 0.05 part by weight to about 5.0 parts by weight per 100 parts by weight of vinyl monomer. 31. A process of claim 30 wherein said crosslinking agent is diallyl phthalate. 32. A process of claim 16 wherein said crosslinking agent is charged to the polymerization vessel separately from the vinyl monomer. | C08F000218 ¦ C08F021406 ¦ C08J000312 | 2003-05-19 AS ASSIGNMENT U.S. BANK TRUST NATIONAL ASSOCIATION, AS SUCCESSOR SECURITY AGREEMENT;ASSIGNOR:POLYONE CORPORATION;REEL/FRAME:014051/0071 2003-05-06 ¦ 2003-05-19 AS ASSIGNMENT PENA, ANGELITA, NEW YORK SECURITY AGREEMENT;ASSIGNOR:POLYONE CORPORATION;REEL/FRAME:014051/0071 2003-05-06 ¦ 2002-05-28 AS ASSIGNMENT STATE STREET BANK AND TRUST COMPANY, N.A., NEW YOR SECURITY AGREEMENT;ASSIGNORS:POLYONE CORPORATION;POLYONE DISTRIBUTION COMPANY;POLYONE ENGINEERED FILMS, INC.;AND OTHERS;REEL/FRAME:012906/0443 2002-01-25 ¦ 2001-03-12 AS ASSIGNMENT POLYONE CORPORATION, OHIO CONSOLIDATION;ASSIGNOR:GEON COMPANY, THE;REEL/FRAME:011621/0190 2000-08-31 ¦ 1999-09-24 FPAY FEE PAYMENT + ¦ 1995-09-14 FPAY FEE PAYMENT + ¦ 1993-07-20 AS ASSIGNMENT GEON COMPANY, THE ASSIGNMENT OF ASSIGNORS INTEREST;ASSIGNOR:B. F. GOODRICH COMPANY, THE;REEL/FRAME:006655/0825 1993-07-09 ¦ 1991-09-20 FPAY FEE PAYMENT + ¦ 1987-04-14 AS ASSIGNMENT B F GOODRICH COMPANY, THE, 277 PARK AVENUE, NEW YO ASSIGNMENT OF ASSIGNORS INTEREST.;ASSIGNOR:COZENS, ROSS J.;REEL/FRAME:004720/0470 1987-04-13 | Skinless, agglomerated particles of crosslinked porous PVC (greater than 20% of the surface area of which is PVC, as measured by ESCA) have Hg porosity 0.1-0.8 cc/g, particle size 70-1000 (pref. 100-250) microns, friability less than 2, powder mix time less than 400 secs. and shape factor less than 0.85. They are obtd. by polymerising vinyl chloride monomer (VCM) plus crosslinking agent (I) in aq. suspension in the presence of 0.01-0.10 pts. wt. per 100 monomers of ion-sensitive prim. dispersant (II) capable of thickening water, and also sec. dispersant (III). A monovalent ionic cpd. (IV) is added to the reaction at 1-5 (pref. 1-2)% conversion of monomers in amt. sufficient to desorb a substantial amt. of (II) off the monomer droplets. | - | USE/ADVANTAGE The porous particles quickly absorb the plasticiser needed to enable processing of the crosslinked PVC, which is used in the mfr. of articles requiring a matte finish, e.g., house siding and window cladding.
USH521H1 | 1988-09-06 | End capped polyarylene polyether resin with unsatd. terminal gps., can be cured along or with comonomer to prods. with high temp. and solvent resistance (J5 23.1.84) | Thermosetting polysulfones | - | Fan, You Ling | End capped polyarylene polyethers have the formula Z-(-polyarylene polyether chain-)-Z' in which Z and Z' are each a monovalent unsatd. organo moiety and the polyarylene polyether chain is opt. substd. Pref. the polyarylene polyether chain has recurring units of formula-(-O-p-C6H4-C(CH3)2- p-C6H4-O-p-C6H4-SO2-p-C6H4-)-and Z and Z' are each alkylene, aralkylene or cycloalkylene gps., esp. gps. of formula (R1)(R2)C:C(R3)-R4-, (R1)(R2)C:C(R3)-O-R5-or (R1)(R2)C:C(R3)CO.O-R6- in which R1, R2 and R3 are each H, 1-20C aliphatic hydrocarbon gp., 1-20C alicyclic hydrocarbon gp. or aromatic gp., and R4, R5 and R6 are each 1-20C divalent alkylene, 6-10C divalent arylene or 3-8C divalent cycloalkylene radical.The end capped polyarylene polyethers can be homopolymerised or copolymerised with one or more unsatd. comonomers to give homopolymers and copolymers having high glass transition temps., good tensile properties, excellent resistance. The polymers are useful e.g. as sized for glass fibres used in the prodn. of reinforced thermoplastic polyarylene ethers, in high performance moulded prods. for appliances and electronic applications, high temp. laminates, adhesives, and protective and insulating coatings. | Class of high performance thermosetting materials composed of polyarylene polyether resins having each of their ends capped with a monovalent unsaturated organo radical. The end-capped polyarylene polyether resins have the formula: ##EQU1## wherein Z and Z' are each a monovalent unsaturated organo radical. Usually Z and Z' are alkylene, aralkylene or cycloalkylene moieties. The end-capped polyarylene polyethers can be cured as is or in the presence of one or more unsaturatd comonomers to afford homopolymers or copolymers, respectively. Such cured systems exhibit high glass transition temperatures, good tensile properties, excellent electric and alkali resistance and improved stress cracking resistance. End-terminated polysulfone resins having molecular weight of 5,000 to 15,000 are especially advantageous. The properties exhibited by the vinyl/allyl terminated oligomers are useful in fields which require high temperature performance, excellent solvent resistance and good fabrication characteristics. Specific areas of application include high performance molded products for appliances and electronics, high temperature laminates and adhesives and protective and insulative coatings. | US1982393768A | 1982-06-30 | USH521H1 ¦ AT33256T ¦ DE3376117D1 ¦ EP106023A2 ¦ EP106023A3 ¦ EP106023B1 ¦ JP1042289B2 ¦ JP2014243A ¦ JP59012930A | EP106023A1 ¦ JP59012930A ¦ EP106023B1 ¦ DE3376117D1 ¦ USH521H1 ¦ JP1042289B ¦ JP2014243A | - | C08F029006 ¦ C08G006540 ¦ C08G006548 ¦ C08G007523 | 2002-05-21 AS ASSIGNMENT SOLVAY ADVANCED POLYMERS, LLC, GEORGIA ASSIGNMENT OF ASSIGNORS INTEREST;ASSIGNOR:BP CORPORATION NORTH AMERICA, INC.;REEL/FRAME:012934/0503 2002-04-19 ¦ 2002-02-13 AS ASSIGNMENT BP CORPORATION NORTH AMERICA INC., ILLINOIS CHANGE OF NAME;ASSIGNOR:BP AMOCO CORPORATION;REEL/FRAME:012683/0321 2001-05-01 ¦ 2002-01-08 AS ASSIGNMENT BP AMOCO CORPORATION, ILLINOIS CHANGE OF NAME;ASSIGNOR:AMOCO CORPORATION;REEL/FRAME:012435/0670 1998-12-31 | End capped polyarylene polyethers have the formula Z-(-polyarylene polyether chain-)-Z' in which Z and Z' are each a monovalent unsatd. organo moiety and the polyarylene polyether chain is opt. substd. Pref. the polyarylene polyether chain has recurring units of formula-(-O-p-C6H4-C(CH3)2- p-C6H4-O-p-C6H4-SO2-p-C6H4-)-and Z and Z' are each alkylene, aralkylene or cycloalkylene gps., esp. gps. of formula (R1)(R2)C:C(R3)-R4-, (R1)(R2)C:C(R3)-O-R5-or (R1)(R2)C:C(R3)CO.O-R6- in which R1, R2 and R3 are each H, 1-20C aliphatic hydrocarbon gp., 1-20C alicyclic hydrocarbon gp. or aromatic gp., and R4, R5 and R6 are each 1-20C divalent alkylene, 6-10C divalent arylene or 3-8C divalent cycloalkylene radical.The end capped polyarylene polyethers can be homopolymerised or copolymerised with one or more unsatd. comonomers to give homopolymers and copolymers having high glass transition temps., good tensile properties, excellent resistance. The polymers are useful e.g. as sized for glass fibres used in the prodn. of reinforced thermoplastic polyarylene ethers, in high performance moulded prods. for appliances and electronic applications, high temp. laminates, adhesives, and protective and insulating coatings. | - | -
US4755539A | 1988-07-05 | Skinless, porous, non:spherical, polyvinyl chloride particles prepd. using polyacrylic acid prim. dispersant, sorbitan ester sec. dispersant and additional PVAC dispersant | Skinless porous particle PVC resin and process for producing same | The B. F. Goodrich Company,Akron,OH,US | Hawrylko, Roman B. | Method of improving the colloidal stability of an agitated aq. vinyl chloride suspension homopolymsn. having a polyacrylic acid prim. dispersant and more than 0.1 pts. wt. of sorbitan ester sec. dispersant/100 pts. wt. of vinyl chloride monomer. Also included is a monomer soluble polyvinyl acetate dispersant (I) at a level of 0.1-0.3 pts. wt./100 pts. wt. of vinyl chloride monomer. (I) has a hydrolysis level of less than 70% (less than 55%). The method produces porous PVC particles having a mercury porosity of 0.1-0.7cc/g. USE/ADVANTAGEObtd. PVC resins are in the form of non-spherical, highly porous, friable, skinless or low-skin particles. They have short powder mix times and high plasticiser uptake. The method gives clean reactors with low polymer build-up. The main use is in film grade applications. | Porous particles of vinyl resin are disclosed where said particles are non-spherical in shape, highly porous, skinless and friable. Processes are also disclosed for producing these novel particles. The particles are preferably PVC and exhibit an ability to absorb large amounts of plasticizer in a short time. | US198738099A | 1987-04-14 | US4755539A ¦ AU198777150A ¦ AU612982B ¦ BR198704440A ¦ CA1338651C ¦ CA1338652C ¦ CN1014898B ¦ CN1057468A ¦ CN1987106969A ¦ DE3787801D1 ¦ DE3787801T2 ¦ EG18575A ¦ EP287701A2 ¦ EP287701A3 ¦ EP287701B1 ¦ ES2060586T3 ¦ FI198703588A0 ¦ FI198703588A ¦ FI199300239A ¦ FI873588A0 ¦ FI90431B ¦ FI90431C ¦ FI930239A0 ¦ JP03066965B2 ¦ JP63268706A ¦ KR199506127B1 ¦ NO168894B ¦ NO168894C ¦ NO198703439A ¦ NO198703439D0 ¦ PT85631A ¦ PT85631B ¦ US4711908A ¦ US4755538A ¦ US4757091A ¦ US4757092A ¦ YU155887A ¦ YU19871558A ¦ YU47544B | US4755539A | I claim: 1. A method of improving the colloidal stability of an agitated aqueous vinyl chloride suspension homopolymerization having a polyacrylic acid primary dispersant and greater than 0.1 part by weight of sorbitan ester secondary dispersant present per 100 parts by weight of vinyl chloride monomer, the improvement consisting essentially of using a monomer soluble polyvinyl acetate dispersant at a level of from about 0.1 part by weight to about 0.3 part by weight per 100 parts by weight of vinyl chloride monomer, wherein said polyvinyl acetate has a hydrolysis level of less than about 70% said method producing porous polyvinyl chloride particles having a mercury porosity of from about 0.1 cc/g to about 0.7 cc/g. 2. A method of claim 1 wherein said polyvinyl acetate has a hydrolysis level of less than about 55%. | C08F001406 ¦ C08J000312 | 2003-05-19 AS ASSIGNMENT PENA, ANGELITA, NEW YORK SECURITY AGREEMENT;ASSIGNOR:POLYONE CORPORATION;REEL/FRAME:014051/0071 2003-05-06 ¦ 2003-05-19 AS ASSIGNMENT U.S. BANK TRUST NATIONAL ASSOCIATION, AS SUCCESSOR SECURITY AGREEMENT;ASSIGNOR:POLYONE CORPORATION;REEL/FRAME:014051/0071 2003-05-06 ¦ 2002-05-28 AS ASSIGNMENT STATE STREET BANK AND TRUST COMPANY, N.A., NEW YOR SECURITY AGREEMENT;ASSIGNORS:POLYONE CORPORATION;POLYONE DISTRIBUTION COMPANY;POLYONE ENGINEERED FILMS, INC.;AND OTHERS;REEL/FRAME:012906/0443 2002-01-25 ¦ 2001-03-12 AS ASSIGNMENT POLYONE CORPORATION, OHIO CONSOLIDATION;ASSIGNOR:GEON COMPANY, THE;REEL/FRAME:011621/0190 2000-08-31 ¦ 1999-12-28 FPAY FEE PAYMENT + ¦ 1996-02-13 REMI MAINTENANCE FEE REMINDER MAILED ¦ 1995-12-18 FPAY FEE PAYMENT + ¦ 1993-07-20 AS ASSIGNMENT GEON COMPANY, THE ASSIGNMENT OF ASSIGNORS INTEREST;ASSIGNOR:B. F. GOODRICH COMPANY, THE;REEL/FRAME:006655/0825 1993-07-09 ¦ 1992-01-02 FPAY FEE PAYMENT + | Method of improving the colloidal stability of an agitated aq. vinyl chloride suspension homopolymsn. having a polyacrylic acid prim. dispersant and more than 0.1 pts. wt. of sorbitan ester sec. dispersant/100 pts. wt. of vinyl chloride monomer. Also included is a monomer soluble polyvinyl acetate dispersant (I) at a level of 0.1-0.3 pts. wt./100 pts. wt. of vinyl chloride monomer. (I) has a hydrolysis level of less than 70% (less than 55%). The method produces porous PVC particles having a mercury porosity of 0.1-0.7cc/g. | - | USE/ADVANTAGE Obtd. PVC resins are in the form of non-spherical, highly porous, friable, skinless or low-skin particles. They have short powder mix times and high plasticiser uptake. The method gives clean reactors with low polymer build-up. The main use is in film grade applications.
US4727091A | 1988-02-23 | Porous spherical poly:vinyl chloride particles produced by thickened aq. suspension polymerisation using free radical catalyst charged as solvent solution | Process for producing porous spherical polyvinyl chloride particles | The B. F. Goodrich Company,Akron,OH,US | Hawrylko, Roman B. | Porous PVC particles are produced by polymerising vinyl chloride in an aqs. suspension containing a dispersant capable of thickening water, a secondary surfactant, and an oil-soluble free radical generating catalyst. The catalyst is charged as a soln. in a solvent. The soln. has a density less than 1.0 g/cc. The PVC particles produced have a porosity greater than 0.05 cc/g and are spherical, having a shape factor greater than 0.9. USE/ADVANTAGEThe spherical PVC particles can be extruded at a faster rate and are porous enough to absorb plasticisers. The process produces particles with less fines and less polymer build-up on the reactor walls.In an example, 0.075 wt.% polyacrylic acid was dissolved in 150% water and 100% vinylchloride was added, followed by a soln. of 0.027% di-sec-butyl peroxydicarbonate in 0.23% isopropanol with 0.025% polyoxyethylene sorbitan monooleate and 0.050% sorbitan monooleate. The polymsn. was conducted at 57 deg.C to 80% conversion then stopped with 0.04% bisphenol A. The polymer produced had average particle size 231 microns, porosity 0.197 cc/g, apparent bulk density 0.609 g/cc and 1.5 wt.% less than 75 microns. | An improved process is provided for producing porous PVC resin particles by a thickened aqueous suspension polymerization process comprising polymerizing vinyl chloride monomer in an aqueous suspension wherein said aqueous medium contains at least one dispersant capable of thickening water, and optionally at least one secondary surfactant, at least one oil-soluble free radical generating catalyst, the improvement comprising charging said free radical catalyst as a solution wherein the solvent for said catalyst solution has a density equal to or less than that of the monomer being polymerized and the catalyst solution has a density less than water. | US1986846163A ¦ US198712761A | 1986-03-31 ¦ 1987-02-06 | US4727091A ¦ AR245145A1 ¦ AU198767410A ¦ AU602135B ¦ BR198701439A ¦ CN1005058B ¦ CN1987100852A ¦ DE3783930D1 ¦ DE3783930T2 ¦ EG18167A ¦ EP239966A2 ¦ EP239966A3 ¦ EP239966B1 ¦ ES2039368T3 ¦ GR3007740T3 ¦ IN169376B ¦ IN171197B ¦ JP62232403A ¦ JP8032729B2 ¦ MX164945B ¦ NO169719B ¦ NO169719C ¦ NO198700298A ¦ NO198700298D0 ¦ PT84585A ¦ PT84585B ¦ US4668707A ¦ US4684668A ¦ YU1187A ¦ YU19870011A ¦ YU46184B ¦ ZA198700202B | US4727091A | I claim: 1. An improved process for producing porous polyvinyl chloride homopolymer resin particles by a thickened aqueous suspension polymerization process comprising polymerizing vinyl chloride monomer in an aqueous suspension wherein said aqueous medium contains at least one dispersant capable of thickening water, at least one secondary surfactant, and at leas one oil-soluble free radical generating catalyst; the improvement comprising charging said free radical generating catalyst as a solution wherein the solvent for said catalyst solution has a density equal to or less than that of the monomer(s) being polymerized and the catalyst solution has a density less than 1.0 g/cc, thereby producing porous spherical polyvinyl chloride resin particles having a porosity greater than about 0.05 cc/g, and a shape factor greater than about 0.9. 2. A process of claim 1 wherein said solvent is an alcohol having at least 2 carbon atoms. 3. A process of claim 1 wherein said catalyst solution comprises solvent, catalyst, and at least one secondary dispersant. 4. A process of claim 1 wherein said thickened aqueous medium has a Brookfield viscosity of at least 50 centipoises as measured at 20° C. | C08F001406 | 1999-11-26 AS ASSIGNMENT OXY VINYLS, L.P., TEXAS ASSIGNMENT OF ASSIGNORS INTEREST;ASSIGNOR:GEON COMPANY, THE;REEL/FRAME:010404/0630 1999-11-22 ¦ 1999-06-18 FPAY FEE PAYMENT + ¦ 1995-06-14 FPAY FEE PAYMENT + ¦ 1993-07-20 AS ASSIGNMENT GEON COMPANY, THE ASSIGNMENT OF ASSIGNORS INTEREST;ASSIGNOR:B. F. GOODRICH COMPANY, THE;REEL/FRAME:006655/0825 1993-07-09 ¦ 1991-07-02 FPAY FEE PAYMENT + | Porous PVC particles are produced by polymerising vinyl chloride in an aqs. suspension containing a dispersant capable of thickening water, a secondary surfactant, and an oil-soluble free radical generating catalyst. The catalyst is charged as a soln. in a solvent. The soln. has a density less than 1.0 g/cc. The PVC particles produced have a porosity greater than 0.05 cc/g and are spherical, having a shape factor greater than 0.9. | - | USE/ADVANTAGE The spherical PVC particles can be extruded at a faster rate and are porous enough to absorb plasticisers. The process produces particles with less fines and less polymer build-up on the reactor walls.In an example, 0.075 wt.% polyacrylic acid was dissolved in 150% water and 100% vinylchloride was added, followed by a soln. of 0.027% di-sec-butyl peroxydicarbonate in 0.23% isopropanol with 0.025% polyoxyethylene sorbitan monooleate and 0.050% sorbitan monooleate. The polymsn. was conducted at 57 deg.C to 80% conversion then stopped with 0.04% bisphenol A. The polymer produced had average particle size 231 microns, porosity 0.197 cc/g, apparent bulk density 0.609 g/cc and 1.5 wt.% less than 75 microns.
US4623614A | 1986-11-18 | Silver halide photographic sensitive material includes graft copolymer contg. silicone unit in surface layer(s) and charging inhibitor in surface or adjacent layer | Silver halide photographic light-sensitive materials | Fuji Photo Film Co. Ltd.,Kanagawa,JP | Yoneyama, Masakazu ¦ Maekawa, Yukio ¦ Yokoyama, Shigeki ¦ Yamanouchi, Junichi | Invention has at least one silver halide emulsion layer on its supporting body. Graft copolymer which has silicone unit being contd. in at least one of surface layers. A charging inhibitor is contd. in surface layer or its adjacent layer.Silicone graft copolymer used here has the unit of general formula (I), where R1 is H or CH3. R2, R3, R4, R5, R6 and R7 are alkyl gps. having carbon value of 1-20. They may be same or different. They are pref. methyl gps. m is 0-400, pref. 10-200. n is 0-50, pref. 1-20. m+n=0-450. A is a bivalent gp. such as (O=)C-O(CH2)l, where 1 is 2-10. B is substd. alkyl having reactive gp. such as -(CH2)3-NH. | A silver halide photographic light-sensitive material is described, comprising a support having thereon at least one silver halide photographic light-sensitive emulsion layer, said photographic light-sensitive material further comprising at least one light-insensitive surface layer on at least one side thereof, at least one of said surface layer or layers comprising a graft polymer or copolymer having a silicone unit, and at least one of said surface layer or layers and a layer or layers adjacent to the surface layer or layers comprising an antistatic agent.<P><P>The silver halide light-sensitive material has good antistatic property and reduced sliding friction without giving bad influences on the photographic properties; has good antistatic property and lubricity after development processing; has improved antistatic property and lubricity without reducing the coating properties at the production of the photographic light-sensitive material; and forms no scum during development processing. A silver halide photographic light-sensitive material is described, comprising a support having thereon at least one silver halide photographic light-sensitive emulsion layer, said photographic light-sensitive material further comprising at least one light-insensitive surface layer on at least one side thereof, at least one of said surface layer or layers comprising a graft polymer or copolymer having a silicone unit, and at least one of said surface layer or layers and a layer or layers adjacent to the surface layer or layers comprising an antistatic agent. The silver halide light-sensitive material has good antistatic property and reduced sliding friction without giving bad influences on the photographic properties; has good antistatic property and lubricity after development processing; has improved antistatic property and lubricity without reducing the coating properties at the production of the photographic light-sensitive material; and forms no scum during development processing. | JP1984165081A | 1984-08-07 | US4623614A ¦ JP6001349B2 ¦ JP61042651A | JP61042651A ¦ US4623614A | What is claimed is: 1. A silver halide photographic light-sensitive element comprising: * (a) a support having thereon at least one silver halide photographic light-sensitive emulsion layer; * (b) at least one light-insensitive surface layer on at least one side of said support, said surface layer comprising: * (i) a graft polymer having a component which comprises a silicone unit and a component having an affinity with a polymer used as a binder within said light-sensitive element, wherein the amount of said graft polymer is 0.001 to 1.0 g. per square meter of said photographic light-sensitive element, and wherein said silicone unit (graft component silicone) is represented by general formula (I): wherein R1 represents a hydrogen atom or a methyl group; R2, R3, R4, R5, R6 and R7, which may be the same or different, each represents an alkyl group, a substituted alkyl group, an aryl group, a substituted aryl group, or a cycloalkyl group, each having 1 to 20 carbon atoms; m is 0 or an integer of 1 to 400; n is 0 or an integer of 1 to 50; said m+n being 0 to 450; when m and n are 0, said R5, R6 and R7 each represents R8, R9 and R10 have the same meaning as aforesaid R2, R3 and R4 ; A represents a divalent group; and B represents a substituted alkyl group; and * (c) at least one light-insensitive surface layer on at least one side of said support or a layer adjacent to a surface layer comprising an antistatic agent, wherein the amount of said antistatic agent is 0.1 to 1.0 g per square meter of said photographic light-sensitive element. 2. The silver halide photographic light-sensitive element as claimed in claim 1, wherein said antistatic agent is the polymeric compound having a monomer unit represented by the following general formula (II) or (III): wherein R11, R12, R13 and R14 each represents a lower alkyl group having 1 to 4 carbon atoms; E and F each represents a divalent linkage group; said R11, E and R13 or said R11, E and R13 and said R12, E and R14 may form a ring; also, said R11 and R13, said R12 and R14, or said E and F may be the same or different; and X⊖ and Y⊖ each represents an anion; wherein R15 represents a hydrogen atom or an alkyl group having 1 to 4 carbon atoms; G represents a divalent linkage group; R16, R17 and R18 each represents an alkyl group, a substituted alkyl group, or a cycloalkyl group, each having 1 to 8 carbon atoms; said R16 and R17 may form a ring; X⊖ has the same meaning as described above. 3. The silver halide photographic light-sensitive element as claimed in claim 1, wherein the amount of said graft polymer having a silicone unit is 0.005 to 0.5 g per square meter of the photographic light-sensitive element. 4. The silver halide photographic light-sensitive element as claimed in claim 1, wherein the amount of said antistatic agent is 0.03 to 0.4 g per square meter of the photographic light-sensitive element. 5. The silver halide photographic light-sensitive element as claimed in claim 1, wherein said surface layer is a back layer of the photographic light-sensitive element. 6. The silver halide photographic light-sensitive element as claimed in claim 1, wherein the antistatic agent exists in a layer formed on a support at the back side and the graft polymer having the silicone unit exists in a back layer formed on the antistatic agent-containing layer. | C09K000316 ¦ G03C000104 ¦ G03C0001053 ¦ G03C000106 ¦ G03C000176 ¦ G03C000185 | 1998-05-18 FPAY FEE PAYMENT + ¦ 1994-04-21 FPAY FEE PAYMENT + ¦ 1990-04-27 FPAY FEE PAYMENT + ¦ 1986-08-27 AS ASSIGNMENT FUJI PHOTO FILM CO., LTD., NO. 210, NAKANUMA, MINA ASSIGNMENT OF ASSIGNORS INTEREST.;ASSIGNORS:YONEYAMA, MASAKAZU;MAEKAWA, YUKIO;YOKOYAMA, SHIGEKI;ANDOTHERS;REEL/FRAME:004597/0153 1985-07-18 | Invention has at least one silver halide emulsion layer on its supporting body. Graft copolymer which has silicone unit being contd. in at least one of surface layers. A charging inhibitor is contd. in surface layer or its adjacent layer.Silicone graft copolymer used here has the unit of general formula (I), where R1 is H or CH3. R2, R3, R4, R5, R6 and R7 are alkyl gps. having carbon value of 1-20. They may be same or different. They are pref. methyl gps. m is 0-400, pref. 10-200. n is 0-50, pref. 1-20. m+n=0-450. A is a bivalent gp. such as (O=)C-O(CH2)l, where 1 is 2-10. B is substd. alkyl having reactive gp. such as -(CH2)3-NH. | - | -
US4446276A | 1984-05-01 | Age-resistant, processing-stable high tenacity mixt. contg. thermoplastic aromatic polyester and graft copolymer on broken, water-dispersed latex substrate | Ageing-resistant, processing-stable, high strength mixtures based on thermoplastic polyesters | Bayer Aktiengesellschaft,Leverkusen,DE | Binsack, Rudolf ¦ Lindner, Christian ¦ Rempel, Dieter ¦ Ott, Karl Heinz | Thermoplastic polyester mixts. contain, by wt. w.r.t. (A) and (B) component sum, (A) 55-99 (70-98) esp. 75-97% aromatic dicarboxylic acid-derived thermoplastic polyester and (B) 1-45 (2-30) esp. 3-25% powdery graft copolymer. (B) consists, by wt. w.r.t. (B), of (a) 80-98 (75-97)% acrylate elastomer having vitreous transition temp. below 0 deg.C, as grafting substrate, and (b) 2-20 (3-15)% of at least one polymerisable ethylenically unsatd. grafting monomer, the homo- or copolymer(s) of which, prepd. in (a) absence having vitreous transition temp. over 25 deg.C. Novelty consists in grafting the monomer (b) on the completely broken, water-dispersed latex of (a) in the absence of dispersants.The mixts. can be extruded or esp. injection-moulded to articles requiring multi-axial tenacity in combination with high heat-and hot air-stability, e.g. vehicle engine compartment pts. and heat-exposed household articles. (B) addn. improves impact tenacity on multi-axial loading. The mixts. have high flow seam strength and are stable to heat and ageing in hot air. In (A), (B) can be distributed to particles having a low particle size which withstands prolonged working times at high temps. | A graft polymer is obtained from a completely broken latex of an acrylate rubber which is suspended in water and from copolymerisable monomers, in the absence of a suspending agent, which graft polymer may be distributed in thermoplastic polyesters to form particles having a relatively small average diameter. | DE3117052A | 1981-04-29 | US4446276A ¦ AU545730B ¦ CA1177192A1 ¦ DE3117052A1 ¦ DE3265981D1 ¦ EP64207A2 ¦ EP64207A3 ¦ EP64207B1 ¦ ES198307014A1 ¦ ES511769D0 ¦ JP3045104B2 ¦ JP57182349A | EP64207A1 ¦ DE3117052A1 ¦ JP57182349A ¦ ES198307014A ¦ US4446276A ¦ CA1177192A1 ¦ EP64207B1 ¦ DE3265981D1 ¦ JP3045104B | We claim: 1. A mixture comprising: * (A) from 55 to 99% by weight, based on the total of components A and B, of at least one thermoplastic polyester based on aromatic dicarboxylic acids, and * (B) from 1 to 45% by weight, based on the total of components A and B, of a pulverulent graft polymer having an average particle size of 0.01 to 10 mm and comprising * (a) from 80 to 98% by weight, based on B, of an acrylate rubber having a glass transition temperature of below 0° C. as the graft base, and * (b) from 2 to 20% by weight, based on B, of units of at least one polymerisable ethylenically unsaturated monomer which does not form a stable emulsion, the homo- or copolymers of which, produced in the absence of (a), have a glass transition temperature of above 25° C., as graft monomers, characterised in that the graft polymer B is obtainable by grafting monomer (b) on the completely broken latex of (a) suspended in water, in the absence of a suspending agent. 2. A mixture according to claim 1, characterised in that the mixture consists of from 70 to 98% by weight of component A and from 2 to 30% by weight of component B, in each case based on the total of components A and B. 3. A mixture according to claim 1, characterised in that the mixture consists of from 75 to 97% by weight of component A and from 3 to 25% by weight of component B, in each case based on the total of components A and B. 4. A mixture according to claim 1, characterised in that the pulverulent graft polymer is obtainable from 85 to 97% by weight of graft base (a) and from 3 to 15% by weight of graft monomer (b), in each case based on B. 5. A mixture according to claim 1, characterised in that the average particle size d50 of B in A is from 0.1 to 2 μm. 6. A mixture according to claim 1, characterised in that the average particle size d50 of B in A is from 0.2 to 1 μm. 7. A mixture according to claim 1, characterised in that the polyester A is selected from the group of polyethylene terephthalate and polybutylene terephthalate. 8. A mixture according to claim 1, characterised in that the graft base (a) contains a diene rubber core. 9. A mixture according to claim 1, characterised in that the graft base (a) is an emulsion graft polymer. 10. A mixture according to claim 1, characterised in that it is reinforced with glass fibres. | C08L005100 ¦ C08K000714 ¦ C08L000700 ¦ C08L002100 ¦ C08L003300 ¦ C08L003302 ¦ C08L005102 ¦ C08L005104 ¦ C08L006700 ¦ C08L006702 | 1996-07-09 FP EXPIRED DUE TO FAILURE TO PAY MAINTENANCE FEE - 1996-05-01 ¦ 1996-04-28 LAPS LAPSE FOR FAILURE TO PAY MAINTENANCE FEES - ¦ 1995-12-05 REMI MAINTENANCE FEE REMINDER MAILED ¦ 1991-10-25 FPAY FEE PAYMENT + ¦ 1987-05-07 FPAY FEE PAYMENT + ¦ 1982-04-22 AS ASSIGNMENT BAYER AKTIENGESELLSCHAFT, LEVERKUSEN, GERMANY A CO ASSIGNMENT OF ASSIGNORS INTEREST.;ASSIGNORS:BINSACK, RUDOLF;LINDNER, CHRISTIAN;REMPEL, DIETER;AND OTHERS;REEL/FRAME:004016/0587 1982-03-29 | Thermoplastic polyester mixts. contain, by wt. w.r.t. (A) and (B) component sum, (A) 55-99 (70-98) esp. 75-97% aromatic dicarboxylic acid-derived thermoplastic polyester and (B) 1-45 (2-30) esp. 3-25% powdery graft copolymer. (B) consists, by wt. w.r.t. (B), of (a) 80-98 (75-97)% acrylate elastomer having vitreous transition temp. below 0 deg.C, as grafting substrate, and (b) 2-20 (3-15)% of at least one polymerisable ethylenically unsatd. grafting monomer, the homo- or copolymer(s) of which, prepd. in (a) absence having vitreous transition temp. over 25 deg.C. Novelty consists in grafting the monomer (b) on the completely broken, water-dispersed latex of (a) in the absence of dispersants.The mixts. can be extruded or esp. injection-moulded to articles requiring multi-axial tenacity in combination with high heat-and hot air-stability, e.g. vehicle engine compartment pts. and heat-exposed household articles. (B) addn. improves impact tenacity on multi-axial loading. The mixts. have high flow seam strength and are stable to heat and ageing in hot air. In (A), (B) can be distributed to particles having a low particle size which withstands prolonged working times at high temps. | - | -
US4513080A | 1985-04-23 | Photographic material contg. crosslinked polymer latex based on carbonamide Gp. in gelatin coat, useful as binder or photographic additive | Photographic silver halide containing recording material with crosslinked microgel particles | Agfa Gevaert AG,Leverkusen,DE | Helling, Gunter | Photographic recording material, with light-sensitive gelatino-Ag halide (AgX) emulsion coat(s) and opt. insensitive gelatin coat(s), contains latex of copolymer of formula (I) having nsatd. carboxylic acid monomer in at least one coat. In (I) R1 is H or 1-6C alkyl. R2 and R3 are H, (substd.) 1-6C alkyl, aralkyl, (substd.) aryl or (substd.) 5-6-membered heterocyclyl or one of these may be a photographically active gp. R4 is H or -COOR1. L is 1-6C alkylene, 6-10C arylene, 7-11C arylene-alkylene, -COOR5 or -COONHR5, R5 being one of the above divalent gps. M is a gp. from polymerised monomers with unsatd. gp. V is gp. from olymerised monomer with at least 2 nsatd. gps. m=O or 1. x is at least 10 wt.%, y is 89.5-0 wt.%, z is 10-0.5 wt.%. The sum x, y and z is 100 wt.%).M is derived from water-soluble monomer, i.e. (meth)acrylic, itaconic, maleic or acrylamido-2-methylpropene sulphonic acid, sulphoethyl methacrylate, N-vinylpyrrolidone, vinylpyridine or dimethylaminoethyl methacrylate and V from monomer of formula (CH2=CR6)n-R7 (in which R6 is H or Me, R7 is n-valent organic gp. and n=2-4). R2 or R3 can be derived from cpd. capable of oxidative colour coupling, pref. contg. imidazolium, pyridinium or tetraalkylammonium; a gp. stabilising material against light and/or oxidative degradation, linked to N atom through alkylene; or gp. capable of complex formation with metal ions, pref. aminocarboxylic acid.The crosslinked polymer latex does not hydrolyse, does not impair sensitometric properties of colour photographic materials, is compatible with binders and can be produced easily. It is used as binder or binder modifier in photographic materials, e.g. light-sensitive materials or receptive layers in diffusion transfer materials, and can also be the base for polymeric couplers or other polymeric anicllaries, e.g. lithographic plate, photoresist, electrophotographic, electrostatographic and X-ray materials. /0 | A photographic recording material consisting of a layer support, at least one light-sensitive silver halide emulsion layer containing gelatine and optionally other gelatine-containing layers which are not light-sensitive contains in at least one of the layers a cross-linked polymer latex on the basis of a low molecular weight carboxylic acid amide. The latex may advantageously be used as a binding agent or for introducing residues of photographically active substances into a photographic layer. | DE3217020A | 1982-05-06 | US4513080A ¦ CA1248392A1 ¦ DE3217020A1 ¦ DE3371819D1 ¦ EP93924A2 ¦ EP93924A3 ¦ EP93924B1 ¦ JP58214146A | DE3217020A1 ¦ EP93924A1 ¦ JP58214146A ¦ US4513080A ¦ EP93924B1 ¦ DE3371819D1 ¦ CA1248392A1 | I claim: 1. A photographic recording material comprising a layer support, one or more gelatin containing layers in which at least one layer is a light sensitive silver halide emulsion layer and the binder of at least one of the gelatin-containing layers consisting of at least 20% by weight of latices of cross-linked microgel particle-shaped water insoluble copolymer, the copolymer being represented by the following formula: wherein R1 denotes a hydrogen atom or an alkyl group having 1 to 6 carbon atoms, R 2 denotes a hydrogen atom, a substituted or unsubstituted alkyl group having 1 to 6 carbon atoms, an aralkyl group, a substituted or unsubstituted aryl group, a 5-membered or 6-membered substituted or unsubstituted heterocyclic ring containing oxygen, sulfur or nitrogen, R 3 has the meaning of R2, and R2 and R3 may be identical or different, with the proviso that R2 or R3 must not be a residue of an agent which is active in the photographic layer, R 4 denotes a hydrogen atom or the group –COOR1, L denotes an alkylene residue having 1 to 6 carbon atoms, an arylene residue having 6 to 10 carbon atoms, an arylenealkylene residue having 7 to 11 carbon atoms or a group –COOR 5 or –CONHR5 wherein R5 denotes one of the bivalent residues mentioned above, M denotes a residue of polymerized monomers containing an ethylenically unsaturated group, V denotes a residue of a polymerized monomer containing at least two ethylenically unsaturated groups, m is 0 or 1, x represents at least 10% by weight, y represents 89.5 to 0% by weight, z represents 10 to 0.5% by weight, and the sum of proportions by weight x, y and z should in each case be 100% and wherein the copolymer particles have a diameter of from 20 nm to 1 μm. 2. A recording material according to claim 1, characterized in that if Y is greater than 0M is a water-soluble monomer from the group consisting of acrylic acid, methacrylic acid, itaconic acid, maleic acid, acrylamido-2-methylpropene sulfonic acid, sulfoethyl methacrylate, N-vinylpyrrolidone, vinyl pyridine and dimethylaminoethyl methacrylate, and * V denotes a polymerised monomer corresponding to the formula: wherein R6 denotes a hydrogen atom or a methyl group, * R7 denotes an n-valent organic residue and * n denotes 2, 3 or 4. | G03C000732 ¦ G03C000104 ¦ G03C0001053 ¦ G03C000106 ¦ G03C000176 ¦ G03C0001825 | 1993-07-13 FP EXPIRED DUE TO FAILURE TO PAY MAINTENANCE FEE - 1993-04-25 ¦ 1993-04-25 LAPS LAPSE FOR FAILURE TO PAY MAINTENANCE FEES - ¦ 1992-11-25 REMI MAINTENANCE FEE REMINDER MAILED ¦ 1988-05-06 FPAY FEE PAYMENT + | Photographic recording material, with light-sensitive gelatino-Ag halide (AgX) emulsion coat(s) and opt. insensitive gelatin coat(s), contains latex of copolymer of formula (I) having nsatd. carboxylic acid monomer in at least one coat. In (I) R1 is H or 1-6C alkyl. R2 and R3 are H, (substd.) 1-6C alkyl, aralkyl, (substd.) aryl or (substd.) 5-6-membered heterocyclyl or one of these may be a photographically active gp. R4 is H or -COOR1. L is 1-6C alkylene, 6-10C arylene, 7-11C arylene-alkylene, -COOR5 or -COONHR5, R5 being one of the above divalent gps. M is a gp. from polymerised monomers with unsatd. gp. V is gp. from olymerised monomer with at least 2 nsatd. gps. m=O or 1. x is at least 10 wt.%, y is 89.5-0 wt.%, z is 10-0.5 wt.%. The sum x, y and z is 100 wt.%).M is derived from water-soluble monomer, i.e. (meth)acrylic, itaconic, maleic or acrylamido-2-methylpropene sulphonic acid, sulphoethyl methacrylate, N-vinylpyrrolidone, vinylpyridine or dimethylaminoethyl methacrylate and V from monomer of formula (CH2=CR6)n-R7 (in which R6 is H or Me, R7 is n-valent organic gp. and n=2-4). R2 or R3 can be derived from cpd. capable of oxidative colour coupling, pref. contg. imidazolium, pyridinium or tetraalkylammonium; a gp. stabilising material against light and/or oxidative degradation, linked to N atom through alkylene; or gp. capable of complex formation with metal ions, pref. aminocarboxylic acid.The crosslinked polymer latex does not hydrolyse, does not impair sensitometric properties of colour photographic materials, is compatible with binders and can be produced easily. It is used as binder or binder modifier in photographic materials, e.g. light-sensitive materials or receptive layers in diffusion transfer materials, and can also be the base for polymeric couplers or other polymeric anicllaries, e.g. lithographic plate, photoresist, electrophotographic, electrostatographic and X-ray materials. /0 | - | -
US4458057A | 1984-07-03 | Spherical porous vinyl! resin particles produced by aq. dispersion polymerisation with control of agitation to prevent polymer build=up | Process for producing spherical and porous vinyl resin particles | The BF Goodrich Company,Akron,OH,US | Basu, Pijus K. | Spherical porous polymer particles of diameter 30-1000 microns are produced by polymerising an ethylenically unsaturated monomer in the form of discrete droplets in an aqs. reaction medium. The medium contains a monomer-soluble catalyst, a surfactant containing a poly(ethylene oxide) segment and a dispersant which is a water insoluble crosslinked copolymer of acrylic acid. The medium is agitated at 10-275 rpm (blade tip speed 2.65 ft./sec.) to form driplets of monomer. The reactor capacity is 30 to 4000 gallons. A water-soluble base is added to neutralise the dispersant to pH 4-7. The first stage of polymerisation is at 10-100 deg.C with less agitation than was used to form the dispersion; this is continued to a monomer conversion of 10-30%. The agitation is increased in the remaining stage of polymerisation, but to not more than that at which the dispersion was formed. USES/ADVANTAGESThe process is used particularly for polymerising vinyl chloride. The build up of polymer on the reactor surface is reduced. | There is disclosed a process for making vinyl polymer particles that are spherical, highly porous and of uniform size and substantially no polymer buildup on the reactor surfaces. A dispersion or emulsion is first formed with high agitation comprised of an aqueous medium containing a water-insoluble suspending or dispersing agent, the monomer or monomers to be polymerized, a monomer-soluble free radical yielding catalyst, and a surfactant or surfactant system. The dispersion is neutralized with an alkali and then polymerized with stirring to a conversion of about 10% to about 30% and then continuing the reaction to completion with increased stirring, the stirring in both instances being no greater than that used in making the dispersion or emulsion. The dispersing agent employed comprises an unneutralized crosslinked interpolymer of one or more carboxylic acid monomers with a polyunsaturated compound having a plurality of terminally unsaturated polymerizable groups. | US1982437097A | 1982-10-27 | US4458057A | US4458057A | I claim: 1. A process for producing spherical particles of polymer having high porosity which comprises, polymerizing one or more ethylenically unsaturated monomers having at least one terminal CH2 =C&lt; group in the form of discrete droplets in an aqueous reaction medium containing, a monomer-soluble free radical yielding catalyst, a dispersant comprising a water-insoluble, crosslinked interpolymer of acrylic acid, and at least one surfactant containing one or more poly (ethylene oxide) segments, agitating said medium to form droplets of monomer(s) therein said agitator being operated at an rpm. in the range of about 10 rpm to 275 rpm. with a blade tip speed in the range of about 2 ft./sec. to about 65 ft./sec using a reactor having a capacity of about 30 gallons to about 40,000 gallons, adding a water-soluble base to said medium to neutralize the dispersant to a pH of from about 4 to about 7, polymerizing said monomer(s) in a first stage at a temperature in the range of about 1.0° C. to about 100° C. with agitation below that at which the dispersion was formed, continuing the polymerizaton at said temperature and agitation to a conversion of about 10% to about 30% then increasing the agitation in a second stage to a level not more than that at which the dispersion was formed at the same temperature as in said first stage until the reaction is complete, and recovering the spherical, porous particles of polymer having a diameter in the range of about 30 microns to about 1000 microns, wherein polymer buildup on the surfaces of the reactor is substantially reduced. 2. A process as defined in claim 1 wherein the monomer is vinyl chloride. 3. A process as defined in claim 1 wherein the dispersant is employed in the range of about 0.02% to about 2.0% by weight, based on the weight of the monomer(s). 4. A process as defined in claim 1 wherein the surfactant is employed in the range of about 0.005% to about 1.0% by weight, based on the weight of the monomer(s). 5. A process as defined in claim 1 wherein the dispersant is polyacrylic acid crosslinked with 0.2 to 0.3 part/100 parts of monomer of allyl penaerythritol. 6. A process as defined in claim 1 wherein the surfactant is a combination of an oil-soluble and a water-soluble surfactant. 7. A process as defined in claim 1 wherein the surfactants are nonylphenoxy poly (4) ethyleneoxy ethanol and nonylphenoxy poly (30) ethyleneoxy ethanol. 8. A process as defined in claim 1 wherein the surfactants are nonylphenoxy poly (15) ethyleneoxy ethanol and nonylphenoxy poly (1.5) ethyleneoxy ethanol. 9. A process as defined in claim 2 wherein the dispersant is employed in the range of about 0.02% to about 2.0% by weight, based on the weight of the monomer. 10. A process as defined in claim 9 wherein the surfactant is employed in the range of about 0.005% to about 1.0% by weight, based on the weight of the monomer. 11. A process as defined in claim 10 wherein the dispersant is polyacrylic acid crosslinked with 0.2 to 0.3 part/100 parts of monomer of allyl penaerythritol. 12. A process as defined in claim 11 wherein the surfactant is a combination of an oil-soluble and a water-soluble surfactant. 13. A process as defined in claim 11 wherein the surfactants are nonylphenoxy poly (4) ethyleneoxy ethanol and nonylphenoxy poly (30) ethyleneoxy ethanol. 14. A process as defined in claim 11 wherein the surfactants are nonylphenoxy poly (15) ethyleneoxy ethanol and nonylphenoxy poly (1.5) ethyleneoxy ethanol. 15. A process as defined in claim 11 wherein the surfactants are nonylphenoxy poly (15) ethyleneoxy ethanol and sorbitan monooleate. 16. A process as defined in claim 11 wherein the surfactants are nonylphenoxy poly (30) ethyleneoxy ethanol and sorbitan monooleate. | C08F000220 ¦ C08F000224 | 1992-09-08 FP EXPIRED DUE TO FAILURE TO PAY MAINTENANCE FEE - 1992-07-05 ¦ 1992-07-05 LAPS LAPSE FOR FAILURE TO PAY MAINTENANCE FEES - ¦ 1992-02-11 REMI MAINTENANCE FEE REMINDER MAILED ¦ 1988-01-11 SULP SURCHARGE FOR LATE PAYMENT + ¦ 1988-01-11 FPAY FEE PAYMENT + ¦ 1982-10-27 AS ASSIGNMENT B F GOODRICH, THE, 277 PARK AVE, NEW YORK, N.Y., A ASSIGNMENT OF ASSIGNORS INTEREST.;ASSIGNOR:BASU, PIJUS K.;REEL/FRAME:004063/0448 1982-10-22 | Spherical porous polymer particles of diameter 30-1000 microns are produced by polymerising an ethylenically unsaturated monomer in the form of discrete droplets in an aqs. reaction medium. The medium contains a monomer-soluble catalyst, a surfactant containing a poly(ethylene oxide) segment and a dispersant which is a water insoluble crosslinked copolymer of acrylic acid. The medium is agitated at 10-275 rpm (blade tip speed 2.65 ft./sec.) to form driplets of monomer. The reactor capacity is 30 to 4000 gallons. A water-soluble base is added to neutralise the dispersant to pH 4-7. The first stage of polymerisation is at 10-100 deg.C with less agitation than was used to form the dispersion; this is continued to a monomer conversion of 10-30%. The agitation is increased in the remaining stage of polymerisation, but to not more than that at which the dispersion was formed. | - | USES/ADVANTAGES The process is used particularly for polymerising vinyl chloride. The build up of polymer on the reactor surface is reduced.
US4455368A | 1984-06-19 | UV protection of photographic silver halide material using latex of polymer with UV absorbing units contg. UV absorbing cpd. | Silver halide photographic light-sensitive material containing a UV absorbing polymer latex | Fuji Photo Film Co. Ltd.,Kanagawa,JP | Kojima, Tetsuro ¦ Ishimaru, Shingo ¦ Sugimoto, Naohiko ¦ Ikeda, Tadashi | Light-sensitive photographic Ag halide (AgX) material consists of a base with a light-sensitive AgX emulsion coat and a light-insensitive layer, one or both of which contains a UV-absorbing latex of a (co)polymer derived from a monomer of the formula CH2=CR-X-(A)m-(Y)n-Q (I) (in which R is H, 1-4 C alkyl or Cl. X is -CONH-, -COO- or phenylene. A is a 1-20 C alkylene or 6-20 C arylene gp. Y is -COO-, -OCO-, -CONH-, -NHCO-, SO2NH-, -NHSO2-, -SO2- or -O-. m= 0 or 1. n= 0 or 1. Q is a UV-absorbing gp. of formula (II) R7, R8, R9 R10 and R11 are H, halogen, 1-20 C alkyl, 6-20 C aryl, 1-20 C alkoxy, 6-20 C aryloxy, 1-20 C alkylthio, 6-20 C arylthio, amino, 1-20 C alkylamino, 6-20 C arylamino, OH, CN, NO2, acylamino, carbamoyl, sulphonyl, sulphamoyl, sulphonamido, acyloxy or oxycarbonyl and in pairs can complete a 5-6-membered ring. R12 is H, 1-20 C alkyl to 6-20 C aryl. R13 is CN, -COOR15, -CONHR15, -COR15 or -SO2R15. R14 is CN, -COOR16, -CONHR16, -COR16 or -SO2R16. R15 and R16 are 2-10 C alkyl or 6-20 C aryl. At least one of R7, R8, R9, R10, R11, R12, R13 and R14 is connected to the vinyl gp. through the linking gp.). The latex contains UV absorbing cpd(s). of formula (III) (in which 1= 1 or 2. R1 and R2 are H, 1-20 C alkyl or 6-20 C aryl but are not both H and together can complete a cyclic amino gp. R3 is CN, -COOR5, -COR5 or -SO2R5 and R4 is CN, -COOR6, -COR6 or -SO2R6. R5 and R6 are 1-20 C alkyl or 6-20 C aryl or together complete a 1,3-dioxocyclohexane, barbituric acid, 1,2-diaza-3,5 -dioxocyclopentane or 2,4-diaza-1-alkoxy-3,5 -dioxocyclohexene ring. If 1= 2, at least one of R, R2 and R5 is alkylene or arylene).The combination is esp. useful in colour seversal material. The latex protects the material from the harmful effects of UV light. It has excellent absorption in the 300-400 nm region and prevents static marking, detriment to the colour reproduction, fading and discoloration. | A silver halide photographic light-sensitive material comprising a support having thereon at least one light-sensitive silver halide emulsion and at least one light-insensitive layer is disclosed. One or more of the layers of the material contains an ultraviolet ray absorbing polymer latex which comprises a homopolymer or copolymer having a repeating unit derived from a monomer represented by the general formula (II) in which one or more ultraviolet ray absorbing compounds represented by the general formula (I) is loaded: ##STR1## the substituents within the general formula are defined within the specification. The material has excellent absorption characteristics in the 300 to 400 nm range and does not cause static marks caused by ultraviolet rays or undergo deterioration of color reproduction. In addition, the material has good film strength and reduced layer thickness and provides a color image having improved sharpness which is free from fading or discoloration due to light. A silver halide photographic light-sensitive material comprising a support having thereon at least one light-sensitive silver halide emulsion and at least one light-insensitive layer is disclosed. One or more of the layers of the material contains an ultraviolet ray absorbing polymer latex which comprises a homopolymer or copolymer having a repeating unit derived from a monomer represented by the general formula (II) in which one or more ultraviolet ray absorbing compounds represented by the general formula (I) is loaded: <IMAGE> (I) <IMAGE> (II) the substituents within the general formula are defined within the specification. The material has excellent absorption characteristics in the 300 to 400 nm range and does not cause static marks caused by ultraviolet rays or undergo deterioration of color reproduction. In addition, the material has good film strength and reduced layer thickness and provides a color image having improved sharpness which is free from fading or discoloration due to light. | JP198263602A | 1982-04-16 | US4455368A ¦ DE3313800A1 ¦ GB198310172D0 ¦ GB2120801A ¦ GB2120801B ¦ JP1034373B2 ¦ JP58181041A | DE3313800A1 ¦ JP58181041A ¦ GB2120801A ¦ US4455368A ¦ GB2120801B ¦ JP1034373B | What is claimed is: 1. A silver halide photographic light-sensitive material comprising a support having thereon a light-sensitive silver halide emulsion layer and a light-insensitive layer, the photographic light-sensitive material containing, in at least one layer selected from the light-sensitive silver halide emulsion layer and the light-insensitive layer, an ultraviolet ray absorbing polymer latex which comprises a homopolymer or a copolymer having a repeating unit derived from a monomer represented by the following general formula (II) in which at least one ultraviolet ray absorbing compound represented by the following general formula (I) is loaded: wherein l represents an integer of 1 or 2; R1 and R2, which may be the same or different, each represents a hydrogen atom, an alkyl group having from 1 to 20 carbon atoms or an aryl group having from 6 to 20 carbon atoms, provided that the both of R1 and R2 do not simultaneously represent hydrogen atoms, and further, R1 and R2 may combine to form an atomic group necessary to form a cyclic amino group; R3 represents a cyano group, –COOR5, –COR5 or –SO2 R5 ; and R4 represents a cyano group, –COOR6, –COR6 or –SO2 R6 ; wherein R5 and R6 each represents an alkyl group having from 1 to 20 carbon atoms or an aryl group having from 6 to 20 carbon atoms, and further R5 and R6 may combine to form an atomic group necessary to form a 1,3-dioxocyclohexane nucleus, a barbituric acid nucleus, a 1,2-diaza-3,5-dioxocyclopentane nucleus or a 2,4-diaza-1-alkoxy-3,5-dioxocyclohexene nucleus; and when l is 2, R1, R2 and R5 each may further represent an alkylene group or an arylene group and at least one of R1, R2 and R5 represents an alkylene group or an arylene group: wherein R represents a hydrogen atom, a lower alkyl group having from 1 to 4 carbon atoms or a chlorine atom; X represents –CONH–, –COO– or a phenylene group; A represents a linking group selected from an alkylene group having from 1 to 20 carbon atoms or an arylene group having from 6 to 20 carbon atoms; Y represents –COO–, –OCO–, –CONH–, –NHCO–, –SO2 NH–, –NHSO2 –, –SO2 – or –O–; m represents 0 or an integer of 1; n represents 0 or an integer of 1; and Q represents an ultraviolet ray absorbing group represented by the following general formula (III): wherein R7, R8, R9, R10 and R11, which may be the same or different, each represents a hydrogen atom, a halogen atom, an alkyl group having from 1 to 20 carbon atoms, an aryl group having from 6 to 20 carbon atoms, an alkoxy group having from 1 to 20 carbon atoms, an aryloxy group having from 6 to 20 carbon atoms, an alkylthio group having from 1 to 20 carbon atoms, an arylthio group having from 6 to 20 carbon atoms, an amino group, an alkylamino group having from 1 to 20 carbon atoms, an arylamino group having from 6 to 20 carbon atoms, a hydroxyl group, a cyano group, a nitro group, an acylamino group, a carbamoyl group, a sulfonyl group, a sulfamoyl group, a sulfonamide group, an acyloxy group or an oxycarbonyl group, and R7 and R8, R8 and R9, R9 and R 10 or R10 and R11 may form a 5- to 6-membered ring by ring closure; R12 represents a hydrogen atom, an alkyl group having from 1 to 20 carbon atoms or an aryl group having from 6 to 20 carbon atoms; R13 represents a cyano group, –COOR15, –CONHR15, –COR15 or –SO2 R15 ; R14 represents a cyano group, –COOR16, –CONHR16, –COR16 or –SO2 R16 ; and R15 and R16 each represents an alkyl group having from 1 to 20 carbon atoms or an aryl group having from 6 to 20 carbon atoms; and at least one of R7, R8, R9, R10, R11, R12, R13 and R14 bonds to the vinyl group through the linking group. 2. A silver halide photographic light-sensitive material as claimed in claim 1, wherein l represents 1; R1 and R2 each represents an alkyl group having from 1 to 20 carbon atoms; R3 represents a cyano group or –SO2 R5 ; R4 represents a cyano group or –COOR6 ; and R5 and R6 each represents an alkyl group having from 1 to 20 carbon atoms or an aryl group having from 6 to 20 carbon atoms. 3. A silver halide photographic light-sensitive material as claimed in claim 1, wherein R represents a hydrogen atom, a lower alkyl group having from 1 to 4 carbon atoms or a chlorine atom; X represents –CONH–, –COO– or a phenylene group; A represents a linking group represented by an alkylene group having from 1 to 20 carbon atoms or an arylene group having from 6 to 20 carbon atoms; Y represents –COO–, –OCO–, –CONH–, –NHCO– or –O–; m represents 0 or an integer of 1; n represents 0 or an integer of 1; and Q represents an ultraviolet ray absorbing group represented by the general formula (III) wherein R7, R8, R9, R10 and R11 each represents a hydrogen atom, a halogen atom, an alkyl group having from 1 to 20 carbon atoms, an aryl group having from 6 to 20 carbon atoms, an alkoxy group having from 1 to 20 carbon atoms, an aryloxy group having from 6 to 20 carbon atoms, an alkylamino group having from 1 to 20 carbon atoms, an arylamino group having from 6 to 20 carbon atoms, a hydroxy group, an acylamino group, a carbamoyl group, an acyloxy group or an oxycarbonyl group, and R7 and R8, R8 and R9, R9 and R10 or R10 and R11 may form a 5- or 6-membered ring by ring closure; R12 represents a hydrogen atom or an alkyl group having from 1 to 20 carbon atoms; R13 represents a cyano group, –COOR15, –CONHR15, –COR15 or –SO2 R15 ; R14 represents a cyano group, –COOR16, –CONHR16, –COR16 or –SO2 R16 ; and R15 and R16 each represents an alkyl group having from 1 to 20 carbon atoms or an aryl group having from 6 to 20 carbon atoms; wherein at least one of R7, R8, R9, R10, R11, R12, R13 and R14 bonds to the vinyl group through the linking group. 4. A silver halide photographic light-sensitive material as claimed in claim 1, wherein l represents 1; R1 and R2 each represents an alkyl group having from 1 to 6 carbon atoms; R3 represents –SO2 R5 ; R4 represents –COOR6 ; R5 represents a phenyl group which may be substituted; and R6 represents an alkyl group having from 1 to 20 carbon atoms. 5. A silver halide photographic light-sensitive material as claimed in claim 1, wherein R represents a hydrogen atom, a lower alkyl group having from 1 to 4 carbon atoms or a chlorine atom; X represents –COO–; m represents 0; n represents 0; and Q represents an ultraviolet ray absorbing group represented by the general formula (III) wherein R7, R8, R10 and R11 each represents a hydrogen atom; R9 represents a hydrogen atom or an alkyl group having from 1 to 5 carbon atoms; R12 represents a hydrogen atom; R13 represents a cyano group; R14 represents –COOR16 ; and R16 represents an alkylene group having from 1 to 20 carbon atoms which bonds to the vinyl group. 6. A silver halide photographic light-sensitive material as claimed in claim 1, wherein the ultraviolet ray absorbing polymer latex comprises a homopolymer having a repeating unit derived from the monomer represented by the general formula (II). 7. A silver halide photographic light-sensitive material as claimed in claim 1, wherein the ultraviolet ray absorbing polymer latex comprises a copolymer of the monomer represented by the general formula (II) with a copolymerizable monomer. 8. A silver halide photographic light-sensitive material as claimed in claim 7, wherein the copolymerizable monomer is selected from the group consisting of an acrylic acid ester, an acrylic acid amide, a vinyl ester, an acrylonitrile, an aromatic vinyl compound, itaconic acid, citraconic acid, crotonic acid, vinylidene chloride, a vinyl alkyl ether, a maleic acid ester, N-vinylpyrrolidone, N-vinylpyridine, and 2- or 4-vinylpyridine. 9. A silver halide photographic light-sensitive material as claimed in claim 7, wherein the copolymerizable monomer is an acrylic acid ester, a methacrylic acid ester or an aromatic vinyl compound. 10. A silver halide photogrpahic light-sensitive material as claimed in claim 1, wherein the ultraviolet ray absorbing polymer latex is a latex prepared by emulsion polymerization of monomers comprising the monomer represented by the general formula (II). 11. A silver halide photographic light-sensitive material as claimed in claim 1, wherein the ultraviolet ray absorbing polymer latex is a latex prepared by dissolving a hydrophobic polymer ultraviolet ray absorbing agent obtained by polymerization of monomers comprising the monomer represented by the general formula (II) in an organic solvent and then dispersing the solution in a latex form in an aqueous gelatin solution. 12. A silver halide photographic light-sensitive material as claimed in claim 1, wherein the amount of the ultraviolet ray absorbing group, represented by Q, in the ultraviolet ray absorbing polymer latex is from 5 to 100% by weight. 13. A silver halide photographic light-sensitive material as claimed in claim 1, wherein the amount of the ultraviolet ray absorbing group, represented by Q, in the ultraviolet ray absorbing polymer latex is from 50 to 100% by weight. 14. A silver halide photographic light-sensitive material as claimed in claim 1, wherein the ultraviolet ray absorbing polymer latex in which an ultraviolet ray absorbing compound represented by the general formula (I) is loaded is a latex prepared by loading the compound represented by the general formula (I) into the ultraviolet ray absorbing polymer latex having a repeating unit derived from a monomer represented by the general formula (II). 15. A silver halide photographic light-sensitive material as claimed in claim 1, wherein the ultraviolet ray absorbing polymer latex in which the ultraviolet ray absorbing compound represented by the general formula (I) is loaded is a latex prepared by dissolving an ultraviolet ray absorbing polymer having a repeating unit derived from a monomer represented by the general formula (II) and an ultraviolet ray absorbing compound represented by the general formula (I) in an organic solvent having a low boiling point and then emulsifying the solution in an aqueous phase. 16. A silver halide photographic light-sensitive material as claimed in claim 1, wherein the ultraviolet ray absorbing compound represented by the general formula (I) is present in an amount within the range from 50% to 300% by weight based on the amount of the polymer having a repeating unit derived from a monomer represented by the general formula (II). 17. A silver halide photographic light-sensitive material as claimed in claim 1, wherein the ultraviolet ray absorbing compound represented by the general formula (I) is present in an amount within the range from 100% to 200% by weight based on the amount of the polymer having a repeating unit derived from a monomer represented by the general formula (II). 18. A silver halide photographic light-sensitive material as claimed in claim 1, wherein the ultraviolet ray absorbing polymer latex is present in a surface protective layer, an intermediate layer or a silver halide emulsion layer. 19. A silver halide photographic light-sensitive material as claimed in claim 1, wherein the ultraviolet ray absorbing polymer latex is present in a surface protective layer or a hydrophilic colloid layer adjacent to the surface protective layer. 20. A silver halide photographic light-sensitive material as claimed in claim 19, wherein the surface protective layer is composed of two separate layers and the lower layer thereof contains the ultraviolet ray absorbing polymer latex. 21. A silver halide photographic light-sensitive material as claimed in claim 1, wherein the ultraviolet ray absorbing polymer latex is present in an amount within the range of 10 to 2,000 mg/m2 of the material. 22. A silver halide photographic light-sensitive material as claimed in claim 1, wherein the ultraviolet ray absorbing polymer latex is present in an amount within the range of 50 to 1,000 mg/m2 of the material. 23. A multilayer color photographic light-sensitive material comprising a support having thereon a red-sensitive silver halide emulsion layer containing a cyan forming coupler, a green-sensitive silver halide emulsion layer containing a magenta forming coupler, a blue-sensitive silver halide emulsion layer containing a yellow coupler and a surface protective layer containing an ultraviolet ray absorbing polymer latex which comprises a homopolymer or a copolymer having a repeating unit derived from a monomer represented by the following general formula (II) in which an ultraviolet ray absorbing compound represented by the following general formula (I) is loaded: wherein l represents an integer of 1 or 2; R1 and R2, which may be the same or different, each represents a hydrogen atom, an alkyl group having from 1 to 20 carbon atoms or an aryl group having from 6 to 20 carbon atoms, provided that the both of R1 and R2 do not simultaneously represent hydrogen atoms, and further R1 and R2 may combine to form an atomic group necessary to form a cyclic amino group; R3 represents a cyano group, –COOR5, –COR5 or –SO2 R5 ; and R4 represents a cyano group, –COOR6, –COR6 or –SO2 R6 ; wherein R5 and R6 each represents an alkyl group having from 1 to 20 carbon atoms or an aryl group having from 6 to 20 carbon atoms, and further R5 and R6 may combine to form an atomic group necessary to form a 1,3-dioxocyclohexane nucleus, a barbituric acid nucleus, a 1,2-diaza-3,5-dioxocyclopentane nucleus or a 2,4-diaza-1-alkoxy-3,5-dioxocyclohexene nucleus; and when l is 2, R1, R2 and R5 each may further represent an alkylene group or an arylene group and at least one of R1, R2 and R5 represents an alkylene group or an arylene group: wherein R represents a hydrogen atom, a lower alkyl group having from 1 to 4 carbon atoms or a chlorine atom; X represents –CONH–, –COO– or a phenylene group; A represents a linking group selected from an alkylene group having from 1 to 20 carbon atoms and an arylene group having from 6 to 20 carbon atoms; Y represents –COO–, –OCO–, –CONH–, –NHCO–, –SO2 NH–, –NHSO2 –, –SO2 – or –O–; m represents 0 or an integer of 1; n represents 0 or an integer of 1; and Q represents an ultraviolet ray absorbing group represented by the following general formula (III): wherein R7, R8, R9, R10 and R11, which may be the same or different, each represents a hydrogen atom, a halogen atom, an alkyl group having from 1 to 20 carbon atoms, an aryl group having from 6 to 20 carbon atoms, an alkoxy group having from 1 to 20 carbon atoms, an aryloxy group having from 6 to 20 carbon atoms, an alkylthio group having from 1 to 20 carbon atoms, an arylthio group having from 6 to 20 carbon atoms, an amine group, an alkylamino group having from 1 to 20 carbon atoms, an arylamino group having from 6 to 20 carbon atoms, a hydroxyl group, a cyano group, a nitro group, an acylamino group, a carbamoyl group, a sulfonyl group, a sulfamoyl group, a sulfonamide group, an acyloxy group or an oxycarbonyl group, and R7 and R8, R8 and R9, R9 and R 10 or R10 and R11 may form a 5- to 6-membered ring by ring closure; R12 represents a hydrogen atom, an alkyl group having from 1 to 20 carbon atoms or an aryl group having from 6 to 20 carbon atoms; R13 represents a cyano group, –COOR15, –CONHR15, –COR15 or –SO2 R15 ; R14 represents a cyano group, –COOR16, –CONHR16, –COR16 or –SO2 R16 ; and R15 and R16 each represents an alkyl group having from 1 to 20 carbon atoms or an aryl group having from 6 to 20 carbon atoms; and at least one of R7, R8, R9, R10, R11, R12, R13 and R14 bonds to the vinyl group through the linking group. 24. A silver halide photographic light-sensitive material as claimed in claim 1, wherein the compound represented by the general formula (I) is present within the light-sensitive silver halide emulsion layer. 25. A silver halide photographic light-sensitive material as claimed in claim 1, wherein the compound represented by the general formula (I) is present within the light-insensitive layer. 26. A silver halide photographic light-sensitive material as claimed in claim 1, wherein the material is further comprised of a surface protective layer and wherein the ultraviolet ray absorbing polymer latex is present in the surface protective layer. 27. A silver halide photographic light-sensitive material as claimed in claim 1, wherein the material is further comprised of a hydrophilic colloid layer and a surface protective layer adjacent to the hydrophilic colloid layer and further wherein the ultraviolet ray absorbing polymer latex is present within the hydrophilic colloid layer. 28. A silver halide photographic light-sensitive material as claimed in claim 1, wherein the material is further comprised of a surface protective layer comprised of two separate layers and wherein the upper layer of the two layers contains the ultraviolet ray absorbing polymer latex. | G03C000726 ¦ C07C006700 ¦ C07C022930 ¦ C07C025300 ¦ C07C025530 ¦ C07C031300 ¦ C07C031728 ¦ C07C031744 ¦ C07C031748 ¦ C08F001200 ¦ C08F001206 ¦ C08F002000 ¦ C08F002010 ¦ C08F002026 ¦ C08F002034 ¦ C08F002038 ¦ C08F002052 ¦ C08F002054 ¦ C08F002232 ¦ C08F003600 ¦ C08F003604 ¦ C09K000300 ¦ G03C000104 ¦ G03C000106 ¦ G03C0001815 | 1995-12-18 FPAY FEE PAYMENT + ¦ 1991-11-04 FPAY FEE PAYMENT + ¦ 1987-11-19 FPAY FEE PAYMENT + ¦ 1984-03-14 AS ASSIGNMENT FUJI PHOTO FILM CO., LTD. NO. 210, NAKANUMA, MINAM ASSIGNMENT OF ASSIGNORS INTEREST.;ASSIGNORS:KOJIMA, TETSURO;ISHIMARU, SHINGO;SUGIMOTO, NAOHIKO;AND OTHERS;REEL/FRAME:004231/0957 1983-03-31 | Light-sensitive photographic Ag halide (AgX) material consists of a base with a light-sensitive AgX emulsion coat and a light-insensitive layer, one or both of which contains a UV-absorbing latex of a (co)polymer derived from a monomer of the formula CH2=CR-X-(A)m-(Y)n-Q (I) (in which R is H, 1-4 C alkyl or Cl. X is -CONH-, -COO- or phenylene. A is a 1-20 C alkylene or 6-20 C arylene gp. Y is -COO-, -OCO-, -CONH-, -NHCO-, SO2NH-, -NHSO2-, -SO2- or -O-. m= 0 or 1. n= 0 or 1. Q is a UV-absorbing gp. of formula (II) R7, R8, R9 R10 and R11 are H, halogen, 1-20 C alkyl, 6-20 C aryl, 1-20 C alkoxy, 6-20 C aryloxy, 1-20 C alkylthio, 6-20 C arylthio, amino, 1-20 C alkylamino, 6-20 C arylamino, OH, CN, NO2, acylamino, carbamoyl, sulphonyl, sulphamoyl, sulphonamido, acyloxy or oxycarbonyl and in pairs can complete a 5-6-membered ring. R12 is H, 1-20 C alkyl to 6-20 C aryl. R13 is CN, -COOR15, -CONHR15, -COR15 or -SO2R15. R14 is CN, -COOR16, -CONHR16, -COR16 or -SO2R16. R15 and R16 are 2-10 C alkyl or 6-20 C aryl. At least one of R7, R8, R9, R10, R11, R12, R13 and R14 is connected to the vinyl gp. through the linking gp.). The latex contains UV absorbing cpd(s). of formula (III) (in which 1= 1 or 2. R1 and R2 are H, 1-20 C alkyl or 6-20 C aryl but are not both H and together can complete a cyclic amino gp. R3 is CN, -COOR5, -COR5 or -SO2R5 and R4 is CN, -COOR6, -COR6 or -SO2R6. R5 and R6 are 1-20 C alkyl or 6-20 C aryl or together complete a 1,3-dioxocyclohexane, barbituric acid, 1,2-diaza-3,5 -dioxocyclopentane or 2,4-diaza-1-alkoxy-3,5 -dioxocyclohexene ring. If 1= 2, at least one of R, R2 and R5 is alkylene or arylene).The combination is esp. useful in colour seversal material. The latex protects the material from the harmful effects of UV light. It has excellent absorption in the 300-400 nm region and prevents static marking, detriment to the colour reproduction, fading and discoloration. | - | -
US4443534A | 1984-04-17 | Photographic silver halide material contg. UV absorbing polymer latex derived from acrylamide, acrylate or styrene cpd. with conjugated unsatd. amino gp. | Silver halide photographic elements containing polymers which filter UV light | Fuji Photo Film Co. Ltd.,Kanagawa,JP | Kojima, Tetsuro ¦ Ishimaru, Shingo ¦ Sugimoto, Naohiko ¦ Ikeda, Tadashi | Photographic Ag halide (AgX) material has a base with AgX emulsion coat(s) and light-insensitive coat(s). It contains a UV-absorbing polymer latex, contg. a (co)polymer with recurring units derived from a monomer of the formula CH2=CR-X-(A)m-(Y)n-Q (I) (in which R is H, 1-4C alkyl or Cl. X is -CONH-, -COO- or phenylene. A is 1-20 C alkylene or 6-20 C arylene. Y is -COO-, -OCO-,-CONH-, -NHCO-, -SO2NH-, -NHSO2-, -SO2- or -O-. m and n are O or integers. Q is a UV-absorbing gp. of the formula R1R2N-CH=CH-CH=CR3R4 (II) (in which R1 and R2 are H, 1-20 C alkyl or 6-20 C aryl or can be combined to a cyclic amino gp. but R1 and R2 are not both H; R3 is CN, -COOR5, -CONHR5, -COR5 or -SO2R5; R4 is CH, -COOR6, -CONHR6, -COR6 or -SO2R6; R5 and R6 are 1-20 C alkyl or 6-20 C aryl or can be combined to a 1,3-dioxocycloalkane, barbituric acid, 1,2-diaza-3,5-dioxocyclopentane or 2,4-diaza-1-alkoxy- 3,5-dioxocyclohexene ring; at least one of R1, R2 R3 and R4 is attached to the vinyl gp. through the linking gp.)).The new UV absorbing polymer latex has excellent absorption in the 300-400 nm region and prevents static marks, impaired colour reproduction and fading or discolouration by UV light. It is stable to UV light, heat and moisture and has excellent film strength and adhesion, allowing the use of thin films and hence giving increased image definition. The latex is not detrimental to the photographic properties, e.g. speed or fogging. | A silver halide photographic light-sensitive material is disclosed. The material is comprised of a support having thereon a light-sensitive silver halide layer and a light-insensitive layer. The material may also contain other layers and one or more layers contains an ultraviolet ray absorbing polymer latex. The polymer latex is comprised of a homopolymer or a copolymer having a repeating unit derived from a monomer represented by the following general formula (I): ##STR1## within the general formula (I) the Q represents an ultraviolet ray absorbing group represented by the general formula (II): ##STR2## the substituents within the general formulae (I) and (II) are defined in a specification. The photographic light-sensitive material has excellent absorbing characteristic in the 300 to 400 nm range and does not cause static marks caused by ultraviolet layer. Furthermore, the material does not undergo discoloration. In addition, the photographic material has good film strength and a reduced layer thickness and provides a color image having an improved sharpness and which is free from fading and discoloration caused by light. A silver halide photographic light-sensitive material is disclosed. The material is comprised of a support having thereon a light-sensitive silver halide layer and a light-insensitive layer. The material may also contain other layers and one or more layers contains an ultraviolet ray absorbing polymer latex. The polymer latex is comprised of a homopolymer or a copolymer having a repeating unit derived from a monomer represented by the following general formula (I): <IMAGE> (I) within the general formula (I) the Q represents an ultraviolet ray absorbing group represented by the general formula (II): <IMAGE> (II) the substituents within the general formulae (I) and (II) are defined in a specification. The photographic light-sensitive material has excellent absorbing characteristic in the 300 to 400 nm range and does not cause static marks caused by ultraviolet layer. Furthermore, the material does not undergo discoloration. In addition, the photographic material has good film strength and a reduced layer thickness and provides a color image having an improved sharpness and which is free from fading and discoloration caused by light. | JP198261937A | 1982-04-14 | US4443534A ¦ DE3313574A1 ¦ GB198308541D0 ¦ GB2118315A ¦ GB2118315B ¦ JP1053455B2 ¦ JP58178351A | DE3313574A1 ¦ GB2118315A ¦ JP58178351A ¦ US4443534A ¦ GB2118315B ¦ JP1053455B | What is claimed is: 1. A silver halide photographic light-sensitive material comprising a support having thereon at least one light-sensitive silver halide emulsion layer and at least one light-insensitive layer, the photographic light-sensitive material containing an ultraviolet ray absorbing polymer latex which comprises a homopolymer or a copolymer having a repeating unit derived from a monomer represented by the following general formula (I): wherein R represents a hydrogen atom, a lower alkyl group having from 1 to 4 carbon atoms or a chlorine atom; X represents –CONH–, –COO– or a phenylene group; A represents a linking group selected from an alkylene group having from 1 to 20 carbon atoms or an arylene group having from 6 to 20 carbon atoms; Y represents –COO–, –OCO–, –CONH–, –NHCO–, –SO2 NH–, –NHSO2 –, –SO2 – or –O–; m represents 0 or an integer of 1; n represents 0 or an integer of 1; and Q represents an ultraviolet ray absorbing group represented by the following general formula (II): wherein R1 and R2, which may be the same or different, each represents a hydrogen atom, an alkyl group having from 1 to 20 carbon atoms or an aryl group having from 6 to 20 carbon atoms, provided that the both of R1 and R2 do not simultaneously represent hydrogen atoms, and further R1 and R2 may combine to form an atomic group necessary to form a cyclic amino group; R3 represents a cyano group, –COOR5, –CONHR5, –COR5 or –SO2 R5 ; and R4 represents a cyano group, –COOR6, –CONHR6, –COR6 or –SO2 R6 ; wherein R5 and R6 each represents an alkyl group having from 1 to 20 carbon atoms or an aryl group having from 6 to 20 carbon atoms, and further R5 and R6 may combine to form an atomic group necessary to form a 1,3-dioxocyclohexane nucleus, a barbituric acid nucleus, a 1,2-diaza-3,5-dioxocyclopentane nucleus or a 2,4-diaza-1-alkoxy-3,5-dioxocyclohexene nucleus; and at least one of R1, R2, R3 and R4 bonds to the vinyl group through the linking group. 2. A silver halide photographic light-sensitive material as claimed in claim 1, wherein R1 and R2 each represents an alkyl group having from 1 to 20 carbon atoms, R3 represents a cyano group or –SO2 R5, R4 represents a cyano group or –COOR6, and R5 and R6 each represents an alkyl group having from 1 to 20 carbon atoms or an aryl group having from 6 to 20 carbon atoms. 3. A silver halide photographic light-sensitive material as claimed in claim 1, wherein R1 and R2 each represents an alkyl group having from 1 to 6 carbon atoms, R3 represents –SO2 R5, R4 represents –COOR6, R5 represents a phenyl group which may be substituted, and R6 represents an alkyl group having from 1 to 20 carbon atoms. 4. A silver halide photographic light-sensitive material as claimed in claim 1, wherein the ultraviolet ray absorbing polymer latex comprises a homopolymer having a repeating unit derived from the monomer represented by the general formula (I). 5. A silver halide photographic light-sensitive material as claimed in claim 1, wherein the ultraviolet ray absorbing polymer latex comprises a copolymer of the monomer represented by the general formula (I) with a copolymerizable monomer. 6. A silver halide photographic light-sensitive material as claimed in claim 5, wherein the copolymerizable monomer is an acrylic acid ester, an acrylic acid amide, a vinyl ester, an acrylonitrile, an aromatic vinyl compound, itaconic acid, citraconic acid, crotonic acid, vinylidene chloride, a vinyl alkyl ether, a maleic acid ester, N-vinylpyrrolidone, N-vinylpyridine, or 2- or 4-vinylpyridine. 7. A silver halide photographic light-sensitive material as claimed in claim 5, wherein the copolymerizable monomer is an acrylic acid ester, a methacrylic acid ester or an aromatic vinyl compound. 8. A silver halide photographic light-sensitive material as claimed in claim 1, wherein the ultraviolet ray absorbing polymer latex is a latex prepared by emulsion polymerization of monomers comprising the monomer represented by the general formula (I). 9. A silver halide photographic light-sensitive material as claimed in claim 1, wherein the ultraviolet ray absorbing polymer latex is a latex prepared by dissolving a hydrophobic polymer ultraviolet ray absorbing agent obtained by polymerization of monomers comprising the monomer represented by the general formula (I) in an organic solvent and then dispersing the solution in a latex form in an aqueous gelatin solution. 10. A silver halide photographic light-sensitive material as claimed in claim 1, wherein the amount of the ultraviolet ray absorbing agent portion in the polymer latex is from 5 to 100% by weight. 11. A silver halide photographic light-sensitive material as claimed in claim 1, wherein the amount of the ultraviolet ray absorbing agent in the polymer latex is from 50 to 100% by weight. 12. A silver halide photographic light-sensitive material as claimed in claim 1, wherein the ultraviolet ray absorbing polymer latex is present in a surface protective layer, an intermediate layer or a silver halide emulsion layer. 13. A silver halide photographic light-sensitive material as claimed in claim 1, wherein the ultraviolet ray absorbing polymer latex is present in a surface protective layer or a hydrophilic colloid layer adjacent to the surface protective layer. 14. A silver halide photographic light-sensitive material as claimed in claim 13, wherein the surface protective layer is composed of two separate layers and the lower layer thereof contains the ultraviolet ray absorbing polymer latex. 15. A silver halide photographic light-sensitive material as claimed in claim 1, wherein the ultraviolet ray absorbing polymer latex is present in an amount within the range of 10 to 2,000 mg/m2 of the material. 16. A silver halide photographic light-sensitive material as claimed in claim 1, wherein the ultraviolet ray absorbing polymer latex is present in an amount within the range of 50 to 1,000 mg/m2 of the material. 17. A silver halide photographic light-sensitive material as claimed in claim 1, wherein the ultraviolet ray absorbing polymer latex is present in the light-sensitive silver halide emulsion layer. 18. A silver halide photographic light-sensitive material as claimed in claim 1, wherein the ultraviolet ray absorbing polymer latex is present in the light-insensitive layer. 19. A silver halide photographic light-sensitive material as claimed in claim 1, further comprising a surface protective layer containing the ultraviolet ray absorbing polymer latex. 20. A silver halide photographic light-sensitive material as claimed in claim 17, wherein the ultraviolet ray absorbing polymer latex is present in an amount of 10 to 2,000 mg/m2 of material. 21. A silver halide photographic light-sensitive material as claimed in claim 20, wherein the ultraviolet ray absorbing polymer latex is present in the silver halide layer in an amount of from 50 to 1,000 mg/m2 of material. 22. A multilayer color photographic light-sensitive material comprising a support having thereon a red-sensitive silver halide emulsion layer containing a cyan forming coupler, a green-sensitive silver halide emulsion layer containing a magenta forming coupler, a blue-sensitive silver halide emulsion layer containing a yellow coupler and a surface protective layer containing an ultraviolet ray absorbing polymer latex which comprises a homopolymer or a copolymer having a repeating unit derived from a monomer represented by the following general formula (I): wherein R represents a hydrogen atom, a lower alkyl group having from 1 to 4 carbon atoms or a chlorine atom; X represents –CONH–, –COO– or a phenylene group; A represents a linking group selected from an alkylene group having from 1 to 20 carbon atoms or an arylene group having from 6 to 20 carbon atoms; Y represents –COO–, –OCO–, –CONH–, –NHCO–, –SO2 NH–, –NHSO2 –, –SO2 – or –O–; m represents 0 or an integer of 1; n represents 0 or an integer of 1; and Q represents an ultraviolet ray absorbing group represented by the following general formula (II): wherein R1 and R2, which may be the same or different, each represents a hydrogen atom, an alkyl group having from 1 to 20 carbon atoms or an aryl group having from 6 to 20 carbon atoms, provided that the both of R1 and R2 do not simultaneously represent hydrogen atoms, and further R1 and R2 may combine to form an atomic group necessary to form a cyclic amino group; R3 represents a cyano group, –COOR5, –CONHR5, –COR5 or –SO2 R5 ; and R4 represents a cyano group, –COOR6, –CONHR6, –COR6 or –SO2 R6 ; wherein R5 and R6 each represents an alkyl group having from 1 to 20 carbon atoms or an aryl group having from 6 to 20 carbon atoms, and further R5 and R6 may combine to form an atomic group necessary to form a 1,3-dioxocyclohexane nucleus, a barbituric acid nucleus, a 1,2-diaza-3,5-dioxocyclopentane nucleus or a 2,4-diaza-1-alkoxy-3,5-dioxocyclohexene nucleus; and at least one of R1, R2, R3 and R4 bonds to the vinyl group through the linking group. 23. A multilayer color photographic light-sensitive material as claimed in claim 22, wherein the ultraviolet ray absorbing polymer latex is present in the silver halide emulsion layers in a total amount of 50 to 1,000 mg/m2 of material. | G03C000726 ¦ C07C006700 ¦ C07C022514 ¦ C07C022516 ¦ C07C022930 ¦ C07C025300 ¦ C07C025530 ¦ C07C031300 ¦ C07C031728 ¦ C07C031748 ¦ C07D021146 ¦ C07D041712 ¦ C08F001200 ¦ C08F001206 ¦ C08F002000 ¦ C08F002010 ¦ C08F002026 ¦ C08F002034 ¦ C08F002038 ¦ C08F002052 ¦ C08F002054 ¦ C08F002060 ¦ C08F003604 ¦ C08F022000 ¦ C08F022010 ¦ C08F023600 ¦ C08F023604 ¦ G03C0001053 ¦ G03C000106 ¦ G03C0001815 | 1995-09-29 FPAY FEE PAYMENT + ¦ 1991-09-30 FPAY FEE PAYMENT + ¦ 1987-09-17 FPAY FEE PAYMENT + ¦ 1984-02-07 AS ASSIGNMENT FUJI PHOTO FILM CO LTD KANAGAWA JAPAN ASSIGNMENT OF ASSIGNORS INTEREST.;ASSIGNORS:KOJIMA, TETSURO;ISHIMARU, SHINGO;SUGIMOTO, NAOHIKO;AND OTHERS;REEL/FRAME:004218/0432 1983-05-11 | Photographic Ag halide (AgX) material has a base with AgX emulsion coat(s) and light-insensitive coat(s). It contains a UV-absorbing polymer latex, contg. a (co)polymer with recurring units derived from a monomer of the formula CH2=CR-X-(A)m-(Y)n-Q (I) (in which R is H, 1-4C alkyl or Cl. X is -CONH-, -COO- or phenylene. A is 1-20 C alkylene or 6-20 C arylene. Y is -COO-, -OCO-,-CONH-, -NHCO-, -SO2NH-, -NHSO2-, -SO2- or -O-. m and n are O or integers. Q is a UV-absorbing gp. of the formula R1R2N-CH=CH-CH=CR3R4 (II) (in which R1 and R2 are H, 1-20 C alkyl or 6-20 C aryl or can be combined to a cyclic amino gp. but R1 and R2 are not both H; R3 is CN, -COOR5, -CONHR5, -COR5 or -SO2R5; R4 is CH, -COOR6, -CONHR6, -COR6 or -SO2R6; R5 and R6 are 1-20 C alkyl or 6-20 C aryl or can be combined to a 1,3-dioxocycloalkane, barbituric acid, 1,2-diaza-3,5-dioxocyclopentane or 2,4-diaza-1-alkoxy- 3,5-dioxocyclohexene ring; at least one of R1, R2 R3 and R4 is attached to the vinyl gp. through the linking gp.)).The new UV absorbing polymer latex has excellent absorption in the 300-400 nm region and prevents static marks, impaired colour reproduction and fading or discolouration by UV light. It is stable to UV light, heat and moisture and has excellent film strength and adhesion, allowing the use of thin films and hence giving increased image definition. The latex is not detrimental to the photographic properties, e.g. speed or fogging. | - | -
US4431726A | 1984-02-14 | Photographic material with UV absorbing polymer latex based on acrylamide! acrylate! or styrene! deriv. of UV-absorbing styrene cpd. | Silver halide photographic light-sensitive element containing a u.v. absorbing layer | Fuji Photo Film Co. Ltd.,Kanagawa,JP | Kojima, Tetsuro ¦ Ikeda, Tadashi ¦ Ishimaru, Shingo ¦ Sugimoto, Naohiko | Light-sensitive photographic Ag halide material has a base, light-sensitive layer and UV-absorbing polymer latex. The latex contains a (co)polymer (I) with recurring units of the formula CH2=CR-X-(A)m-(Y)n-Q (in which R is H, 1-4C alkyl or Cl; X is -CONH-, -COO- or a phenyl gp.; A is a 1-20C alkylene or 6-20C arylene bridge; Y is -COO-, -OCO-, -CONH-, -NHCO-, -SO2-NH-, -NH-SO2-, -SO2- or -O-; m and n are 0 or 1; Q is a UV light-absorbing gp. of formula (II); R1,R2,R3,R4 and R5 are H, halogen, 1-20C alkyl, 6-20C aryl, 1-20C alkoxy, 6-20C aryloxy, 1-20C alkylthio, 6-20C arylthio, amino, 1-20C alkylamino, 6-20C arylamino, OH, CN, NO2, acrylamino, carbamoyl, sulphonyl, sulphamoyl, sulphonamide, acyloxy or hydroxycarbonyl or adjacent gps. in pairs can form a 5- or 6-membered ring. R6 is H or 1-20C alkyl; R7 is CN, -COOR9, -CONHR9, -COR9 or -SO2-R9; R8 is CN, -COOR10, -CONHR10, -COR10 or -SO2-R10; R9 and R10 are 1-20C alkyl or 6-20C aryl; at least one of the R1-R8 gps. is bound to the vinyl gp. through the bridging gp.).The polymer latex has very good absorbing properties at 300-400 nm, prevents static spots and does not reduce or impair colour reproduction or cause fading or discolouration of the picture in light. It is not detrimental to adjacent layers, since the migration between layers is very low. The material is used in the diffusion transfer process. | A silver halide photographic light-sensitive material is disclosed. The material is comprised of one or more light-sensitive silver emulsion layers and one or more light-insensitive layers. The silver halide layers or light-insensitive layers contain an ultraviolet ray absorbing polymer latex. The polymer latex is comprised of a homopolymer or copolymer having a repeating unit derived from monomers represented by the following general formula (I): ##STR1## wherein the substituents within a general formula (I) are defined within the specification. The polymer latex (I) contains a substituents Q which represents an ultraviolet ray absorbing group represented by the general formula (II): ##STR2## wherein R.sub.1, R.sub.2, R.sub.3, R.sub.4 and R. sub.5 each represents a hydrogen atom, a halogen atom, an alkyl group having 1 to 20 carbon atoms, an aryl group having 6 to 20 carbon atoms, an alkoxy group having 1 to 20 carbon atoms, an aryloxy group having 6 to 20 carbon atoms, an alkylthio group having 1 to 20 carbon atoms, an arylthio group having 6 to 20 carbon atoms, an amino group, an alkylamino group having 1 to 20 carbon atoms, an arylamino group having 6 to 20 carbon atoms, a hydroxyl group, a cyano group, a nitro group, an acylamino group, a carbamoyl group, a sulfonyl group, a sulfamoyl group, a sulfonamide group, an acyloxy group or an oxycarbonyl group, and R.sub. 1 and R.sub.2, R.sub.2 and R.sub.3, R.sub.3 and R.sub.4 or R.sub.4 and R. sub.5 may form a 5 to 6 member ring by ring closure; R.sub. 6 represents a hydrogen atom or an alkyl group having 1 to 20 carbon atoms; R.sub.7 represents a cyano group,--COOR.sub.9,--CONHR. sub.9,--COR.sub. 9 or--SO.sub.2 R.sub.9 ; and R.sub.8 represents a cyano group,--COOR.sub.10,--CONHR.sub.10,--COR.sub.10 or--SO.sub.2 R.sub.10 ; wherein R.sub.9 and R. sub.10 each represents an alkyl group having 1 to 20 carbon atoms or an aryl group having 6 to 20 carbon atoms; wherein one of R.sub.1, R.sub.2, R.sub. 3, R.sub.4, R.sub.5, R.sub.6, R.sub.7 and R. sub.8 bonds to the vinyl group through the linking group. The photographic material which includes the polymer latex of the invention has excellent absorption characteristics in the 300 to 400 nm range and does not cause static marks caused by ultraviolet rays. Furthermore, the material does not undergo deterioration of color reproduction and fading or discoloration of color images caused by light. A silver halide photographic light-sensitive material is disclosed. The material is comprised of one or more light-sensitive silver emulsion layers and one or more light-insensitive layers. The silver halide layers or light-insensitive layers contain an ultraviolet ray absorbing polymer latex. The polymer latex is comprised of a homopolymer or copolymer having a repeating unit derived from monomers represented by the following general formula (I): <IMAGE> (I) wherein the substituents within a general formula (I) are defined within the specification. The polymer latex (I) contains a substituents Q which represents an ultraviolet ray absorbing group represented by the general formula (II): <IMAGE> (II) wherein R1, R2, R3, R4 and R5 each represents a hydrogen atom, a halogen atom, an alkyl group having 1 to 20 carbon atoms, an aryl group having 6 to 20 carbon atoms, an alkoxy group having 1 to 20 carbon atoms, an aryloxy group having 6 to 20 carbon atoms, an alkylthio group having 1 to 20 carbon atoms, an arylthio group having 6 to 20 carbon atoms, an amino group, an alkylamino group having 1 to 20 carbon atoms, an arylamino group having 6 to 20 carbon atoms, a hydroxyl group, a cyano group, a nitro group, an acylamino group, a carbamoyl group, a sulfonyl group, a sulfamoyl group, a sulfonamide group, an acyloxy group or an oxycarbonyl group, and R1 and R2, R2 and R3, R3 and R4 or R4 and R5 may form a 5 to 6 member ring by ring closure; R6 represents a hydrogen atom or an alkyl group having 1 to 20 carbon atoms; R7 represents a cyano group, -COOR9, -CONHR9, -COR9 or -SO2R9; and R8 represents a cyano group, -COOR10, -CONHR10, -COR10 or -SO2R10; wherein R9 and R10 each represents an alkyl group having 1 to 20 carbon atoms or an aryl group having 6 to 20 carbon atoms; wherein one of R1, R2, R3, R4, R5, R6, R7 and R8 bonds to the vinyl group through the linking group. The photographic material which includes the polymer latex of the invention has excellent absorption characteristics in the 300 to 400 nm range and does not cause static marks caused by ultraviolet rays. Furthermore, the material does not undergo deterioration of color reproduction and fading or discoloration of color images caused by light. | JP1981211283A | 1981-12-25 | US4431726A ¦ DE3247901A1 ¦ DE3247901C2 ¦ GB2114764A ¦ GB2114764B ¦ JP58111942A ¦ JP63053541B2 | DE3247901A1 ¦ JP58111942A ¦ GB2114764A ¦ US4431726A ¦ GB2114764B ¦ JP63053541B ¦ DE3247901C1 | What is claimed is: 1. A silver halide photographic light-sensitive material comprising: * a support base having thereon; * a light-sensitive silver halide emulsion layer; * a light-insensitive layer; and * an ultraviolet ray absorbing polymer latex comprised of a homopolymer or a copolymer having repeating unit derived from monomers represented by the following general formula (I): wherein R represents a hydrogen atom, a lower alkyl having 1 to 4 carbon atoms or a chlorine atom; X represents –CONH–, –COO– or a phenylene group; A represents a linking group selected from alkylene groups having 1 to 20 carbon atoms and arylene groups having 6 to 20 carbon atoms; Y represents –COO–, –OCO–, –CONH–, –NHCO–, –SO2 NH–, –NHSO2 –, –SO2 – or –O–; m and n each represents 0 or an integer of 1; and Q represents an ultraviolet ray absorbing group represented by the following general formula (II): wherein R1, R2, R3, R4 and R5 each represents a hydrogen atom, a halogen atom, an alkyl group having 1 to 20 carbon atoms, an aryl group having 6 to 20 carbon atoms, an alkoxy group having 1 to 20 carbon atoms, an aryloxy group having 6 to 20 carbon atoms, an alkylthio group having 1 to 20 carbon atoms, an arylthio group having 6 to 20 carbon atoms, an amino group, an alkylamino group having 1 to 20 carbon atoms, an arylamino group having 6 to 20 carbon atoms, a hydroxyl group, a cyano group, a nitro group, an acylamino group, a carbamoyl group, a sulfonyl group, a sulfamoyl group, a sulfonamide group, an acyloxy group or an oxycarbonyl group, and R1 and R2, R2 and R3, R3 and R4 or R4 and R5 may form a 5 to 6 member ring by ring closure; R6 represents a hydrogen atom or an alkyl group having 1 to 20 carbon atoms; R7 represents a cyano group, –COOR9, –CONHR9, –COR9 or –SO2 R9 ; and R8 represents a cyano group, –COOR10, –CONHR10, –COR10 or –SO2 R10 ; wherein R9 and R10 each represents an alkyl group having 1 to 20 carbon atoms or an aryl group having 6 to 20 carbon atoms; wherein one of R1, R2, R3, R4, R5, R6, R7 and R8 bonds to the vinyl group through said linking group. 2. A silver halide photographic light-sensitive material as claimed in claim 1, wherein R represents a hydrogen atom, a lower alkyl group having 1 to 4 carbon atoms or a chlorine atom; X represents –CONH–, –COO– or a phenylene group; A represents a linking group represented by an alkylene group having 1 to 20 carbon atoms or an arylene group having 6 to 20 carbon atoms; Y represents –COO–, –OCO–, –CONH–, –NHCO– or –O–; m and n each represents 0 or an integer of 1; and Q represents an ultraviolet ray absorbing group represented by the formula (II); wherein R1, R2, R3, R4 and R5 each represents a hydrogen atom, a halogen atom, an alkyl group having 1 to 20 carbon atoms, an aryl group having 6 to 20 carbon atoms, an alkoxy group having 1 to 20 carbon atoms, an aryloxy group having 6 to 20 carbon atoms, an alkylamino group having 1 to 20 carbon atoms, an arylamino group having 6 to 20 carbon atoms, a hydroxy group, an acylamino group, a carbamoyl group, an acyloxy group or an oxycarbonyl group, and R1 and R2, R2 and R3, R3 and R4 or R4 and R5 may form a 5 to 6 member ring by ring closure; R6 represents a hydrogen atom, or an alkyl group having 1 to 20 carbon atom; R7 represents a cyano group, –COOR9, –CONHR9, –COR9 or –SO2 R9 ; and R8 represents a cyano group, –COOR10, –CONHR10, –COR10 or –SO2 R10 ; wherein R9 and R10 each represents an alkyl group having 1 to 20 carbon atoms or an aryl group having 6 to 20 carbon atoms; wherein at least one of R1, R2, R3, R4, R5, R6, R7 and R8 bonds to the vinyl group through said linking group. 3. A silver halide photographic light-sensitive material as claimed in claim 1, wherein R represents a hydrogen atom, a lower alkyl group having 1 to 4 carbon atoms or a chlorine atom; X represents –COO–; m and n represent 0; and Q represents an ultraviolet ray absorbing group represented by the general formula (II); wherein R1, R2, R4 and R5 each represents a hydrogen atom; R3 represents a hydrogen atom or an alkyl group having 1 to 5 carbon atoms; R6 represents a hydrogen atom; R7 represents a cyano group; and R8 represents –COOR10 ; wherein R10 represents an alkylene group having 1 to 20 carbon atoms which bonds to the vinyl group. 4. A silver halide photographic light-sensitive material as claimed in claim 1, wherein said ultraviolet ray absorbing polymer latex comprises a homopolymer having a repeating unit derived from the monomer represented by the general formula (I). 5. A silver halide photographic light-sensitive material as claimed in claim 1, wherein said ultraviolet ray absorbing polymer latex comprises a copolymer of the monomer represented by the general formula (I) with a comonomer selected from the group consisting of an acrylic acid, an α-chloroacrylic acid, an α-alacrylic acid, a vinyl ester, an acrylonitrile, a methacrylonitrile, an aromatic vinyl compound, an itaconic acid, a citraconic acid, a crotonic acid, a vinylidene chloride, a vinyl alkyl ether, a maleic acid ester, a N-vinyl-2-pyrrolidone, a N-vinylpyridine and 2- and 4-vinylpyridine. 6. A silver halide photographic light-sensitive material as claimed in claim 5, wherein said comonomer is an acrylic acid ester, a methacrylic acid ester or an aromatic vinyl compound. 7. A silver halide photographic light-sensitive material as claimed in claim 5, wherein said monomer is an alkyl acrylate. 8. A silver halide photographic light-sensitive material as claimed in claim 5, wherein said comonomer is a styrene. 9. A silver halide photographic light-sensitive material as claimed in claim 5, wherein said copolymer contains the monomer represented by the general formula (I) in an amount of 5% by weight or more based on the weight of the copolymer. 10. A silver halide photographic light-sensitive material as claimed in claim 9, wherein said copolymer contains the monomer represented by the general formula (I) in an amount of 50% by weight or more based on the weight of the copolymer. 11. A silver halide photographic light-sensitive material as claimed in claim 1, wherein the light-insensitive layer is a surface protective layer and further wherein the polymer latex of general formula (I) is present within said surface protective layer or a hydrophilic colloid layer adjacent to said surface protective layer. 12. A silver halide photographic light-sensitive material as claimed in claim 11, wherein the surface protective layer is comprised of 2 separate layers and further wherein the lower layer of the two surface protective layers contains the polymer latex of the general formula (I). 13. A silver halide photographic light-sensitive material as claimed in claim 1, wherein the polymer latex of the general formula (I) is present on the material in an amount within the range of 10 to 2000 mg/m2 of material. 14. A silver halide photographic light-sensitive material as claimed in claim 13, wherein the polymer latex of the general formula (I) is present in an amount within the range of 50 to 1000 mg/m2 of material. | G03C000726 ¦ C08F002000 ¦ C08F002012 ¦ C08F002034 ¦ C08F002052 ¦ C08F002054 ¦ C08F002200 ¦ C08F002232 ¦ G03C000104 ¦ G03C000106 ¦ G03C0001815 | 1995-07-27 FPAY FEE PAYMENT + ¦ 1991-07-19 FPAY FEE PAYMENT + ¦ 1987-07-14 FPAY FEE PAYMENT + ¦ 1983-12-02 AS ASSIGNMENT FUJI PHOTO FILM CO., LTD., NO. 210, NAKANUMA, MINA ASSIGNMENT OF ASSIGNORS INTEREST.;ASSIGNORS:KOJIMA, TETSURO;IKEDA, TADASHI;ISHIMARU, SHINGO;AND OTHERS;REEL/FRAME:004195/0539 1982-12-20 | Light-sensitive photographic Ag halide material has a base, light-sensitive layer and UV-absorbing polymer latex. The latex contains a (co)polymer (I) with recurring units of the formula CH2=CR-X-(A)m-(Y)n-Q (in which R is H, 1-4C alkyl or Cl; X is -CONH-, -COO- or a phenyl gp.; A is a 1-20C alkylene or 6-20C arylene bridge; Y is -COO-, -OCO-, -CONH-, -NHCO-, -SO2-NH-, -NH-SO2-, -SO2- or -O-; m and n are 0 or 1; Q is a UV light-absorbing gp. of formula (II); R1,R2,R3,R4 and R5 are H, halogen, 1-20C alkyl, 6-20C aryl, 1-20C alkoxy, 6-20C aryloxy, 1-20C alkylthio, 6-20C arylthio, amino, 1-20C alkylamino, 6-20C arylamino, OH, CN, NO2, acrylamino, carbamoyl, sulphonyl, sulphamoyl, sulphonamide, acyloxy or hydroxycarbonyl or adjacent gps. in pairs can form a 5- or 6-membered ring. R6 is H or 1-20C alkyl; R7 is CN, -COOR9, -CONHR9, -COR9 or -SO2-R9; R8 is CN, -COOR10, -CONHR10, -COR10 or -SO2-R10; R9 and R10 are 1-20C alkyl or 6-20C aryl; at least one of the R1-R8 gps. is bound to the vinyl gp. through the bridging gp.).The polymer latex has very good absorbing properties at 300-400 nm, prevents static spots and does not reduce or impair colour reproduction or cause fading or discolouration of the picture in light. It is not detrimental to adjacent layers, since the migration between layers is very low. The material is used in the diffusion transfer process. | - | -
US4360651A | 1982-11-23 | Porous spherical polymer particle prepn. by dispersion polymerisation using water insol. crosslinked carboxylic acid polymer dispersant and nonionic surfactant | Process for preparing spherical and porous vinyl resin particles | The B. F. Goodrich Company,Akron,OH,US | Dinbergs, Kornelius | Porous spherical polymer particles are produced by polymerising an ethylenically unsatd. monomer in the form of particles of diameter 0.03-1.0 mm. dispersed in an aq. medium contg. a monomer-soluble free radical catalyst. The dispersant is an unneutralised water insol. crosslinked polymer (I) of a carboxylic acid monomer with a crosslinking monomer having at least two terminal unsatd. gps. A nonionic surfactant (II) is also used; this is a polyoxyethylene alkylphenol, alcohol, fatty acid ester or alkylamine. Polymerisation is at 0-150 deg.C. with vigorous agitation by an agitator of blade tip speed 2-65 ft/sec. at 10-275 rpm. in a reactor of capacity 30-40000 gallons.The process is used particularly to produce porous spherical PVC particles for plastisols and extrusion. The process reduces polymer build-up on the surfaces of the reaction vessel. | Process for making porous, substantially spherical particles of vinyl polymers or resins by the use of the suspension polymerization technique. In the polymerization there is employed a water-insoluble dispersant comprised of a substantially unneutralized crosslinked interpolymer of one or more carboxylic acid monomers with a polyunsaturated compound having a plurality of terminally unsaturated polymerizable groups and optionally a water-soluble surfactant with a polyether type hydrophilic segment using rapid stirring or high agitation while employing a monomer-soluble free radical yielding polymerization catalyst. When using the new process, the polymer buildup in the reactor is substantially reduced. | US1980150841A | 1980-05-19 | US4360651A ¦ AR226722A1 ¦ AU198171758A ¦ AU540016B ¦ BE888867A1 ¦ BR198108608A ¦ CA1218795A1 ¦ DE3174297D1 ¦ EP52632A1 ¦ EP52632A4 ¦ EP52632B1 ¦ ES198203393A1 ¦ ES502332D0 ¦ GR75230B ¦ IN152463B ¦ IT1136603B ¦ IT198121787D0 ¦ JP4004321B2 ¦ JP57500650A ¦ KR198306358A ¦ KR198400464B1 ¦ MX158980A ¦ NO157456B ¦ NO157456C ¦ NO198200140A ¦ PT73054A ¦ PT73054B ¦ US4435524A ¦ WO1981003334A1 ¦ YU129081A ¦ YU19811290A ¦ YU42011B | US4360651A | I claim: 1. A process for producing spherical particles of polymer having a high porosity which comprises polymerizing in an aqueous medium, in a reaction vessel having an agitator positioned therein, one or more ethylenically unsaturated monomers having a terminal CH2 =C&lt;grouping in the form of discrete particles having a diameter in the range of about 30 microns to about 1000 microns, said aqueous medium containing a monomer-soluble free radical yielding catalyst, a dispersant comprising a substantially unneutralized, water-insoluble, crosslinked polymer of one or more carboxylic acid monomers with a polyunsaturated crosslinking monomer having a plurality of terminally unsaturated polymerizable groups and a water-soluble nonionic surfactant selected from the group consisting of polyoxyethylene alkylphenols, polyoxyethylene alcohols, polyoxyethylene esters of fatty acids, polyoxyethlene alkylamines, and polyoxyethylene alkylamides, conducting the polymerization at a temperature in the range of about 0° C. to about 150° C. with vigorous agitation in said aqueous medium throughout the entire polymerization reaction, said agitator being operated at an rpm in the range of about 10 rpm to about 275 rpm with a blade tip speed in the range of about 2 ft./sec. to about 65 ft./sec. using a reactor having a capacity of about 30 gallon to 40,000 gallons, and wherein polymer buildup on the surfaces of said reaction vessel is substantially reduced. 2. A process as defined in claim 1 wherein the monomer is vinyl chloride. 3. A process as defined in claim 1 wherein the monomer(s) to water ratio is in the range of about 1.0 to 1.0 to about 1.0 to 10.0. 4. A process as defined in claim 1 wherein the dispersant is employed in the range of about 0.02% to about 2.00% by weight, based on the weight of the monomer(s). 5. A process as defined in claim 1 wherein the surfactant(s) is employed in the range of 0.0% to about 1.0% by weight, based on the weight of the monomer(s). 6. A process as defined in claim 1 wherein the polymerization reaction is conducted at a pH in the range of about 3.0 to about 4.3. 7. A process as defined in claim 1 wherein the crosslinking monomer is employed in the range of about 0.1% to 4.0% by weight, based on the weight of the monomers used in making the dispersant. 8. A process as defined in claim 1 wherein the dispersant is a lightly crosslinked interpolymer of acrylic acid. 9. A process as defined in claim 1 wherein the dispersant is polyacrylic acid crosslinked with 0.2 to 0.3 part/100 parts of monomer of allyl pentaerythritol. 10. A process as defined in claim 1 wherein the dispersant is polyacrylic acid crosslinked with 1.3 parts/100 parts of monomer of allyl sucrose. 11. A process as defined in claim 1 wherein the dispersant is polyacrylic acid crosslinked with 0.7 part/100 parts of monomer of allyl pentaerythritol. 12. A process as defined in claim 1 wherein the surfactant is polyoxyethylene (20) sorbitan monooleate. 13. A process as defined in claim 1 wherein the surfactant is polyoxyethylene (21) coconut ester, 14. A process as defined in claim 2 wherein the monomer(s) to water ratio is in the range of about 1.0 to 1.0 to about 1.0 to about 4.0. 15. A process as defined in claim 14 wherein the dispersant is employed in the range of about 0.04% to about 0.50% by weight, based on the weight of the monomer(s). 16. A process as defined in claim 15 wherein the surfactant(s) is employed in the range of about 0.02% to about 0.20% by weight, based on the weight of the monomer(s). 17. A process as defined in claim 16 wherein the polymerization reaction is conducted at a pH in the range of about 3.0 to about 4.3. 18. A process as defined in claim 17 wherein the crosslinking monomer is a polyalkenyl polyether and employed in the range of about 0.20% to about 2.5% by weight, based on the weight of the monomers used in making the dispersant. 19. A process as defined in claim 18 wherein the dispersant is a lightly crosslinked interpolymer of acrylic acid. 20. A process as defined in claim 19 wherein the dispersant is polyacrylic acid crosslinked with 1.3 parts/100 parts of monomer of allyl sucrose. 21. A process as defined in claim 19 wherein the dispersant is polyacrylic acid crosslinked with 0.2 to 0.3 part/100 parts of monomer of allyl pentaerythritol. 22. A process as defined in claim 19 wherein the surfactant is polyoxyethylene (20) sorbitan monooleate. 23. A process as defined in claim 19 wherein the surfactant is polyoxyethylene (21) coconut ester. 24. A process as defined in claim 21 wherein the surfactant is polyoxyethylene (20) sorbitan monooleate. | C08F000220 ¦ C08F000230 ¦ C08F001406 | 1999-11-26 AS ASSIGNMENT OXY VINYLS, L.P., TEXAS ASSIGNMENT OF ASSIGNORS INTEREST;ASSIGNOR:GEON COMPANY, THE;REEL/FRAME:010404/0630 1999-11-22 ¦ 1994-03-22 FPAY FEE PAYMENT + ¦ 1993-07-20 AS ASSIGNMENT GEON COMPANY, THE ASSIGNMENT OF ASSIGNORS INTEREST;ASSIGNOR:B. F. GOODRICH COMPANY, THE;REEL/FRAME:006655/0825 1993-07-09 ¦ 1990-04-02 FPAY FEE PAYMENT + ¦ 1986-04-01 FPAY FEE PAYMENT + ¦ 1981-09-08 AS ASSIGNMENT BF GOODRICH COMPANY THE, 277 PARK AVE., NEW YORK, ASSIGNMENT OF ASSIGNORS INTEREST.;ASSIGNOR:DINBERGS, KORNELIUS;REEL/FRAME:003918/0068 1981-09-02 | Porous spherical polymer particles are produced by polymerising an ethylenically unsatd. monomer in the form of particles of diameter 0.03-1.0 mm. dispersed in an aq. medium contg. a monomer-soluble free radical catalyst. The dispersant is an unneutralised water insol. crosslinked polymer (I) of a carboxylic acid monomer with a crosslinking monomer having at least two terminal unsatd. gps. A nonionic surfactant (II) is also used; this is a polyoxyethylene alkylphenol, alcohol, fatty acid ester or alkylamine. Polymerisation is at 0-150 deg.C. with vigorous agitation by an agitator of blade tip speed 2-65 ft/sec. at 10-275 rpm. in a reactor of capacity 30-40000 gallons.The process is used particularly to produce porous spherical PVC particles for plastisols and extrusion. The process reduces polymer build-up on the surfaces of the reaction vessel. | - | -
US4343894A | 1982-08-10 | Antistatic photographic photosensitive material contg. betaine-structure (co)polymer in surface-protective layer pref. combined with fluorinated surfactant | Photographic light-sensitive element with antistatic protective layer | Fuji Photo Film Co. Ltd.,Kanagawa,JP | Minamizono, Junji ¦ Kishimoto, Shinzo ¦ Yoneyama, Masakazu | Photographic photo-sensitive material contains, in a surface protective layer, a polymer or copolymer contg. repeat units of betaine structure having formula B is -(CH2)p-NR2R3((CHR4)q-D) (pref.), gp. (II) or (III); R2 and R3 are 1-6C alkyl; R4 is H or Me; R5 is 1-3C alkyl; p is 2 to 6; q is 1-4 when R4 is H and 1 when R4 is Me; and D is -COO or -SO3. Antistatic properties are further increased by combining the (I)-contg. (co)polymer with an F-based surfactant.Ag halide photographic materials are esp. photographic films. (I)-contg. (co)polymers have antistatic activity without causing sludge or foam in fixing bath. Photographic properties, e.g. sensitivity, fogging, granularity and image sharpness, are unaffected. Cover power is increased. | The antistatic properties of a photographic light-sensitive member is improved by adding to a surface protective layer a polymer or copolymer having a repeating unit represented by the formula (I) ##STR1## wherein R. sub.1 represents hydrogen or a methyl group, A represents a--COO--or--CONH--group, and B represents ##STR2## wherein R.sub.2 and R. sub.3 represent an alkyl group containing from 1 to 6 carbon atoms; R.sub. 4 represents hydrogen or a methyl group; R.sub.5 represents an alkyl group containing from 1 to 3 carbon atoms; p is an integer of 2 to 6, q, when R. sub.4 is hydrogen, is an integer of from 1 to 4, and when R.sub.4 is a methyl group, is 1; and D represents a--COO or--SO.sub.3 group. The antistatic properties of a photographic light-sensitive member is improved by adding to a surface protective layer a polymer or copolymer having a repeating unit represented by the formula (I) <IMAGE> (I) wherein R1 represents hydrogen or a methyl group, A represents a -COO- or -CONH- group, and B represents <IMAGE> <IMAGE> +TR <IMAGE> wherein R2 and R3 represent an alkyl group containing from 1 to 6 carbon atoms; R4 represents hydrogen or a methyl group; R5 represents an alkyl group containing from 1 to 3 carbon atoms; p is an integer of 2 to 6, q, when R4 is hydrogen, is an integer of from 1 to 4, and when R4 is a methyl group, is 1; and D represents a -COO or -SO3 group. | JP1979132537A | 1979-10-15 | US4343894A ¦ DE3038818A1 ¦ GB2062271A ¦ GB2062271B ¦ JP56055942A ¦ JP59041177B2 | DE3038818A1 ¦ GB2062271A ¦ JP56055942A ¦ US4343894A ¦ GB2062271B ¦ JP59041177B | What is claimed is: 1. A photographic element comprising: * a support; * a light-sensitive silver halide layer; and * a protective layer wherein said protective layer is comprised of a polymer or copolymer in an amount of 0.005 to 5 grams per square meter of said element, said polymer or copolymer having a repeating unit represented by the formula (I) wherein R1 represents hydrogen or a methyl group, A represents a –COO– or –CONH– group, and B represents wherein R2 and R3 represent an alkyl group containing from 1 to 6 carbon atoms; R4 represents hydrogen or a methyl group; R5 represents an alkyl group containing from 1 to 3 carbon atoms; p is an integer of from 2 to 6; when R4 is hydrogen, q is an integer of from 1 to 4, and, when R4 is a methyl group, q is 1; and D- represents a –COO- or –SO3- group, * the compound of formula (I) being present in said copolymer in an amount sufficient to effect the antistatic properties of the photographic element. 2. A photographic light-sensitive member as in claim 1, wherein B is 3. A photographic light-sensitive member as in claim 1 or 2 comprising in the surface protective layer a polymer having a repeating unit represented by the formula (I). 4. A photographic light-sensitive member as in claim 1 or 2 comprising in the surface protective layer a copolymer having a repeating unit represented by the formula (I). 5. A photographic light-sensitive member as in claim 4, wherein the copolymer comprises at least 50 mol% and is represented by the formula (I). 6. A photographic light-sensitive member as in claim 1 or 2, wherein the photographic light-sensitive member is a photographic film and the amount of polymer or copolymer having a repeating unit according to formula (I) is from 0.005 to 5 g/m2 of the photographic film. 7. A photographic light-sensitive member as in claim 1 or 2, wherein the photographic light-sensitive member is a photographic film and the amount of polymer or copolymer having a repeating unit according to formula (I) is from 0.01 to 1.0 g/m2 of the photographic film. 8. A photographic light-sensitive member as in claim 3, wherein the photographic light-sensitive member is a photographic film and the amount of polymer having a repeating unit according to formula (I) is from 0.005 to 5 g/m2 of the photographic film. 9. A photographic light-sensitive member as in claim 3, wherein the photographic light-sensitive member is a photographic film and the amount of polymer having a repeating unit according to formula (I) is from 0.01 to 1.0 g/m2 of the photographic film. 10. A photographic light-sensitive member as in claim 4, wherein the photographic light-sensitive member is a photographic film and the amount of copolymer having a repeating unit according to formula (I) is from 0.005 to 5 g/m2 of the photographic film. 11. A photographic light-sensitive member as in claim 4, wherein the photographic light-sensitive member is a photographic film and the amount of copolymer having a repeating unit according to formula (I) is from 0.01 to 1.0 g/m2 of the photographic film. 12. A photographic light-sensitive member as in claim 1 or 2, wherein the surface protective layer further includes a fluorine-based surface active agent. 13. A photographic light-sensitive member as in claim 12, wherein said fluorine-based surface active agent comprises a compound represented by the formula (III) (Cf)-(Y)n (III) wherein (Cf) represents a group containing at least three fluorine atoms and at least three carbon atoms, and has a valency n, and (Y) represents a group selected from wherein M is hydrogen, a cation, or a hydrocarbon group containing from 1 to 18 carbon atoms; –AO– is a polyalkyleneoxide group selected from polyoxyethylene, polyoxypropylene and polyoxyethylene-polyoxypropylene copolymer, having a degree of polymerization of from 2 to 100; R is hydrogen, an alkyl group containing from 1 to 18 carbon atoms, or an aryl group; R1, R2, R3, R4, R5, R6, R7 and R8 are each an alkyl group containing from 1 to 4 carbon atoms, or a hydroxyalkyl group; R9 and R10 are each hydrogen or an alkyl group containing from 1 to 4 carbon atoms; X is a halogen atom or R-O-SO2 -O⊖ ; Z is an atom or a group of atoms required for forming a 5- or 6-membered ring in combination with N; and D is an alkylene group containing from 1 to 5 carbon atoms; and n is an integer of 1 or 2. 14. A photographic light-sensitive member as in claim 12, wherein the photographic light-sensitive member is a photographic film and the amount of the fluorine-based surface active agent is from 0.1 to 100 mg/m2. 15. A photographic light-sensitive member as in claim 13, wherein the photographic light-sensitive member is a photographic film and the amount of the fluorine-based surface active agent is from 0.1 to 100 mg/m2. 16. A photographic light-sensitive member as in claim 12, wherein the photographic light-sensitive member is a photographic film and the amount of the fluorine-based surface active agent is from 0.5 to 50 mg/m2. 17. A photographic light-sensitive member as in claim 13, wherein the photographic light-sensitive member is a photographic film and the amount of the fluorine-based surface active agent is from 0.5 to 50 mg/m2. 18. A photographic light-sensitive member as in claim 12, wherein the weight ratio of the fluorine-based surface active agent to the weight of the repeating unit of formula (I) is from 1/5,000 to 1/10. 19. A photographic light-sensitive member as in claim 13, wherein the weight ratio of the fluorine-based surface active agent to the weight of the repeating unit of formula (I) is from 1/5,000 to 1/10. 20. A photographic light-sensitive member as in claim 12, wherein the weight ratio of the fluorine-based surface active agent to the weight of the repeating unit of formula (I) is from 1/2,000 to 1/50. 21. A photographic light-sensitive member as in claim 13, wherein the weight ratio of the fluorine-based surface active agent to the weight of the repeating unit of formula (I) is from 1/2,000 to 1/50. 22. A photographic light-sensitive member as claimed in claim 1, wherein the amount of the compound of formula (I) present in said copolymer is at least 50 mol % of the units of said copolymer. | C09K000316 ¦ G03C000138 ¦ G03C000185 ¦ G03C000189 | 1982-06-01 AS ASSIGNMENT FUJI PHOTO FILM CO., LTD ASSIGNMENT OF ASSIGNORS INTEREST.;ASSIGNORS:MINAMIZONO, JUNJI;KISHIMOTO, SHINZO;YONEYAMA, MASAKAZU;REEL/FRAME:003994/0508 1980-10-03 | Photographic photo-sensitive material contains, in a surface protective layer, a polymer or copolymer contg. repeat units of betaine structure having formula B is -(CH2)p-NR2R3((CHR4)q-D) (pref.), gp. (II) or (III); R2 and R3 are 1-6C alkyl; R4 is H or Me; R5 is 1-3C alkyl; p is 2 to 6; q is 1-4 when R4 is H and 1 when R4 is Me; and D is -COO or -SO3. Antistatic properties are further increased by combining the (I)-contg. (co)polymer with an F-based surfactant.Ag halide photographic materials are esp. photographic films. (I)-contg. (co)polymers have antistatic activity without causing sludge or foam in fixing bath. Photographic properties, e.g. sensitivity, fogging, granularity and image sharpness, are unaffected. Cover power is increased. | - | -
US4293596A | 1981-10-06 | Paints applied as dispersions and fused in situ by solvents suitable for using high mol wt binder resins | Surface coating method employing a temporary bonding | AB Bofors,Bofors,SE | Furendal, Allan R. B. ¦ Larsson, Bernt ¦ Nilsson, Erik R. | Paints are applied as dispersion of particles of a 'primary binder' (I), particles of a 'provisional binder' (II), in a suspension liquid (III) contg. surfactants, viscosity control agents, pigments and other conventional emulsion and paint additives as appropriate. (I) comprises particles of 0.1-30, pref. 0.2-2 mym of a material which forms the cohesive phase of the ultimate paint, but which for dry coalescence require temps. at least 20 degrees C higher than that at which the dispersion is first applied. After the paint has been applied and the liquid (III) has evapd., the provisional binder (II) which is codeposited as 0.5-25, pref. 1-12% vol. of the dried solids, holds the initial coating together as a porous layer which can be worked in situ if desired. The coating is then treated with a solvent (IV) for (I), converting (I) into the continuous phase required for the final paint as the solvent evaporates. Used for mfr. of protective paints or for special purpose coatings incorporating abrasive particles, explosive detonators, etc. for making non-skid surfaces, decorative fireworks, etc. Pigments and other additives are distributed throughout the paint during deposition and drying of the initial dispersion, without need for prior preparation of a homogeneous dry dispersion. The initial dispersion can be applied by conventional methods. The porosity of the initial deposit facilitates rapid drying. The paint can be applied to surfaces which are not heat resistant. Only small proportions of solvent are used. The technique permits use of high mol. wt. polymers which would not flow or fuse well if applied as a melt coating and which are soluble only at low concs. The ancillary binder (II) may be chosen to act as an impact modifier when incorporated into the final paint. | A method of coating which involves applying to a surface a dispersion containing a main bonding agent and a temporary bonding agent. The main bonding agent is not film forming at room temperature. Next the continuous phase of the dispersion is permitted to evaporate or is driven off, followed by precipitation of the main bonding agent and the temporary bonding agent to form a porous powder layer on the surface. The temporary bonding agent bonds the main bonding agent to the surface. The porous layer is then exposed to a solvent which causes the particles of the bonding agents to flow together, and any excess solvent is removed. | SE19754193A ¦ NL19792256A | 1975-04-11 ¦ 1979-03-22 | US4293596A ¦ BE840594A1 ¦ DE2615947A1 ¦ DK197601593A ¦ FI197600962A ¦ FI58877B ¦ FI58877C ¦ FR2306750A1 ¦ FR2306750B1 ¦ GB1549058A ¦ IT1057512B ¦ JP51127135A ¦ NL197902256A ¦ NO197601228A ¦ SE197504193A ¦ SE390119B | BE840594A ¦ DE2615947A1 ¦ SE197504193A ¦ NO197601228A ¦ JP51127135A ¦ FI197600962A ¦ DK197601593A ¦ FR2306750A ¦ GB1549058A ¦ US4293596A ¦ IT1057512B | We claim: 1. A method of coating a surface with a coherent coating containing a polymeric material as the main bonding agent wherein said main bonding agent is not film forming at room temperature, but forms the coherent phase of the finished coating which comprises: * A. applying to said surface a dispersion containing said main bonding agent dispersed in an inert liquid forming the continuous phase in relation to the dispersed main bonding agent, said dispersion also containing a second and temporary bonding agent in an amount of 0.5-25% by volume based upon the total quantity of solids in the dispersion; * B. then allowing the continuous phase of the dispersion to evaporate or be driven off; * C. causing said main bonding agent to precipitate in the form of polymer particles having a diameter of 0.1-30 μm wherein the minimum film forming temperature (MFT) of said bonding agent is at least 20° C. above the temperature prevailing in the coating during step B above; * D. causing said temporary bonding agent to precipitate at the same time as said main bonding agent to form a porous powder layer on said surface, and wherein the minimum film forming temperature (MFT) of said temporary bonding agent is at least 20° C. below the MFT for said main bonding agent and is below the temperature prevailing in the coating during step B above, and wherein said temporary bonding agent is present in an amount sufficient to bond the particles of said main bonding agent to said surface with sufficiently strong adhesion forces to permit a certain handling of the porous powder layer thus obtained; * E. then exposing said porous powder layer to a solvent capable of dissolving said main bonding agent and causing the bonding agent particles to flow together to form a coherent coating; * F. then driving off any excess solvent and drying said coherent coating. 2. The method of claim 1 wherein the major portion of said polymer particles formed in step C have a diameter between 0.2 and 2 μm. 3. The method of claim 1 wherein said temporary bonding agent is present in an amount of 1-12% by volume based upon the total quantity of solids in the dispersion. 4. The method of claim 1 wherein said solvent has a boiling point of 0°-300° C. 5. The method of claim 1 wherein said solvent has a boiling point of 20°-140° C. 6. The method of claim 1 wherein said solvent has a boiling point of 35°-120° C. 7. The method of claim 1 wherein said temporary bonding agent precipitates in the form of particles of 0.1-1 μm. 8. The method of claim 1 wherein said temporary bonding agent precipitates in the form of particles of 0.05-0.5 μm. 9. The method of claim 1 wherein said main bonding agent contains reactive groups for cross-linking after being exposed to said solvent. 10. The method of claim 9 wherein said main bonding agent is comprised of at least two parts in the form of separate particles in the dispersion and each containing reactive groups for interreacting with each other after being exposed to said solvent and upon flowing together to form said coherent coating. 11. The method of claim 1 wherein said main bonding agent contains ultraviolet light absorbing groups. 12. The method of claim 1 wherein said main bonding agent contains corrosion inhibiting groups. 13. The method of claim 9 wherein said temporary bonding agent comprises reactive groups for interreacting with the reactive groups in said main bonding agent after exposure to said solvent. 14. The method of claim 1 wherein said temporary bonding agent is chemically unreactive with said main bonding agent and is elastomeric to a degree sufficient to improve the impact strength of the coherent coating. 15. The method of claim 1 wherein said inert liquid forming the continuous phase is water. 16. The method of claim 15 wherein said temporary bonding agent is water soluble. 17. The method of claim 16 wherein said temporary bonding agent further provides for conrolling the consistency of the dispersion. 18. The method of claim 9 wherein a consistency controlling agent is added to said dispersion and wherein said consistency controlling agent comprises reactive groups for interreacting with the reactive groups of said main bonding agent after exposure to said solvent. 19. The method of claim 13 wherein as consistency controlling agent is added to said dispersion and wherein said consistency controlling agent comprises reactive groups for interreacting with the reactive groups of said main bonding agent after exposure to said solvent. 20. The method of claim 1 wherein said dispersion further comprises a pigment in an amount up to 50% concentration of pigment volume (CPV) and wherein the major portion of the size of the particles of said main bonding agent formed in step C does not substantially exceed the grain size of the pigment. 21. The method of claim 1 wherein said dispersion further comprises a pigment in an amount 5-25% CPV and wherein the major portion of the size of the particles of said main bonding agent formed in step C does not substantially exceed the grain size of the pigment. 22. The method of claim 1 wherein said dispersion further comprises large grains of up to 5 mm in a maximum amount not substantially exceeding 50% of the total volume of the coherent coating. 23. The method of claim 22 wherein said grains are abrasive grains. 24. The method of claim 1 wherein said dispersion further comprises an acid-emitting acid selected from the group consisting of potassium chlorate, potassium perchlorate or mixtures thereof, or further comprises an explosive nitro containing compound. 25. The method of claim 9 wherein said solvent contains catalyst for promoting the reaction of said reactive groups of said main bonding agent. 26. The method of claim 1 wherein said solvent comprises a polymer dissolved therein. 27. The method of claim 9 wherein said solvent comprises a polymer dissolved therein containing reactive groups for reacting with said reactive groups of said main bonding agent. 28. The method of claim 1 wherein said solvent comprises monomer capable of polymerizing in the presence of an initiator or heat or ultraviolet light. 29. The method of claim 1 wherein the MFT of said main bonding agent is greater than 45° C. 30. The method of claim 1 wherein said main bonding agent has a molecular weight of between 500,000 and 1,000,000. | C09D000502 ¦ B05D000304 ¦ B05D000306 ¦ B05D000500 ¦ B05D000724 ¦ C09D000500 | - | Paints are applied as dispersion of particles of a 'primary binder' (I), particles of a 'provisional binder' (II), in a suspension liquid (III) contg. surfactants, viscosity control agents, pigments and other conventional emulsion and paint additives as appropriate. (I) comprises particles of 0.1-30, pref. 0.2-2 mym of a material which forms the cohesive phase of the ultimate paint, but which for dry coalescence require temps. at least 20 degrees C higher than that at which the dispersion is first applied. After the paint has been applied and the liquid (III) has evapd., the provisional binder (II) which is codeposited as 0.5-25, pref. 1-12% vol. of the dried solids, holds the initial coating together as a porous layer which can be worked in situ if desired. The coating is then treated with a solvent (IV) for (I), converting (I) into the continuous phase required for the final paint as the solvent evaporates. Used for mfr. of protective paints or for special purpose coatings incorporating abrasive particles, explosive detonators, etc. for making non-skid surfaces, decorative fireworks, etc. Pigments and other additives are distributed throughout the paint during deposition and drying of the initial dispersion, without need for prior preparation of a homogeneous dry dispersion. The initial dispersion can be applied by conventional methods. The porosity of the initial deposit facilitates rapid drying. The paint can be applied to surfaces which are not heat resistant. Only small proportions of solvent are used. The technique permits use of high mol. wt. polymers which would not flow or fuse well if applied as a melt coating and which are soluble only at low concs. The ancillary binder (II) may be chosen to act as an impact modifier when incorporated into the final paint. | - | -
US4154777A | 1979-05-15 | Impact and weather-resistant graft copolymer comprises a polymerised mixt. of rubbery polymers and vinyl! cpds., which is copolymerised with further vinyl! cpds. | Process for producing high impact and weather resistant graft copolymers | Hitachi Chemical Company Ltd.,JP | Shoji, Fusaji ¦ Era, Susumu ¦ Kogame, Hisashi ¦ Ito, Tatsuo ¦ Kakefuda, Koichi ¦ Suzue, Kiyoyuki | Process comprises (I) bulk or suspension polymerisation of a mixt. comprising (A) 20-80wt.% of a rubber-like polymer selected from ethylene-propylene-type rubber having an iodine value of 2-40 and butyl rubber, (B) 80-10wt.% of a vinyl cpd. comprising (a) 40-90 wt.% of an aromatic vinyl cpd. and (b) 60-10wt.% of a polar vinyl cpd., and (C) a polymerisation initiator, thereby forming a graft copolymer (D), and (II) impregnating (D) with a mixt. of (E) a vinyl cpd. comprising (c) 40-90wt.% of an aromatic vinyl cpd. and (d) 60-10wt.% of a polar vinyl cpd. and (F) a polymerisation initiator, thereby effecting suspension graft-copolymerisation.The final graft copolymer contains 5-50wt.% of the rubber-like polymer and 95-50wt.% of the total vinyl cpds. The impregnation of the mixt. (E)(F) in (D) is pref. conducted in the presence of water. In step (II), (D) is mechanically broken or simultaneously with the impregnation. | High impact and weather resistant graft copolymers are produced by a two-stage process comprising (I) carrying out bulk or suspension polymerization of a mixture obtained by impregnating a substantially non-polar rubber-like polymer having iodine value of 2 to 40 with a mixture of an aromatic vinyl compound and a polar vinyl compound in the presence of a polymerization initiator to yield a graft copolymer, and (II) subjecting a mixture obtained by dispersing with partly dissolving (or impregnating) the graft copolymer in (or with) a mixture of an aromatic vinyl compound and a polar vinyl compound to bulk, suspension or bulk-suspension polymerization in the presence of a polymerization initiator. | JP1976102348A ¦ JP197750281A | 1976-08-27 ¦ 1977-04-30 | US4154777A ¦ JP53027688A ¦ JP53134891A ¦ JP54003911B2 ¦ JP61002685B2 | JP53134891A ¦ US4154777A ¦ JP61002685B | What is claimed is: 1. A two-step process for producing high impact and weather resistant graft copolymers which comprises: * (I) in the first step, impregnating * (A) 30 to 90% by weight of a substantially non-polar rubber-like polymer having an iodine value of from 2 to 40 and selected from the group consisting of ethylene-propylene type rubbers and butyl rubber with * (B) 70 to 10% by weight of a vinyl compound mixture consisting of * (B-1) 40 to 90% by weight of an aromatic vinyl compound, and * (B-2) 60 to 10% by weight of a polar vinyl compound, and conducting bulk or suspension polymerization of the mixture obtained by the above-mentioned impregnation in the presence of * (C) a polymerization initiator to produce a graft copolymer; and * (II) in the second step, either dispersing with partly dissolving * (D) the graft copolymer obtained in the step (I) in * (E) a vinyl compound mixture consisting of * (E-1) 40 to 90% by weight of an aromatic vinyl compound, and * (E-2) 60 to 10% by weight of a polar vinyl compound or impregnating the component (D) with the component (E) and conducting bulk, suspension, or bulk-suspension polymerization of the mixture obtained by the above-mentioned dispersion or impregnation without using any organic solvent in the presence of * (F) a polymerization initiator to produce the end product having 5 to 20% by weight of rubber component and 95 to 80% by weight of the total vinyl compounds, wherein the ratio of the aromatic vinyl compounds to the polar vinyl compounds is in the range of 60/40 to 90/10 by weight. 2. A process according to claim 1, wherein the component (A) is impregnated with the component (B) in the absence of water in the step (I). 3. A process according to claim 1, wherein, in the step (I), the component (A) is impregnated with the component (B) in the presence of water and the mixture is subjected to suspension polymerization in the presence of the component (C). 4. A process according to claim 1, wherein, in the step (I), the mixture obtained by grinding the component (A) in the presence of water by a crusher while or after impregnating the component (A) with the component (B) is subjected to suspension polymerization in the presence of the component (C). 5. A process according to claim 4, wherein the crusher is a convectional high mixer. 6. A process according to claim 1, wherein, in the step (II), the mixture obtained by dispersing with partly dissolving the component (D) in the component (E) is subjected to bulk, suspension or bulk-suspension polymerization in the presence of the component (F). 7. A process according to claim 6, wherein said dispersion with partial solution of the component (D) in the component (E) is accomplished by first dissolving the component (D) in a vinyl compound mixture consisting of 100 to 85% by weight of an aromatic vinyl compound and 0 to 15% by weight of a polar vinyl compound, and then adding the remaining vinyl compounds to the solution. 8. A process according to claim 6, wherein said mixture is subjected to suspension polymerization. 9. A process according to claim 6, wherein said mixture is subjected to bulk-suspension polymerization. 10. A process according to claim 6, wherein said mixture is subjected to bulk polymerization. 11. A process according to claim 1, wherein, in the step (II), the mixture obtained by impregnating the component (D) with the component (E) is subjected to suspension polymerization in the presence of the component (F). 12. A process according to claim 11, wherein the component (D) is impregnated with the component (E) in the absence of water in the step (II). 13. A process according to claim 11, wherein, in the step (II), the component (D) is first ground by a crusher and then impregnated with the component (E). 14. A process according to claim 11, wherein, in the step (II), the component (D) is impregnated with the component (E) under agitation in the presence of water in an amount of 50% by weight or more based on the total weight of said both components (D) and (E). 15. A process according to claim 11, wherein, in the step (II), the mixture obtained by grinding the component (D) by a crusher, while or after impregnating the component (D) with the component (E), in the presence of water in an amount of 50% by weight or more based on the total weight of said both components and is subjected to suspension polymerization in the presence of the component (F). 16. A process according to claim 15, wherein the crusher is a convectional high mixer. 17. A process according to claim 1, wherein in the step (I), the mixture obtained by impregnating the component (A) with the component (B) in the presence of water is subjected to suspension polymerization in the presence of the component (C), and then in the step (II), the mixture obtained by first dissolving the component (D) in a vinyl compound mixture consisting of 100 to 85% by weight of an aromatic vinyl compound and 0 to 15% by weight of a polar vinyl compound and then adding the remaining vinyl compounds is subjected to suspension polymerization in the presence of the component (F). 18. A process according to claim 1, wherein in the step (I), the mixture obtained by impregnating the component (A) with the component (B) in the presence of water is subjected to suspension polymerization in the presence of the component (C), and then in the step (II), the mixture obtained by grinding the component (D) by a convectional high mixer while or immediately after impregnating the component (D) with the component (E) under agitation in the presence of water in an amount of 50% by weight or more based on the total weight of said both components (D) and (E) is subjected to suspension polymerization in the presence of the component (F). 19. A process according to claim 1, wherein the graft copolymer obtained in the step (II) is loaded with 8 to 20% by weight of the rubber-like polymer. 20. A process according to claim 1, wherein the graft copolymer obtained in the step (I) is loaded with 40 to 70% by weight of the rubber-like polymer. 21. A process according to claim 1, wherein the aromatic vinyl compound/polar vinyl compound weight ratio in the graft copolymer obtained in the step (II) is in the range of 60/40 to 80/20. 22. A process according to claim 1, wherein the substantially non-polar rubber-like polymer with iodine value of 2 to 40 is an ethylene-propylene copolymer rubber or ethylene-propylene-non-conjugated-diene terpolymer rubber. 23. A process according to claim 22, wherein the ethylene-propylene-non-conjugated-diene terpolymer rubber has Mooney viscosity ML1+4 (100° C.) of 60 to 90. 24. A process according to claim 23, wherein the ethylene-propylene-non-conjugated-diene terpolymer rubber is an ethylene-propylene-5-ethylidene-2-norbornene terpolymer rubber. 25. A process according to claim 1, wherein the aromatic vinyl compounds of the components (B) and (E) are styrene and/or α-methylstyrene. 26. A process according to claim 1, wherein the polar vinyl compounds of the components (B) and (E) are acrylonitrile and/or methyl methacrylate. 27. A process according to claim 1, wherein the rubber-like polymer (component (A)) is an ethylene-propylene-5-ethylidene-2-norbonrnene terpolymer rubber, and the aromatic vinyl compound of the components (B) and (E) is styrene and the polar vinyl compounds of the components (B) and (E) are acrylonitrile, or acrylonitrile and methyl methacrylate. | C08F025500 ¦ C08F028500 | - | Process comprises (I) bulk or suspension polymerisation of a mixt. comprising (A) 20-80wt.% of a rubber-like polymer selected from ethylene-propylene-type rubber having an iodine value of 2-40 and butyl rubber, (B) 80-10wt.% of a vinyl cpd. comprising (a) 40-90 wt.% of an aromatic vinyl cpd. and (b) 60-10wt.% of a polar vinyl cpd., and (C) a polymerisation initiator, thereby forming a graft copolymer (D), and (II) impregnating (D) with a mixt. of (E) a vinyl cpd. comprising (c) 40-90wt.% of an aromatic vinyl cpd. and (d) 60-10wt.% of a polar vinyl cpd. and (F) a polymerisation initiator, thereby effecting suspension graft-copolymerisation.The final graft copolymer contains 5-50wt.% of the rubber-like polymer and 95-50wt.% of the total vinyl cpds. The impregnation of the mixt. (E)(F) in (D) is pref. conducted in the presence of water. In step (II), (D) is mechanically broken or simultaneously with the impregnation. | - | -
US3955041A | 1976-05-04 | Binders for non woven fabrics comprising acrylic ester unsatd. azolide copolymer latex with amine cross linking agent | Latex compositions containing polymers having reactive azolide cure sites | The B. F. Goodrich Company,Akron,OH,US | Tucker, Harold A. | Binders for non-woven fabrics comprise (A) a latex of copolymer contg. units of (1) 50-99.5 wt.% of an acrylic ester CH2=C(R)-COORa (where R=H, Me or Et and Ra=1-24C alkyl or 2-12 alkoxyalkyl gps.,) (2) 0.5-50 wt.% unsatd. azolide CH2=C(R)-XO-X (where X=azole gp. consisting of a 5-membered unsatd. heterocyclic ring with ≥2N and 2 conjugated double bonds, in which the carbonyl gp. is attached to a N atom of the azole, and (3) up to 20 wt.% of a copolymerisable vinylidene monomer chosen from styrene, alpha-methylstyrene, acrylonitrile, acrylamide, vinyl acetate, vinyl chloride, vinylidene chloride, butadiene, and isoprene, and (B) 0.5-10 pts. wt. per 100 pts. polymer of a di- or polyfunctional amine. The latex compsns. are stable at room temps. but when dried and heated readily yield crosslinked polymeric vulcanisates. | Ethylenically unsaturated azolide compounds are interpolymerized with acrylic ester monomers via an emulsion polymerization process. Di-or polyfunctional alcohols or amines are admixed with the resulting latexes to form latex compositions which are particularly useful as binders for nonwoven fibers. The latex compositions are stable at room temperatures, but upon drying and heating readily, yield crosslinked polymeric vulcanizates. | US1974460825A | 1974-04-15 | US3955041A ¦ US3912682A ¦ US3956216A | US3955041A | I claim: 1. An article comprising nonwoven fibers bound with a polymeric composition containing (A) a polymer consisting essentially of interpolymerized units of (1) from about 50 percent to about 99.5 percent by weight of an acrylic ester monomer of the formula wherein R is hydrogen, or a methyl or ethyl radical and Ra is selected from the group consisting of alkyl radicals containing 1 to about 24 carbon atoms and alkoxyalkyl radicals containing 2 to about 12 carbon atoms total in the radical, (2) from about 0.5 percent to about 50 percent by weight of ana ethylenically unsaturated azolide of the formula wherein R is defined as above, and X is an azole radical comprised of a 5-membered unsaturated heterocyclic ring having at least two nitrogen atoms and two conjugated double bonds contained therein, where the carbonyl structure is directly attached to a nitrogen atom of the azole, and (3) up to 20 percent by weight of a copolymerizable vinylidene monomer, selected from the group consisting of styrene, α-methylstyrene, acrylonitrile, acrylamide, vinyl acetate, vinyl chloride, vinylidene chloride, butadiene, and isoprene, and (B) from about 0.5 part to about 10 parts by weight based upon 100 parts by weight of polymer in the latex of a di- or polyfunctional amine. 2. An article of claim 1 where in (A), the polymer consists essentially of interpolymerized units of (1) from about 70 percent to about 99 percent by weight of said acrylic ester monomer wherein Ra is an alkyl radical containing 1 to about 18 carbon atoms or an alkoxyalkyl radical containing 2 to about 8 carbon atoms total, (2) from about 1 percent to about 10 percent by weight of said ethylenically unsaturated azolide, and (3) up to about 20 percent by weight of the copolymerizable vinylidene monomer. 3. An article of claim 2 where in (A), the azole radical is selected from the group consisting of imidazoles, pyrazoles, benzimidazoles and benzotriazoles, 4. An article of claim 3 where (B) is an alkylenediamine. 5. An article of claim 4 where (A) is a polymer of interpolymerized units of ethyl acrylate and N-acrylyl-3,5-dimethylpyrazole. 6. An article of claim 5 where (B) is 1,6-hexanediamine. 7. An article of claim 5 where (B) is 1,12-dodecanediamine. | C08K000517 | - | Binders for non-woven fabrics comprise (A) a latex of copolymer contg. units of (1) 50-99.5 wt.% of an acrylic ester CH2=C(R)-COORa (where R=H, Me or Et and Ra=1-24C alkyl or 2-12 alkoxyalkyl gps.,) (2) 0.5-50 wt.% unsatd. azolide CH2=C(R)-XO-X (where X=azole gp. consisting of a 5-membered unsatd. heterocyclic ring with ≥2N and 2 conjugated double bonds, in which the carbonyl gp. is attached to a N atom of the azole, and (3) up to 20 wt.% of a copolymerisable vinylidene monomer chosen from styrene, alpha-methylstyrene, acrylonitrile, acrylamide, vinyl acetate, vinyl chloride, vinylidene chloride, butadiene, and isoprene, and (B) 0.5-10 pts. wt. per 100 pts. polymer of a di- or polyfunctional amine. The latex compsns. are stable at room temps. but when dried and heated readily yield crosslinked polymeric vulcanisates. | - | -
US3912682A | 1975-10-14 | Latex compsn. of polymer and multifunctional amine polymer contg. reactive azolide cure sites | Latex compositions containing polymers having reactive azolide cure sites | The B. F. Goodrich Company,Akron,OH,US | Tucker, Harold A. | Latex compsn. comprises (A) 100 pts. wt. of a latex contg. a polymer consisting essentially of inter-polymerized units of (1) 50-99.5 wt % acrylic ester monomer of formula: CH2=C(-R)-C(=O)-O-R1 (where R is H, or (m)ethyl, and R1 is 1-24C alkyl or 2-12C alkyl, alkoxy) (2) 0.5-5-50 wt % ethylenically unsatd. azolide of formula: CH2=C(-R)-C-(=O)-X (where X is an azole radical comprised of a five-membered unsatd. heterocyclic ring having ≤2N and two conjugated double bonds contained therein, where the carbonyl structure is directly attached to a H atom of the azole) and (3) ≤20 wt % copolymerisable vinylidene monomer, and (B) 0.5-10 pts. wt. based upon 100 pts. wt Polymer in the latex of a di- or polyfunctional amine. | Ethylenically unsaturated azolide compounds are interpolymerized with acrylic ester monomers via an emulsion polymerization process. Di- or polyfunctional alcohols or amines are admixed with the resulting latexes to form latex compositions which are particularly useful as binders for nonwoven fibers. The latex compositions are stable at room temperatures, but upon drying and heating readily, yield crosslinked polymeric vulcanizates. | US1974460825A | 1974-04-15 | US3912682A ¦ US3955041A ¦ US3956216A | US3912682A | I claim: 1. A latex composition comprising (A) 100 parts by weight of a latex containing a polymer consisting essentially of interpolymerized units of (1) from about 50 percent to about 99.5 percent by weight of an acrylic ester monomer of the formula wherein R is hydrogen, or a methyl or ethyl radical and Ra is selected from the group consisting of alkyl radicals containing 1 to about 24 carbon atoms and alkoxyalkyl radicals containing 2 to about 12 carbon atoms total in the radical, (2) from about 0.5 percent to about 50 percent by weight of an ethylenically unsaturated azolide of the formula wherein R is defined as above and X is an azole radical comprised of a five-membered unsaturated heterocyclic ring having at least two nitrogen atoms and two conjugated double bonds contained therein, where the carbonyl structure is directly attached to a nitrogen atom of the azole, and (3) up to 20 percent by weight of a copolymerizable vinylidene monomer, and (B) from about 0.5 part to about 10 parts by weight based upon 100 parts by weight of polymer in the latex of a di- or polyfunctional amine. 2. A latex composition of claim 1 wherein in (B), the amine is of alkylenediamines. 3. A latex composition of claim 2 where in (A), the polymer consists essentially of interpolymerized units of (1) from about 70 percent to about 99 percent by weight of said acrylic ester monomer wherein Ra is an alkyl radical containing 1 to about 18 carbon atoms or an alkoxyalkyl radical containing 2 to about 8 carbon atoms total, (2) from about 1 percent to about 10 percent by weight of said ethylenically unsaturated azolide, and (3) up to about 20 percent by weight of acrylonitrile. 4. A latex composition of claim 3 where in (A), the azole radical is selected from the group consisting of pyrazoles. 5. A latex composition of claim 3 where in (A), the ethylenically unsaturated azolide is N-acrylyl-3,5-dimethylpyrazole. 6. A latex containing a polymer comprising interpolymerized units of (1) from about 50 percent to about 99.5 percent by weight of an acrylic ester monomer of the formula wherein R is hydrogen, or a methyl or ethyl radical, and Ra is selected from the group consisting of alkyl radicals containing 1 to about 24 carbon atoms and alkoxyalkyl radicals, and cyanoalkyl radicals each containing 2 to about 12 carbon atoms total in the radical, (2) from about 0.5 percent to about 50 percent by weight of an ethylenically unsaturated azolide of the formula wherein R is defined as above and X is an azole radical comprised of a five-membered unsaturated heterocyclic ring having at least two nitrogen atoms and two conjugated double bonds contained therein, where the carbonyl structure is directly attached to a nitrogen atom of the azole, and (3) from about 0.5 percent to about 20 percent by weight of a hydroxyl-containing monomer. 7. A latex composition of claim 5 where in (A) the acrylic ester monomer is ethyl acrylate and in (B) the alkylenediamine is 1,6-hexanediamine or 1,12-dodecanediamine. | C08K000517 | - | Latex compsn. comprises (A) 100 pts. wt. of a latex contg. a polymer consisting essentially of inter-polymerized units of (1) 50-99.5 wt % acrylic ester monomer of formula: CH2=C(-R)-C(=O)-O-R1 (where R is H, or (m)ethyl, and R1 is 1-24C alkyl or 2-12C alkyl, alkoxy) (2) 0.5-5-50 wt % ethylenically unsatd. azolide of formula: CH2=C(-R)-C-(=O)-X (where X is an azole radical comprised of a five-membered unsatd. heterocyclic ring having ≤2N and two conjugated double bonds contained therein, where the carbonyl structure is directly attached to a H atom of the azole) and (3) ≤20 wt % copolymerisable vinylidene monomer, and (B) 0.5-10 pts. wt. based upon 100 pts. wt Polymer in the latex of a di- or polyfunctional amine. | - | -
US3907730A | 1975-09-23 | Resinous initiator suspension for olefinic polymn reactions eases drying of polymers by elimination of use of organic solvents | Resinous initiator suspension for olefinic polymerization reactions | The B. F. Goodrich Company,Akron,OH,US | Jones, Richard A. | Vinylidine monomer(s) having terminal CH2=CH grouping and dispersed in an aqueous polymerisation reaction medium are polymerised by adding a free-radical initiator in the form of its suspension in a water-insoluble, water-swellable lightly cross-linked polymer (I) of one or more unsatd. carboxylic monomers (II) contg. sufficient water to form a flowable plastic mass, the (I) being produced by soln. polymerisation in an org. solvent at least one carboxylic monomer selected from (a) R'-C(R")=C(R"')-COOH where R' is H or COOH group, and each R" and R"' is H or a monovalent substituent group linked to one of the doubly bonded C atoms, and (b) R - C - C = O where R and R' are monovalent groups selected from H, halogen, CN, alkyl, aryl, alkaryl, aralkyl and cycloliphatic radical, in the presence of a cross-linking agent contng. a no. of terminal vinylidene groups per molecule, the agent being selected from polyunsatd. hydrocarbons, -polyethers, -polyesters, -nitriles, -acids, -acid anhydrides, -ketones, -alcohols, and polyunsatd. cpds. incorporating one or more of these functional groups. Elimination of org. solvents as carriers for initiators or catalysts eases drying of resultant polymers. The fire hazard is eliminated and the process is economical. The catalyst suspensions are capable of being stored. | A free-radical initiator suspension for use in olefinic polymerization reactions comprising a suspension of said initiator in a water-swellable lightly cross-linked polymer of one or more olefinically-unsaturated carboxylic acid monomers and the process of producing polymers employing said suspension. | US1973401366A | 1973-09-27 | US3907730A | US3907730A | I claim: 1. In a process for polymerizing one or more vinylidene monomers having a terminal CH 2 =CH&lt; grouping wherein said monomer or monomers are dispersed in an aqueous polymerization reaction medium, the improvement which comprises adding a freeradical polymerization initiator to the aqueous polymerization reaction medium in the form of a suspension of said initiator in a water-insoluble, water-swellable lightly cross-linked polymer of one or more olefinically unsaturated carboxylic acid monomers containing sufficient water to form a flowable plastic mass, said cross-linked polymer being produced by solution polymerizing in an organic solvent at least one carboxylic acid monomer selected from the group consisting of (1) those monomers having the formula wherein R' is hydrogen or a COOH group, and each of R" and R"'is a hydrogen or a monovalent substituent group which is linked to one of the doubly bonded carbon atoms, and (2) those monomers having the formula wherein R and R' are monovalent substituent groups selected from hydrogen, halogen, cyanogen (–C≡N) groups, alkyl, aryl, alkaryl, aralkyl and cycloaliphatic radicals, in the presence of a cross-linking agent which contains a plurality of terminal polymerizable CH 2 =C&lt; groups per molecule, said agent being selected from the group consisting of polyunsaturated hydrocarbons, -polyethers, -polyesters, -nitriles, -acids, -acid anhydrides, -ketones, -alcohols, and polyunsaturated compounds incorporating one or more of these functional groups. 2. A process as defined in claim 1 wherein the carboxylic acid monomer is one having the formula wherein R is a monovalent substituent selected from the group consisting of hydrogen, halogen, hydroxyl, carboxyl, amide, ester, lactone, lactam, and cyanogen. 3. A process as defined in claim 2 wherein the carboxylic acid monomer is acrylic acid. 4. A process as defined in claim 1 wherein the freeradical polymerization initiator is di(sec-butyl) peroxydicarbonate. 5. A process as defined in claim 1 wherein the initiator is acetyl cyclohexane sulfonyl peroxide. 6. A process as defined in claim 1 wherein the carboxylic acid monomer is acrylic acid and the cross-linking agent is allyl sucrose. 7. A process as defined in claim 1 wherein the carboxylic acid monomer is acrylic acid and the cross-linking agent is allyl pentaerythritol. 8. A process as defined in claim 6 wherein the initiator is di(isopropyl)peroxydicarbonate. 9. A new composition comprising a water-insoluble, water-swellable lightly cross-linked polymer of one or more olefinically unsaturated carboxylic acid monomers containing sufficient water to form a flowable plastic mass and having suspended therein a free-radical polymerization initiator, said cross-linked polymer being formed from at least one carboxylic acid monomer selected from the group consisting of (1) those monomers having the formula wherein R' is hydrogen or a COOH group, and each of R" and R"' is a hydrogen or a monovalent substituent group which is linked to one of the doubly bonded carbon atoms, and (2) those monomers having the formula wherein R and R' are monovalent substituent groups selected from hydrogen, halogen, cyanogen (-C≡N) groups, alkyl, aryl, alkaryl, aralkyl and cycloaliphatic radicals, and a cross-linking agent which contains a plurality of terminal polymerizable CH 2 =C&lt; groups per molecule, said agent being selected from the group consisting of polyunsaturated hydrocarbons, -polyethers, -polyesters, -nitriles, -acids, -acid anhydrides, -ketones, -alcohols, and polyunsaturated compounds incorporating one or more of these functional groups. 10. A composition as defined in claim 9 wherein the carboxylic acid monomer is one having the formula wherein R is a monovalent substituent selected from the group consisting of hydrogen, halogen, hydroxyl, carboxyl, amide, ester, lactone, lactam, and cyanogen. 11. A composition as defined n claim 10 wherein the carboxylic acid monomer is acrylic acid. 12. A composition as defined in claim 9 wherein the free-radical polymerization initiator is di(sec-butyl)peroxydicarbonate. 13. A composition as defined in claim 9 wherein the initiator is acetyl cyclohexane sulfonyl peroxide. 14. A composition as defined in claim 9 wherein the carboxylic acid monomer is acrylic acid and the cross-linking agent is allyl sucrose. 15. A composition as defined in claim 14 wherein the initiator is di(isopropyl)peroxydicarbonate. 16. A process as defined in claim 1 wherein the cross-linking agent is a polyunsaturated polyether. 17. A process as defined in claim 16 wherein the polyunsaturated polyether is allyl sucrose. 18. A composition as defined in claim 9 wherein the cross-linking agent is a polyunsaturated polyether. 19. A composition as defined in claim 18 wherein the polyunsaturated polyether is allyl sucrose. | C08F000218 ¦ C08F000220 | - | Vinylidine monomer(s) having terminal CH2=CH grouping and dispersed in an aqueous polymerisation reaction medium are polymerised by adding a free-radical initiator in the form of its suspension in a water-insoluble, water-swellable lightly cross-linked polymer (I) of one or more unsatd. carboxylic monomers (II) contg. sufficient water to form a flowable plastic mass, the (I) being produced by soln. polymerisation in an org. solvent at least one carboxylic monomer selected from (a) R'-C(R")=C(R"')-COOH where R' is H or COOH group, and each R" and R"' is H or a monovalent substituent group linked to one of the doubly bonded C atoms, and (b) R - C - C = O where R and R' are monovalent groups selected from H, halogen, CN, alkyl, aryl, alkaryl, aralkyl and cycloliphatic radical, in the presence of a cross-linking agent contng. a no. of terminal vinylidene groups per molecule, the agent being selected from polyunsatd. hydrocarbons, -polyethers, -polyesters, -nitriles, -acids, -acid anhydrides, -ketones, -alcohols, and polyunsatd. cpds. incorporating one or more of these functional groups. Elimination of org. solvents as carriers for initiators or catalysts eases drying of resultant polymers. The fire hazard is eliminated and the process is economical. The catalyst suspensions are capable of being stored. | - | -
US3214421A | 1965-10-26 | - | Curing terminally reactive polymers with agents of mixed functionality | PHILLIPS PETROLEUM CO | MAHAN JOHN E | - | - | US196187126A | 1961-02-06 | US3214421A | - | I claim: 1. A method of curing a polymer of a vinylidene-containing monomer, at least 50 percent of the molecules of said polymer containing at least 2 terminally positioned acidic groups containing oxygen, hydrogen and an element selected from the group consisting of sulfur, carbon, selenium, silicon, tin, antimony tellurium and arsenic, which comprises reacting said polymer with a difunctional aziridinyl compound and a polyfunctional aziridinyl compound. 2. A method of curing a polymer in which at least 50 percent of the molecules contain 2 terminally positioned acidic groups containing oxygen, hydrogen and an element selected from the group consisting of sulfur, carbon, selenium, silicon, tin, antimony, tellurium and arsenic, said polymer being a polymerizate of conjugated dienes containing from 4-12 carbon atoms per molecule which comprises reacting said polymer with a difunctional aziridinyl compound having the formula: X, R' N The polymer employed in Example I was partially cured for 16 hours at 230' F. with bis[l-(2-methyl)aziridinyllphenyl phosphine oxide after degassing under vacuum. wherein X' is selected from the group consisting of carThese preadducts were then mixed on the roll mill with 75 bonyl, phenyl phosphoryl, phenyl thiophosphoryl, sulfoxyl, 0,214,421 11 and sulfonyl, and each R' is selected from the group consisting of hydrogen and alkyl radicals of 1 to 4 carbon atoms, and a polyfunctional compound containing at least three I-aziridinyl groups. 3. A method of curing a polymer in which at least 50 percent of the molecules contain 2 terminally positioned carboxy groups, said polymer being a polymerizate of conjugated dienes containing from 4-12 carbon atoms per molecule, which comprises reacting said polymer with a difunctional aziridinyl compound having the formula: -H X' N C-H I Rf wherein X' is selected from the group consisting of carbonyl, phenyl phosphoryl, phenyl thiophosphoryl, sulfoxyl, and sulfonyl, and each R' is selected from the group consisting of bydogen and alkyl radicals of I to 4 carbon atoms, and a polyfunctional aziridinyl compound selected from the group consisting of 1-aziridinyltriazine, 1-aziridinyltripbosphatriazine, and tri-functional compounds having the formula: X=P R-H N X1 C-H wherein X is selected from the group consisting of oxygen and sulfur, P is phosphorus, and each R is selected from the group consisting of hydrogen, alkyl, cycloalkyl, aryl, alkaryl, and aralkyl radicals, both R's containing up to a total of 20 carbon atoms, said reacting being effected at a temperature in the range of 100 to 300' F. 4. The method of claim 3 wherein said polymer is poly-40 butadiene containing carboxy groups on each end of the polymer molecule, said difunctional aziridinyl compound is bis[l-,(2-methyl)aziridinyl] phenyI phosphine oxide and said polyfunctional aziridinyl compound is hexa-2-methyl aziridinyl triphosphatriazine. 5. The method of claim 3 wherein said polymer is a butadiene-styrene copolymer containing terminal carboxy groups, said difunctional aziridinyl compound is bis(I-2-JOSEPH L. SCHOFER, Primary Examiner. propylene)-4,3-urea and said polyfunctional aziridinyl compound is tri(2-methyl-l-aziridinyl)phosphine oxide. 5o MORRIS LIEBMAN, JAMES A. SEIDLECK, Examiners. 12 6. The method of claim 3 wherein said polymer is cured in two stages, initially with said difunctional aziridinyl compound and finally with said polyfunctional aziridinyl compound. 7. An clastomeric composition prepared according to the method of claim 1. 8. An elastomeric composition prepared according to the method of claim 3. 9. Elastomeric polybutadiene prepared according to the method of claim 4. 10. A method of curing a polymer of a vinylidine-containing monomer, at least 50 percent of the molecules of said polymer containing at least 2 terminally positioned carboxy groups, which comprises reacting said polymer with a difunctional aziridinyl compound and a polyfunctional aziridinyl compound. 11. A method of curing a polymer of a vinylidine-containing monomer, at least 50 percent of the molecules of said polymer containing at least 2 terminally positioned carboxy groups, which comprises first reacting said polymer with a difunctional aziridinyl compound to form a preadduct and thereafter reacting said preadduct with a polyfunctional aziridinyl compound. 12. A method of curing polybutadiene in which at least percent of the molecules contain 2 terminally positioned carboxy groups, which comprises first reacting said polymer with bis[l-(2-methyl) aziridinyliphenyI phosphine oxide as a difunctional curing agent to form a preadduct and thereafter reacting said preadduct with hexa-2-methyl aziridinyl triphosphatriazine as a polyfunctional curative, the total amount of di-and polyfunctional curative being in the range of about stoichiometric to 150 percent of stoichiometric based on the carboxy content of the polymer, said difunctional agent being about 30 to 70 percent of said total curative. | C08C001900 ¦ C08C001930 ¦ C08K00053412 | - | - | - | -
US20160222234A1 | 2016-08-04 | Ink used in inkjet recoding device for forming image, comprises pigment, wax, water-soluble solvent including solvent having solubility parameter in specified range, and water | INK, INK CONTAINER, INKJET RECORDING DEVICE, AND RECORDED MATTER | MATSUYAMA Akihiko,Shizuoka,JP ¦ GOTOU Hiroshi,Shizuoka,JP ¦ NAMBA Michihiko,Kanagawa,JP ¦ FUJII Hidetoshi,Kanagawa,JP ¦ SAGARA Amika,Tokyo,JP ¦ NAGAI Kazukiyo,Shizuoka,JP ¦ SHIMADA Tomoyuki,Shizuoka,JP ¦ HARADA Shigeyuki,Shizuoka,JP ¦ YANAGAWA Yoshiki,Shizuoka,JP ¦ SABU Akiyoshi,Shizuoka,JP ¦ KOIZUKA Yuusuke,Shizuoka,JP ¦ FUKUOKA Masayuki,Tokyo,JP ¦ YAMAZAKI Takuya,Shizuoka,JP | MATSUYAMA, Akihiko ¦ GOTOU, Hiroshi ¦ NAMBA, Michihiko ¦ FUJII, Hidetoshi ¦ SAGARA, Amika ¦ NAGAI, Kazukiyo ¦ SHIMADA, Tomoyuki ¦ HARADA, Shigeyuki ¦ YANAGAWA, Yoshiki ¦ SABU, Akiyoshi ¦ KOIZUKA, Yuusuke ¦ FUKUOKA, Masayuki ¦ YAMAZAKI, Takuya | An ink comprises a pigment, a wax, a water-soluble solvent including a solvent (s1) having a solubility parameter value of 9.0-11.0 and water. The mass ratio of wax with respect to the solvent (s1) is 1.0:2.5-1.0:25.0. INDEPENDENT CLAIMS are included for the following:ink container (200), which has an ink-containing unit (241) and the ink contained in the ink containing unit;inkjet recording device, which consists of the ink container and a recording head to discharge the ink supplied from the ink container; andrecorded matter, which has a recording medium and an image formed on the recording medium using the ink. Ink is used in inkjet recoding device for forming image (all claimed). The ink has excellent drying property, stability, reliability and discharge stability. The image formed using the ink has high saturation and density. Preferred Composition: The content of solvent (s1) with respect to the total content of water soluble solvent is 80 %mass or more. Preferred Components: The solvent (s1) is chosen from isopropylidene glycerol, 3-ethyl-3-hydroxymethyloxetane and N,N-dimethyl-β -butoxypropionamide.Preferred Composition: The wax is a polyethylene wax having a melting point of 100-140° C and a volume average particle diameter of 20-150 nm. The ink further comprises a copolymer having structural units of formula (I) and (II) present in the molar ratio of 0.5:1.0-3.0:1.0, copolymer having a neutralized phosphoric acid group or a neutralized bisphosphonic acid group, and an alcohol compound of formula (1) or (2).R1,R2H or methyl;XH or cation;L2-18C alkylenyl;anda8-9.Preferred Components: The surface of the pigment is chemically modified by the neutralized phosphoric acid group or bisphosphonic acid group. The pigment is dispersed in the ink by at least one of the copolymers. The drawing shows a schematic view of the ink container. 200Ink container241Ink-containing unit242Ink inlet243Ink outlet244Housing | An ink includes a pigment, a wax, a water soluble solvent including a solvent having an SP value of from 9.0 to 11.0, and water, wherein the mass ratio of the content of the wax in the ink to the content of the solvent having an SP value of from 9.0 to 11.0 is in a range of from 1.0:2.5 to 1.0:25.0. | JP201515270A ¦ JP2015104663A | 2015-01-29 ¦ 2015-05-22 | US20160222234A1 | US20160222234A1 ¦ JP2016145313A | What is claimed is: 1. An ink comprising: a pigment; a wax; a water soluble solvent including a solvent having an SP value of from 9.0 to 11.0; and water, wherein a mass ratio of a content of the wax in the ink to a content of the solvent having an SP value of from 9.0 to 11.0 is in a range of from 1.0:2.5 to 1.0:25.0. 2. The ink according to claim 1, wherein a ratio of the solvent having an SP value of from 9.0 to 11.0 to a total content of the water soluble solvent in the ink is 80 percent by mass or greater. 3. The ink according to claim 1, wherein the solvent having an SP value of from 9.0 to 11.0 includes at least one member selected from the group consisting of isopropylidene glycerol, 3-ethyl-3-hydroxymethyloxetane, and N,N-dimethyl-β-butoxypropionamide. 4. The ink according to claim 1, further comprising a copolymer having a structure unit represented by the following Chemical formula I and a structure unit represented by the following Chemical formula II. where R1 represents a hydrogen atom or a methyl group, R2 represents a hydrogen atom or a methyl group, X represents a hydrogen atom or a cation, and L represents an alkylene group having 2 to 18 carbon atoms. 5. The ink according to claim 4, wherein a molar ratio of the structure unit represented by Chemical formula I to the structure unit represented by Chemical formula II is from 0.5:1.0 to 3.0:1.0. 6. The ink according to claim 1, further comprising a copolymer having a neutralized phosphoric acid group or a neutralized bisphosphonic acid group. 7. The ink according to claim 1, wherein a surface of the pigment is chemically modified by a neutralized phosphoric acid group or a neutralized bisphosphonic acid group. 8. The ink according to claim 4, wherein the pigment is dispersed in the ink by a copolymer having a neutralized phosphoric acid group or a neutralized bisphosphonic acid group or a copolymer having a structure unit represented by Chemical formula I and a structure unit represented by Chemical formula II. 9. The ink according to claim 1, wherein the wax includes a polyethylene wax having a melting point of from 100 degrees C. to 140 degrees C. 10. The ink according to claim 1, wherein the wax includes a polyethylene wax having a volume average particle diameter of from 20 nm to 150 nm. 11. The ink according to claim 1, further comprising at least one of a compound represented by the following Chemical formula 1 or a compound represented by the following Chemical formula 2, where a represents a numeral in a range of from 8 to 9, where a represents a numeral in a range of from 8 to 9. 12. An ink container comprising: an ink containing unit; and the ink of claim 1 contained in the ink containing unit. 13. An inkjet recording device comprising: an ink container that contains the ink of claim 1; and a recording head to discharge the ink supplied from the ink container. 14. Recorded matter comprising: a recording medium; and an image formed on the recording medium using the ink of claim 1. | C09D0011322 | 2016-01-20 AS ASSIGNMENT RICOH COMPANY, LTD., JAPAN ASSIGNMENT OF ASSIGNORS INTEREST;ASSIGNORS:MATSUYAMA, AKIHIKO;GOTOU, HIROSHI;NAMBA, MICHIHIKO;AND OTHERS;SIGNING DATES FROM 20160105 TO 20160114;REEL/FRAME:037535/0798 | An ink comprises a pigment, a wax, a water-soluble solvent including a solvent (s1) having a solubility parameter value of 9.0-11.0 and water. The mass ratio of wax with respect to the solvent (s1) is 1.0:2.5-1.0:25.0. | Ink is used in inkjet recoding device for forming image (all claimed). | The ink has excellent drying property, stability, reliability and discharge stability. The image formed using the ink has high saturation and density.
US20160177103A1 | 2016-06-23 | Particles used in e.g. optical device comprise organic or inorganic pigment core particle e.g. anatase encapsulated by polymer having e.g. monomer units of monomer e.g. acrylate, polymerizable ionic liquids and optionally polymerizable dye | PARTICLES FOR ELECTROPHORETIC DISPLAYS | MARCK PATENT GMBH,Darmstadt,DE ¦ THE QUEEN'S UNIVERSITY OF BELFAST,Belfast,GB | FARRAND, Louise D. ¦ TOPPING, Claire ¦ NORMAN, Sarah | Particles comprise an organic or inorganic pigment core particle encapsulated by a polymer having monomer units of at least one monomer, at least one of polymerizable ionic liquids (I) or (II), optionally at least one polymerizable dye, and optionally at least one polymerizable steric stabilizer. Particles comprise an organic or inorganic pigment core particle encapsulated by a polymer having monomer units of at least one monomer, at least one of polymerizable ionic liquids of formulae (I) or (II), optionally at least one polymerizable dye, and optionally at least one polymerizable steric stabilizer.X1, X2polymerizable group;R1, R2spacer group;A1- , A2-anion; andC1+ , C2+cation.INDEPENDENT CLAIMS are also included for:preparation of particles comprising: (a) dispersing at least one organic or inorganic pigment particle in a solution comprising at least one non-polar organic solvent, optionally at least one surfactant, and optionally at least one polymerizable steric stabilizer; (b) adding at least one monomer, at least one of polymerizable ionic liquids (I) or (II), at least one initiator, and optionally at least one polymerizable dye; (c) subjecting the dispersion of step (b) to polymerization; (d) optionally washing by repeated centrifugation and redispersion in fresh solvent or filtration; and (e) optionally isolating the resulting coated particles;an electrophoretic fluid comprising the particles; andan electrophoretic display device comprising the electrophoretic fluid. The particles are useful in: an electrophoretic fluid which is useful in an electrophoretic display device; and optical, electro-optical, electronic, electrochemical, electrophotographic, electrowetting and electrophoretic displays and/or devices, and in security, cosmetic, decorative, and diagnostic applications, preferably in mono-, bi- or poly- chromal electrophoretic devices (all claimed) e.g. flexible displays (e.g. dynamic keypads, electronic-paper watches, dynamic pricing and advertising, electronic-readers, rollable displays, smart card media, product packaging, mobile phones, lab tops, display card and digital signage), total internal reflection electrophoretic devices, one particle systems, two particle systems, dyed fluids, systems comprising microcapsules, microcup systems and air gap systems. The particles: have a charge permanently fixed by covalently bound ions; control sign of the particle charge, no unbound charging agent in the dispersion medium, and/or no charge polydispersity; utilize an ionic liquid with a polymerizable group which enables the charge to become irreversibly chemically bound and well entangled in the polymer particle, thus avoiding the presence of charging material in the dispersion medium; reduce undesired effects e.g. shielding of the electric field and fluid transport phenomenon e.g. electro-hydrodynamic instability; and exhibit zeta potentials of more than 50 mV, preferably more than 100 mV. Preferred Components: In the electrophoretic display device, the electrophoretic fluid is applied by a technique comprising inkjet printing, slot die spraying, nozzle spraying, flexographic printing, or any other contact or contactless printing or deposition technique.Preferred Components: The pigment core particle is titanium dioxide in the rutile, anatase, amorphous modification or carbon black.Preferred Components: The monomer is methacrylates and/or acrylates. The particles comprise at least one surfactant, preferably soluble in non-polar organic solvents. In the particles, a single organic or inorganic pigment core particle is coated with at least one surfactant and encapsulated by a polymer. The polymerizable steric stabilizer is a poly(dimethylsiloxane) macromonomer with at least one polymerizable group and a molecular weight of 1000-50000, preferably a mono-methacrylate terminated poly-dimethylsiloxane. Preferred Process: The process comprises: (a1) solubilizing at least one surfactant and at least one polymerizable steric stabilizer in a non-polar organic solvent; (b1) dispersing at least one organic or inorganic pigment particle in the solution of step (a1) with optional sonication, milling or high shear mixing; (c1) adding at least one monomer, at least one of polymerizable ionic liquids (I) or (II), at least one initiator, and optionally at least one polymerizable dye; (d1) subjecting the dispersion of step (c1) to heating and optionally sonication, milling or high shear mixing or stirring for polymerization; (e1) optionally washing by repeated centrifugation and redispersion in fresh solvent or filtration; and (f1) optionally isolating the resulting coated particles. | This invention relates to particles comprising a pigment core particle encapsulated by a polymer, a process for their preparation, electrophoretic fluids comprising such particles, and electrophoretic display devices comprising such fluids. | EP20133004A ¦ WO2014EP1319A | 2013-06-12 ¦ 2014-05-15 | US20160177103A1 ¦ EP3008134A1 ¦ KR2016020487A ¦ WO2014198373A1 | WO2014198373A1 ¦ KR2016020487A ¦ EP3008134A1 ¦ US20160177103A1 | 1.-18. (canceled) 19. Particles comprising an organic or inorganic pigment core particle encapsulated by a polymer having monomer units of a) at least one monomer, b) at least one polymerisable ionic liquid of Formula (I) or at least one polymerisable ionic liquid of Formula (II) X 1—R1-A1−C1+ Formula (I) X 2—R2—C2+A2− Formula (II) wherein X 1 and X2 is a polymerisable group, R1 and R2 are a spacer group, A1− and A2− is an anion, and C1+ and C2+ is a cation, c) optionally at least one polymerisable dye, and d) optionally at least one polymerisable steric stabiliser. 20. Particles according to claim 19, wherein X1 and/or X2 is a methacrylate, acrylate, methacrylamide, acrylonitrile, α-substituted acrylate, styrene, vinyl or substituted vinyl group. 21. Particles according to claim 19, wherein R1 and/or R2 is an alkylene, polyether or poly-dimethylsiloxane group. 22. Particles according to claim 19, wherein C1+ and/or C2+ is a phosphonium, sulfonium, oxonium, ammonium, uronium, thiouronium, imidazolium, pyridinium, pyrrolidinium, triazolium, morpholinium or piperidinium cation. 23. Particles according to claim 19, wherein A1− and/or A2− is a borate, imide, phosphate, sulfonate, sulfate, succinate, naphthenate or carboxylate. 24. Particles according to claim 19, wherein the monomer is methacrylate and/or acrylate. 25. Particles according to claim 19, wherein the particles comprise at least one surfactant. 26. Particles according to claim 19, wherein a single organic or inorganic pigment core particle is coated with at least one surfactant and encapsulated by a polymer. 27. Particles according to claim 19, wherein the pigment core particle is titanium dioxide in the rutile, anatase, or amorphous modification or carbon black. 28. Particles according to claim 19, wherein the polymerisable steric stabiliser is a poly(dimethylsiloxane) macromonomer with at least one polymerisable group and a molecular weight in the range of 1000-50000. 29. A process for the preparation of the particles according to claim 19 comprising a) dispersing at least one organic or inorganic pigment particle in a solution comprising at least one non-polar organic solvent, optionally at least one surfactant, and optionally at least one polymerisable steric stabiliser; b) adding at least one monomer, at least one polymerisable ionic liquid of Formula (I) or at least one polymerisable ionic liquid of Formula (II), at least one initiator, and optionally at least one polymerisable dye; c) subjecting the dispersion of step b) to polymerisation; d) optionally washing by repeated centrifugation and redispersion in fresh solvent or filtration, and e) optionally isolating the resulting coated particles. 30. The process according to claim 29, wherein the process comprises the following steps: a′) solubilising at least one surfactant and at least one polymerisable steric stabiliser in a non-polar organic solvent; b′) dispersing at least one organic or inorganic pigment particle in the solution of step a′) with optional sonication, milling or high shear mixing; c′) adding at least one monomer, at least one polymerisable ionic liquid of Formula (I) or at least one polymerisable ionic liquid of Formula (II), at least one initiator, and optionally at least one polymerisable dye; d′) subjecting the dispersion of step c′) to heating and optionally sonication, milling or high shear mixing or stirring for polymerisation, e′) optionally washing by repeated centrifugation and redispersion in fresh solvent or filtration, and f′) optionally isolating the resulting coated particles. 31. An optical, electrooptical, electronic, electrochemical, electrophotographic, electrowetting or electrophoretic displays and/or devices, and in security, cosmetic, decorative, and diagnostic applications, which comprises the particles according to claim 19. 32. A mono, bi or polychromal electrophoretic devices which comprises particles according to claim 19. 33. An electrophoretic fluid comprising particles according to claim 19. 34. An electrophoretic fluid comprising particles prepared by the process according to claim 29. 35. An electrophoretic display device comprising the electrophoretic fluid according to claim 33. 36. The electrophoretic display device according to claim 34, wherein the electrophoretic fluid is applied by a technique selected from inkjet printing, slot die spraying, nozzle spraying, and flexographic printing, or any other contact or contactless printing or deposition technique. | C09C000310 ¦ C09C000136 ¦ C09C000156 | 2016-05-17 AS ASSIGNMENT MERCK PATENT GMBH, GERMANY ASSIGNMENT OF ASSIGNORS INTEREST;ASSIGNORS:FARRAND, LOUISE D.;TOPPING, CLAIRE;NORMAN, SARAH;REEL/FRAME:038615/0879 2015-12-14 ¦ 2016-05-17 AS ASSIGNMENT THE QUEEN'S UNIVERSITY OF BELFAST, UNITED KINGDOM ASSIGNMENT OF ASSIGNORS INTEREST;ASSIGNORS:FARRAND, LOUISE D.;TOPPING, CLAIRE;NORMAN, SARAH;REEL/FRAME:038615/0879 2015-12-14 ¦ 2016-01-04 AS ASSIGNMENT MERCK PATENT GMBH, GERMANY ASSIGNMENT OF ASSIGNORS INTEREST;ASSIGNORS:TOPPING, CLAIRE;FARRAND, LOUISE D.;NORMAN, SARAH;REEL/FRAME:037416/0007 2015-12-14 | Particles comprise an organic or inorganic pigment core particle encapsulated by a polymer having monomer units of at least one monomer, at least one of polymerizable ionic liquids (I) or (II), optionally at least one polymerizable dye, and optionally at least one polymerizable steric stabilizer. | The particles are useful in: an electrophoretic fluid which is useful in an electrophoretic display device; and optical, electro-optical, electronic, electrochemical, electrophotographic, electrowetting and electrophoretic displays and/or devices, and in security, cosmetic, decorative, and diagnostic applications, preferably in mono-, bi- or poly- chromal electrophoretic devices (all claimed) e.g. flexible displays (e.g. dynamic keypads, electronic-paper watches, dynamic pricing and advertising, electronic-readers, rollable displays, smart card media, product packaging, mobile phones, lab tops, display card and digital signage), total internal reflection electrophoretic devices, one particle systems, two particle systems, dyed fluids, systems comprising microcapsules, microcup systems and air gap systems. | The particles: have a charge permanently fixed by covalently bound ions; control sign of the particle charge, no unbound charging agent in the dispersion medium, and/or no charge polydispersity; utilize an ionic liquid with a polymerizable group which enables the charge to become irreversibly chemically bound and well entangled in the polymer particle, thus avoiding the presence of charging material in the dispersion medium; reduce undesired effects e.g. shielding of the electric field and fluid transport phenomenon e.g. electro-hydrodynamic instability; and exhibit zeta potentials of more than 50 mV, preferably more than 100 mV.
US20160137756A1 | 2016-05-19 | Concentrated aqueous polymer dispersion for inks, comprises polymer carrier prepared by heterophase radical polymerization of ethylenically unsaturated monomer(s) using photoinitiator and/or photolatent catalyst and surfactant | Water Based Concentrated Product Forms of Photoinitiators Made by a Heterophase Polymerization Technique | BASF SE,Ludwigshafen,DE ¦ BASF SE,Ludwigshafen,DE | Schellenberg, Carsten ¦ Auschra, Clemens ¦ Peter, Wolfgang ¦ Oliver Heinrich, Frank ¦ Tanabe, Junichi | A concentrated aqueous polymer dispersion with an average particle size of less than 1000 nm comprises a polymer carrier (a) prepared by heterophase radical polymerization of ethylenically unsaturated monomer(s) in the presence of a photoinitiator and/or photolatent catalyst (b) and optionally a non-ionic, cationic or anionic surfactant (c). The weight ratio of the photoinitiator and/or photolatent catalyst to the polymer carrier is greater than 20 parts of photoinitiator and/or photolatent catalyst per 100 parts of polymer carrier. An INDEPENDENT CLAIM is included for preparation of concentrated aqueous polymer dispersion. Used in aqueous or non-aqueous formulations, coatings, inks, adhesives or formulations for electronic materials (all claimed) such as color filter resist for flat panel display. The concentrated aqueous polymer dispersion has excellent storage stability. Preferred Compound: The photoinitiator is α-hydroxyketones, bisacylphosphine oxides or phenyl- glyoxylates, or a blend chosen from α-hydroxyketones with benzophenones, α-hydroxy-ketones with bisacylphosphine oxides, α-hydroxyketones with benzophenones and with bisacylphosphine oxides, and blends of mono-and bisacylphosphine oxides.Preferred Composition: The weight ratio of the photoinitiator and/or photolatent catalyst to the polymer carrier is ≥35 parts of photoinitiator and/or photolatent catalyst per 100 parts of polymer carrier. Preferred Compounds: The ethylenically unsaturated monomers are 1-18C acrylates, 1-18C methacrylates, acrylic acid, (meth)acrylic acid, styrene, vinyltoluene, hydroxy-functional acrylates or (meth)acrylates, acrylates or (meth)acrylates derived from alkoxylated alcohols and/or multifunctional acrylates or (meth)acrylates. The mixture of at least two ethylenically unsaturated monomers and at least one crosslinking monomer, is bifunctional and is chosen from divinyl-benzene, ethylene glycol diacrylate, butylene glycol diacrylate or diethylene glycol diacrylate. | The invention relates to a concentrated aqueous polymer dispersion with an average particle size of less than 1000 nm comprising g) a polymer carrier prepared by heterophase radical polymerization of at least one ethylenically unsaturated monomer in the presence of h) a non-polar photoinitiator and/or photolatent catalyst and i) optionally a non-ionic, cationic or anionic surfactant, wherein the weight ratio of the non-polar photoinitiator and/or photolatent catalyst to the polymer carrier is greater than 20 parts of photoinitiator and/or photolatent catalyst per 100 parts of polymer carrier. | EP2006116586A ¦ WO2007EP56290A ¦ US2008308520A | 2006-07-04 ¦ 2007-06-25 ¦ 2008-12-17 | US20160137756A1 ¦ BRPI0714189A2 ¦ CN101484515A ¦ CN101484515B ¦ EP2035496A1 ¦ EP2035496B1 ¦ JP2009541554A ¦ KR1486738B1 ¦ KR2009034956A ¦ RU2009103425A ¦ RU2439082C2 ¦ US20100234484A1 ¦ WO2008003601A1 | WO2008003601A1 ¦ EP2035496A1 ¦ KR2009034956A ¦ CN101484515A ¦ IN200900043P4 ¦ JP2009541554A ¦ US20100234484A1 ¦ RU2009103425A ¦ RU2439082C2 ¦ BRPI0714189A2 ¦ EP2035496B1 ¦ CN101484515B ¦ KR1486738B1 ¦ US20160137756A1 | 1-6. (canceled) 7. A process for the preparation of a concentrated aqueous polymer dispersion with an average particle size of less than 1000 nm comprising the step polymerizing at least one ethylenically unsaturated monomer in the presence of a photoinitiator and/or a photolatent catalyst by heterophase radical polymerization; wherein the weight ratio of the photoinitiator and/or a photolatent catalyst to the polymer carrier formed from the ethylenically unsaturated monomer is equal or greater than 35 parts of photoinitiator and/or photolatent catalyst per 100 parts of polymer carrier. 8. A process according to claim 7 comprising the steps of a) dissolving, emulsifying or dispersing a photoinitiator and/or photolatent catalyst in at least one ethylenically unsaturated monomer; b) preparing a conventional oil in water emulsion of said photoinitiator and/or photolatent catalyst dissolved, emulsified or dispersed in at least one ethylenically unsaturated monomer; c) homogenizing the conventional emulsion to a mini-emulsion wherein the droplets of the organic phase have an average diameter below 1000 nm; d) polymerizing the mini-emulsion by adding a polymerization initiator; wherein the weight ratio of the photoinitiator and/or a photolatent catalyst to the polymer carrier formed from the ethylenically unsaturated monomer equal or greater than 35 parts of photoinitiator and/or photolatent catalyst per 100 parts of polymer carrier. 9. A process for preparing a polymer powder by preparing a concentrated aqueous polymer dispersion according to claim 7 followed by vaporizing the volatile components of the concentrated aqueous polymer dispersion. 10. A polymer powder obtainable by a process according to claim 9. 11. Aqueous or non-aqueous formulations, coatings, inks, adhesives or in formulations for electronic materials comprising the aqueous polymer dispersion prepared according to claim 7. 12. A process for preparing a polymer powder by preparing a concentrated aqueous polymer dispersion according to claim 8 followed by vaporizing the volatile components of the concentrated aqueous polymer dispersion. 13. A polymer powder obtained by a process according to claim 12. 14. Aqueous or non-aqueous formulations, coatings, inks, adhesives or in formulations for electronic materials comprising the polymer powder according to claim 10. 15. Aqueous or non-aqueous formulations, coatings, inks, adhesives or in formulations for electronic materials comprising the polymer powder according to claim 13. | C08F000250 ¦ C08F000222 ¦ C08L003312 | - | A concentrated aqueous polymer dispersion with an average particle size of less than 1000 nm comprises a polymer carrier (a) prepared by heterophase radical polymerization of ethylenically unsaturated monomer(s) in the presence of a photoinitiator and/or photolatent catalyst (b) and optionally a non-ionic, cationic or anionic surfactant (c). The weight ratio of the photoinitiator and/or photolatent catalyst to the polymer carrier is greater than 20 parts of photoinitiator and/or photolatent catalyst per 100 parts of polymer carrier. | Used in aqueous or non-aqueous formulations, coatings, inks, adhesives or formulations for electronic materials (all claimed) such as color filter resist for flat panel display. | The concentrated aqueous polymer dispersion has excellent storage stability.
CN105377999A | 2016-03-02 | Pigment grind dispersion used as coating composition for coating substrates e.g. cement, comprises carrier, pigment particles having specific index of refraction and polymeric dispersing agent having e.g. zwitterionic polymer side chain | Polymer-encapsulated pigment particle ¦ Pigment particle coating of polymer | Valspar Sourcing Company,US | LI, Hai-bo ¦ NESS, JASON | Pigment grind dispersion comprises: a carrier; pigment particles having an index of refraction of at least 1.8; and a polymeric dispersing agent having a polymer backbone, and a zwitterionic polymer side chain comprising anionic and cationic groups. INDEPENDENT CLAIMS are also included for:a polymer-encapsulated pigment dispersion comprising carrier, pigment particles which are at least partially encapsulated by at least one polymer layer, and the polymeric dispersing agent;making a pigment grind dispersion, comprising mixing the carrier, pigment particles, and the polymeric dispersing agent;making the polymer-encapsulated pigment dispersion, comprising forming a dispersion of a carrier, pigment particles, and a polymeric dispersing agent, including in or adding to the dispersion at least one ethylenically unsaturated monomer and a free-radical initiator, and polymerizing the ethylenically unsaturated monomers to at least partially encapsulate the pigment particles with at least one polymer layer; anda coating composition comprising a dispersion of the carrier, pigment particles which are at least partially encapsulated by at least one polymer layer, the polymeric dispersing agent, and one or both of a film-forming binder containing a polymer other than the first polymer, or at least one of thickeners, rheology modifiers, surfactants or coalescents. The pigment grind dispersion is useful as a coating composition (claimed) for coating substrates including cement, cement fiberboard, concrete, metal, plastic and wood (including monolithic, engineered and veneered wood). The pigment grind dispersion is low volatile organic compound dispersion and provides good pigment particle wetting and improved pigment dispersion in the final dried film, thus improving pigment hiding efficiency. Preferred Components: The pigment particles have a refractive index of at least 1.8, or less than 1.8. | A polymer-encapsulated pigment dispersion is prepared from a mixture of (a) a carrier; (b) pigment particles; and (c) a polymeric dispersing agent having a polymer backbone, and a zwitterionic polymer side chain comprising anionic and cationic groups. The dispersing agent may provide efficient pigment wetting and dispersion using relatively low and thus economical pigment amounts, with good opacity and good hiding characteristics, especially in titanium dioxide-containing coating compositions Polymer coating of pigment dispersion is of the following material in the mixture: (a) carrier, (b) a pigment particle, and (c) polymer dispersant, the polymer dispersant comprises polymer framework and comprises anion radical and cation radical of amphoteric ion polymer side chain. The dispersing agent can use pigment weight is relative low and so provide effective and economical pigment wetting and dispersing, and has good transparency and good of the covering characteristic, especially so in preparing coating composition and containing titanium dioxide. Selon la présente invention, une dispersion de pigment encapsulé dans du polymère est préparée à partir d'un mélange comprenant (a) un véhicule ; (b) des particules de pigment ; et (c) un agent dispersant polymère ayant un squelette polymère, et une chaîne latérale polymère zwittérionique comprenant des groupes anioniques et cationiques. L'agent dispersant peut entraîner un mouillage et une dispersion efficaces du pigment en utilisant des quantités de pigment relativement faibles et donc économiques, avec une bonne opacité et de bonnes caractéristiques de masquage, en particulier dans des compositions de revêtement contenant du dioxyde de titane. | US2013856460P ¦ US62025277P ¦ WO2014US47188A | 2013-07-19 ¦ 2014-07-16 ¦ 2014-07-18 | CN105377999A ¦ AU2014290450A1 ¦ CN104597417A ¦ CN105579860A ¦ EP3022261A1 ¦ EP3022569A1 ¦ TW201530174A ¦ US20150021727A1 ¦ US20150115952A1 ¦ US20150192646A1 ¦ US20160130450A1 ¦ US9368550B2 ¦ WO2015010016A1 ¦ WO2015010105A1 | WO2015010016A1 ¦ AU2014290450A1 ¦ CN105377999A ¦ US20160130450A1 ¦ EP3022261A1 | A pigment grind dispersion comprising a mixture of: 1. a) a carrier; b) pigment particles having an index of refraction of at least 1.8; and c) a polymeric dispersing agent having: i) a polymer backbone; and ii) a zwitterionic polymer side chain comprising anionic and cationic groups. A polymer-encapsulated pigment dispersion comprising a mixture of: a) a carrier; b) pigment particles, the particles being at least partially encapsulated by at least one polymerlayer; and c) a polymeric dispersing agent having: i) a polymer backbone; and ii) a zwitterionic polymer side chain comprising anionic and cationic groups. 3. A method for making a pigment grind dispersion, which method comprises mixing: a) a carrier; b) pigment particles; and c) a polymeric dispersing agent having: i) a polymer backbone; and ii) a zwitterionic polymer side chain comprising anionic and cationic groups. 4. A method for making a polymer-encapsulated pigment dispersion, which method comprises: a) forming a dispersion of a carrier; pigment particles; and a polymeric dispersing agent having i) an polymer backbone; and ii) a zwitterionic polymer side chain comprising anionic and cationic groups; b) including in or adding to the dispersion one or more ethylenically unsaturated monomers and a free-radical initiator; and c) polymerizing the ethylenically unsaturated monomers to at least partially encapsulate the pigment particles with at least one polymer layer. A coating composition comprising a dispersion of: a) a carrier; b) pigment particles, the pigment particles being at least partially encapsulated by at least one polymer layer; c) a polymeric dispersing agent having: i) a first polymer backbone; and ii) a zwitterionic polymer side chain comprising anionic and cationic groups; d) one or both of: i) a film-forming binder containing a polymer other than the first polymer; or ii) one or more thickeners, rheology modifiers, surfactants or coalescents. The dispersion, composition or method of any of the above claims, wherein the pigment particles have a refractive index of at least about 1.8. The dispersion, composition or method of any of the above claims, wherein the pigment particles have a refractive index of less than about 1.8. 1. Pigment grinding dispersion, wherein the following substance is mixture comprising: a) a carrier, b) a pigment particle, the refractive rate is at least 1.8, and c) polymer dispersant, it comprises: i) a polymer skeleton, and ii) comprises anion radical and cation radical of amphoteric ion polymer side chain. 2. Polymer coating of pigment dispersion, comprising the following substance of the mixture: a) a carrier, b) a pigment particle, the particle at least partially by at least one of polymer layer; and c) polymer dispersant, it comprises: i) a polymer skeleton, and ii) comprises anion radical and cation radical of amphoteric ion polymer side chain. 3. Pigment grinding dispersion and manufacturing method, the method comprises mixing the following material: a) a carrier, b) a pigment particle, and c) polymer dispersant, it comprises: i) a polymer skeleton, and ii) comprises anion radical and cation radical of amphoteric ion polymer side chain. 4. Manufacturing polymer coating of the pigment dispersion method, the method comprising: a) forming carrier, pigment particle and polymer dispersant and dispersion, wherein the polymer dispersant comprising: i) a polymer skeleton, and ii) comprises anion radical and cation radical of amphoteric ion polymer side chain, b) using the dispersion containing or to the dispersion and adding free base initiator and one or more kind of ethylenically unsaturated monomer, and c) using the category ethylenically unsaturated monomer polymerization to make the pigment particle at least partially by at least one of polymer layer. 5. Coating composition, it includes the following component and dispersion: a) a carrier, b) a pigment particle, the pigment particle at least partially by at least one of polymer layer; and c) polymer dispersant, it comprises: i) the first polymer skeleton, and ii) comprises anion radical and cation radical of amphoteric ion polymer side chain, d) of one or two of: i) a film-forming and adhesive material is the following, it comprises of polymer, or ii) a thickening agent, rheology modifier, surface active agent or coalescent different in the first polymer is the one kind or multi-kind. 6. Any one of the dispersion, composition or method and in right front claim, wherein refractive rate of the pigment particle is at least about 1.8. 7. Any one of the dispersion, composition or method and in right front claim, wherein refractive rate of the pigment particle is less than about 1.8. | C09C000310 ¦ C09D000712 | 2016-03-02 C06 PUBLICATION + | Pigment grind dispersion comprises: a carrier; pigment particles having an index of refraction of at least 1.8; and a polymeric dispersing agent having a polymer backbone, and a zwitterionic polymer side chain comprising anionic and cationic groups. | The pigment grind dispersion is useful as a coating composition (claimed) for coating substrates including cement, cement fiberboard, concrete, metal, plastic and wood (including monolithic, engineered and veneered wood). | The pigment grind dispersion is low volatile organic compound dispersion and provides good pigment particle wetting and improved pigment dispersion in the final dried film, thus improving pigment hiding efficiency.
US20160137767A1 | 2016-05-19 | Polymer particle useful in e.g. electrophoretic devices and optical devices, comprises monomer units of ethylenically unsaturated monomer, polymerizable ionic liquid, optionally polymerizable dye, and polymerizable steric stabilizer | PARTICLES FOR ELECTROPHORETIC DISPLAYS | MERCK PATENT GMBH,Darmstadt,DE ¦ THE QUEEN'S UNIVERSITY OF BELFAST,Belfast,GB ¦ MERCK PATENT GMBH,Darmstadt,DE ¦ THE QUEEN'S UNIVERSITY OF BELFAST,Belfast,GB | FARRAND, Louise D. ¦ GREINERT, Nils ¦ WILSON, Jonathan H. ¦ BAUER, Thomas ¦ TOPPING, Claire ¦ NORMAN, Sarah | Polymer particle comprises monomer units of: at least one ethylenically unsaturated monomer; at least one polymerizable ionic liquid (I); optionally at least one polymerizable dye; and optionally at least one polymerizable steric stabilizer. Polymer particle comprises monomer units of: at least one ethylenically unsaturated monomer; at least one polymerizable ionic liquid of formula (I); optionally at least one polymerizable dye; and optionally at least one polymerizable steric stabilizer.X1polymerizable group;Rspacer group;A1-anion; andC1+cation.INDEPENDENT CLAIMS are also included for:preparing the polymer particles, comprising polymerizing at least ethylenically unsaturated monomer, at least one polymerizable ionic liquid (I), at least one initiator, optionally at least one polymerizable dye, and optionally at least one polymerizable steric stabilizer by dispersion or emulsion polymerization in a non-aqueous, non-polar solvent, and optionally washing and drying the polymer particles; andelectrophoretic fluid comprising polymer particles. The polymer particles are useful in electrophoretic devices, in optical, electro-optical, electronic, electrochemical, electrophotographic, electrowetting and electrophoretic displays and/or devices, and in security, cosmetic, decorative, and diagnostic applications, preferably in mono, bi or polychromal electrophoretic devices, and in electrophoretic fluid which is used in electrophoretic display device (claimed). The polymer particle: controls sign of the particle charge, no unbound charging agent in the dispersion medium, and/or no charge polydispersity; avoids the presence of charging material in the dispersion medium, thus reducing undesired effects like shielding of the electric field and fluid transport phenomenon like electro-hydrodynamic instability; provides high performance electrophoretic displays particles which exhibit zeta potentials of more than 100 mV, thus improving the display switching speed and performance; and is formed in a one-step reaction, without the requirement of freeze or spray drying, thus reducing cost. Preferred Components: The polymerizable dye is azo dyes, preferably mono azo dyes, di azo dyes, and/or metallized azo dyes, metallized dyes, anthraquinone dyes, phthalocyanine dyes, benzodifuranones dyes, Brilliant blue derivatives, pyrroline dyes, squarilium dyes, and/or triphendioxazine dyes. Preferred Method: The electrophoretic fluid is applied by a technique comprising inkjet printing, slot die spraying, nozzle spraying, and flexographic printing, or any other contact or contactless printing or deposition technique.Preferred Components: The monomer is methacrylate and/or acrylate. The polymerizable steric stabilizer is a poly(dimethylsiloxane) macromonomer with at least one polymerizable group and a molecular weight of 1000-50000, preferably mono-methacrylate terminated poly-dimethylsiloxane. | This invention relates to polymer particles, a process for their preparation, electrophoretic fluids comprising such particles, and electrophoretic display devices comprising such fluids. | EP20133003A ¦ WO2014EP1355A | 2013-06-12 ¦ 2014-05-20 | US20160137767A1 ¦ EP3008096A1 ¦ KR2016020490A ¦ WO2014198375A1 | WO2014198375A1 ¦ KR2016020490A ¦ EP3008096A1 ¦ US20160137767A1 | 1.-15. (canceled) 16. Polymer particles for use in electrophoretic devices comprising monomer units of a) at least one ethylenically unsaturated monomer; b) at least one polymerisable ionic liquid X-R-A −C+ wherein X is a polymerisable group, R is a spacer group, A− is an anion, and C+ is a cation; c) optionally at least one polymerisable dye, and d) optionally at least one polymerisable steric stabilizer. 17. The polymer particles according to claim 16, wherein X is a methacrylate, acrylate, methacrylamide, acrylonitrile, α-substituted acrylate, styrene, vinyl or substituted vinyl group, especially a methacrylate or acrylate group. 18. Polymer particles according to claim 16, wherein R is an alkylene, polyether or poly-dimethylsiloxane group. 19. Polymer particles according to claim 16, wherein A− is a borate, imide, phosphate, sulfonate, sulfate, succinate, naphthenate or carboxylate. 20. Polymer particles according to claim 16, wherein C+ a phosphonium, sulfonium, oxonium, ammonium, uronium, thiouronium, imidazolium, pyridinium, pyrrolidinium, triazolium, morpholinium or piperidinium cation. 21. Polymer particles according to claim 17, wherein R is an alkylene, polyether or poly-dimethylsiloxane group; A − is a borate, imide, phosphate, sulfonate, sulfate, succinate, naphthenate or carboxylate; and C + a phosphonium, sulfonium, oxonium, ammonium, uronium, thiouronium, imidazolium, pyridinium, pyrrolidinium, triazolium, morpholinium or piperidinium cation. 22. Polymer particles according to claim 16, wherein the monomer is methacrylates and/or acrylates. 23. Polymer particles according to claim 16, wherein at least the polymerisable dye is present and the polymerisable dye is selected from azo dyes, preferably monoazo dyes, disazo dyes, and/or metallised azo dyes, metallised dyes, anthraquinone dyes, phthalocyanine dyes, benzodifuranones dyes, Brilliant Blue derivatives, pyrroline dyes, squarilium dyes, triphendioxazine dyes or mixtures of these dyes. 24. Polymer particles according to claim 16, wherein at least the polymerisable steric stabilizer is present and the polymerisable steric stabilizer is a poly(dimethylsiloxane) macromonomer with at least one polymerisable group and a molecular weight in the range of 1000-50000. 25. Polymer particles according to claim 16, wherein at least the polymerisable steric stabilizer is present and the polymerisable steric stabilizer is a mono-methacrylate terminated poly-dimethylsiloxane. 26. A process for the preparation of polymer particles according claim 16, comprising a) polymerising at least ethylenically unsaturated monomer, at least one polymerisable ionic liquid X-R-A −C+, wherein X is a polymerisable group, R is a spacer group, A− is an anion, and C+ is a cation, at least one initiator, optionally at least one polymerisable dye, and optionally at least one polymerisable steric stabiliser by dispersion or emulsion polymerisation in a non-aqueous, non-polar solvent, and b) optionally washing and drying the polymer particles. 27. An optical, electrooptical, electronic, electrochemical, electrophotographic, electrowetting and electrophoretic displays and/or devices, and in security, cosmetic, decorative, and diagnostic applications which comprises polymer particles according to claim 16. 28. A mono, bi or polychromal electrophoretic devices which comprises polymer particles according to claim 16. 29. An electrophoretic fluid comprising polymer particles according to claim 16. 30. An electrophoretic fluid comprising polymer particles prepared by a process according to claim 26. 31. An electrophoretic display device comprising an electrophoretic fluid according to claim 29. 32. The electrophoretic display device according to claim 31, wherein the electrophoretic fluid is applied by a technique selected from inkjet printing, slot die spraying, nozzle spraying, and flexographic printing, or any other contact or contactless printing or deposition technique. | C08F022018 ¦ C09B006910 ¦ C09D000544 | 2016-03-11 AS ASSIGNMENT MERCK PATENT GMBH, GERMANY ASSIGNMENT OF ASSIGNORS INTEREST;ASSIGNORS:NORMAN, SARAH;TOPPING, CLAIRE;BAUER, THOMAS;AND OTHERS;SIGNING DATES FROM 20160202 TO 20160302;REEL/FRAME:037957/0489 | Polymer particle comprises monomer units of: at least one ethylenically unsaturated monomer; at least one polymerizable ionic liquid (I); optionally at least one polymerizable dye; and optionally at least one polymerizable steric stabilizer. | The polymer particles are useful in electrophoretic devices, in optical, electro-optical, electronic, electrochemical, electrophotographic, electrowetting and electrophoretic displays and/or devices, and in security, cosmetic, decorative, and diagnostic applications, preferably in mono, bi or polychromal electrophoretic devices, and in electrophoretic fluid which is used in electrophoretic display device (claimed). | The polymer particle: controls sign of the particle charge, no unbound charging agent in the dispersion medium, and/or no charge polydispersity; avoids the presence of charging material in the dispersion medium, thus reducing undesired effects like shielding of the electric field and fluid transport phenomenon like electro-hydrodynamic instability; provides high performance electrophoretic displays particles which exhibit zeta potentials of more than 100 mV, thus improving the display switching speed and performance; and is formed in a one-step reaction, without the requirement of freeze or spray drying, thus reducing cost.
US20160053062A1 | 2016-02-25 | Acrylic resin film for decorating material, is obtained by extruding resin composition containing acrylic thermoplastic resin component having methyl methacrylate unit and alkyl acrylate unit, and crosslinked rubber particles | ACRYLIC RESIN FILM | KURARAY CO. LTD.,Kurashiki-shi, Okayama,JP ¦ KURARAY CO. LTD.,Kurashiki-shi,JP | MAEDA, Kaori ¦ TSUJIMOTO, Takuya ¦ HOSHIBA, Takao ¦ NAKAHARA, Atsuhiro | An acrylic resin film is obtained by extruding a resin composition containing 70-95 %mass acrylic thermoplastic resin component containing more than 99 %mass methyl methacrylate units and 1 %mass or less alkyl acrylate units, and 5-30 %mass crosslinked rubber particles using T-shaped die, and then molding the extrudate to thickness of 20-300 μ m. Acrylic resin film is used for decorating material. Uses include but are not limited to exterior and interior components of vehicle, wall material, window film, bathroom wall material, tableware, vacuum cleaner housing, television housing, air-conditioner housing, boats-and-ships component, touchscreen mounting material, personal computer housing, mobile telephone housing, etc. The acrylic resin film has excellent resistance to chemicals e.g. lotion and cream for sunscreens, and water resistance, and is formed economically. Preferred Composition: The acrylic thermoplastic resin component is polymer consisting of methyl methacrylate units (A), or copolymer consisting of methyl methacrylate units and alkyl acrylate units (B). The content of the polymer having methyl methacrylate unit is 80 %mass or more. The polymer has double bond content of 400-700 ppm, sulfur content of less than 0.02 mol% and trimer content of 50 ppm or less. The film is biaxially-stretched film. Preferred Property: The average particle diameter of crosslinked rubber particles is 0.05-1 μ m. | An acrylic resin film is obtained by a method comprising bulk-polymerizing methyl methacrylate and an alkyl acrylate ester to obtain an acrylic thermoplastic resin component comprising more than 99% by mass of a methyl methacrylate unit and not more than 1% by mass of an alkyl acrylate ester unit, extruding, through a T-die, a resin composition comprising 70 to 95% by mass of the acrylic thermoplastic resin component and 5 to 30% by mass of a crosslinked rubber particle component, and forming the resultant into a thickness of 20 to 300 μm with no bank. | JP201383628A ¦ WO2014JP2092A | 2013-04-12 ¦ 2014-04-11 | US20160053062A1 ¦ CN105121543A ¦ EP2985313A1 ¦ KR2015142683A ¦ TW201446864A ¦ WO2014167868A1 | WO2014167868A1 ¦ TW201446864A ¦ CN105121543A ¦ KR2015142683A ¦ EP2985313A1 ¦ US20160053062A1 ¦ JP05973658B2 | 1. An acrylic resin film having a thickness of 20 to 300 μm, and comprising a resin composition which comprises 70 to 95% by mass of an acrylic thermoplastic resin component comprising more than 99% by mass of a methyl methacrylate unit and not more than 1% by mass of an alkyl acrylate ester unit, and 5 to 30% by mass of a crosslinked rubber particle component. 2. The acrylic resin film according to claim 1, wherein the acrylic thermoplastic resin component is at least one selected from the group consisting of a homopolymer (A) comprising a methyl methacrylate unit, a copolymer (C) comprising a methyl methacrylate unit and an alkyl acrylate ester unit, a mixture of a homopolymer (A) comprising a methyl methacrylate unit and a homopolymer (B) comprising an alkyl acrylate ester unit, and a mixture of a homopolymer (A) comprising a methyl methacrylate unit and a copolymer (C) comprising a methyl methacrylate unit and an alkyl acrylate ester unit. 3. The acrylic resin film according to claim 1, wherein the acrylic thermoplastic resin component comprises a homopolymer (A) comprising a methyl methacrylate unit, and the content of the homopolymer (A) is not less than 80% by mass. 4. The acrylic resin film according to claim 3, wherein the homopolymer (A) has a double-bond content of less than 0.02 mol %, a sulfur content of 400 to 700 ppm, and a trimer content of not more than 50 ppm. 5. The acrylic resin film according to claim 1, wherein the crosslinked rubber particle component has an average particle diameter of 0.05 to 1 μm. 6. The acrylic resin film according to claim 1, the crosslinked rubber particle component comprising a multilayered acrylic polymer particle which comprises at least one inner layer comprising a crosslinked rubber polymer (I) primarily comprising a unit derived from an alkyl acrylate ester monomer having an alkyl group having 1 to 8 of carbon atoms and/or a unit derived from a conjugated diene monomer, and an outermost layer comprising a thermoplastic polymer (II) primarily comprising a unit derived from an alkyl methacrylate ester monomer having an alkyl group having 1 to 8 carbon atoms. 7. The acrylic resin film according to claim 1, being a biaxial stretched film. 8. The acrylic resin film according to claim 1, wherein the acrylic thermoplastic resin component is a bulk-polymerized product of methyl methacrylate. 9. A method for producing the acrylic resin film according to claim 1, the method comprising: extruding, through a T-die, a resin composition comprising 70 to 95% by mass of an acrylic thermoplastic resin component comprising more than 99% by mass of a methyl methacrylate unit and not more than 1% by mass of an alkyl acrylate ester unit, and 5 to 30% by mass of a crosslinked rubber particle component, and subsequently forming the resultant into a thickness of 20 to 300 μm with no bank. 10. The method for producing the acrylic resin film according to claim 9, further comprising bulk-polymerizing a monomer comprising at least methyl methacrylate to obtain the acrylic thermoplastic resin component. | C08J000518 | 2015-10-12 AS ASSIGNMENT KURARAY CO., LTD., JAPAN ASSIGNMENT OF ASSIGNORS INTEREST;ASSIGNORS:MAEDA, KAORI;TSUJIMOTO, TAKUYA;HOSHIBA, TAKAO;AND OTHERS;SIGNING DATES FROM 20151002 TO 20151006;REEL/FRAME:036772/0617 | An acrylic resin film is obtained by extruding a resin composition containing 70-95 %mass acrylic thermoplastic resin component containing more than 99 %mass methyl methacrylate units and 1 %mass or less alkyl acrylate units, and 5-30 %mass crosslinked rubber particles using T-shaped die, and then molding the extrudate to thickness of 20-300 μ m. | Acrylic resin film is used for decorating material. Uses include but are not limited to exterior and interior components of vehicle, wall material, window film, bathroom wall material, tableware, vacuum cleaner housing, television housing, air-conditioner housing, boats-and-ships component, touchscreen mounting material, personal computer housing, mobile telephone housing, etc. | The acrylic resin film has excellent resistance to chemicals e.g. lotion and cream for sunscreens, and water resistance, and is formed economically.
US20160053125A1 | 2016-02-25 | Aqueous emulsion solution used for e.g. coloring agent composition for inkjet ink, is formed by mixing block copolymer containing methacrylate monomer, and polymer produced by polymerizing hydrophobic addition-polymerizable monomer | AQUEOUS EMULSION SOLUTION, COLORING AGENT COMPOSITION CONTAINING SAID AQUEOUS SOLUTION, AQUEOUS INKJET INK, AND METHOD FOR PRODUCING AQUEOUS EMULSION SOLUTION | DAINICHISEIKA COLOR & CHEMICALS MFG. CO. LTD.,Tokyo,JP | SHIMANAKA, Hiroyuki ¦ MURAKAMI, Yoshikazu ¦ AOYAGI, Shinichiro ¦ YOSHIKAWA, Sachio ¦ YAMAZAKI, Mitsuo | Aqueous emulsion solution is formed by mixing polymer (a) and a polymer (b) in a mass ratio of (5-80):(20-95). Polymer (a) is A-B'-block copolymer containing 90% or more methacrylate monomer and is neutralized with an alkali agent. The A-B'-block copolymer has number average molecular weight of 5000-20000, chain (A) content of 5-60% and a total dispersion degree of 1.6 or less. Polymer (b) is produced by polymerizing a hydrophobic addition-polymerizable monomer, and has a glass-transition temperature (Tg) of 70° C or less. An aqueous emulsion solution is formed by mixing a polymer (a) and a polymer (b) in a mass ratio of (5-80):(20-95). Polymer (a) is A-B'-block copolymer containing 90% or more methacrylate monomer and is neutralized with an alkali agent, where the chain (A) is insoluble in water and has number average molecular weight of 1000-10000 and dispersion degree of 1.5 or less, and the chain (B') is synthesized using a monomer containing methacrylic acid and has an acid value of 30-250 mg potassium hydroxide/g. The A-B'-block copolymer has number average molecular weight of 5000-20000, chain (A) content of 5-60% and a total dispersion degree of 1.6 or less. Polymer (b) is produced by polymerizing a hydrophobic addition-polymerizable monomer, and has a glass-transition temperature (Tg) of 70° C or less. INDEPENDENT CLAIMS are included for the following:coloring agent composition, which comprises dye and/or pigment, and water, water-soluble organic solvent, and aqueous emulsion solution;aqueous inkjet ink, which contains coloring agent composition; andmanufacture of aqueous emulsion solution. Aqueous emulsion solution is used in coloring agent composition for aqueous inkjet ink (all claimed) used for forming printed textile using inkjet printer. The aqueous emulsion solution provides aqueous inkjet ink having low viscosity, and excellent discharge stability, re-dissolution property and inkjet printing ability. The jamming of the head of the inkjet printer using the inkjet ink is prevented. The adhesiveness of printed material with respect to base material (paper and film) is improved. Preferred Compound: Phosphorus compound is phosphorus halide, phosphate-based compound or phosphinate compound.Preferred Composition: Hydrophobic addition polymerizable monomer is chosen from (meth)acrylate having 1-8C aliphatic group, alicyclic group or aromatic group, styrene and vinyl toluene. The coloring agent composition further contains pigment dispersant. Nitrogen-based compound is imide-based compound. Oxygen-based compound is phenol-based compound.Preferred Composition: Methacrylate contained in polymer (a) has an aromatic group or an alicyclic group. The content of polymer components contained in the aqueous emulsion solution is 50-300 parts mass with respect to 100 parts mass pigment in the coloring agent composition. The average particle diameter of the aqueous emulsion solution by light-scattering measurement is 20-300 nm. Preferred Process: The block copolymer is formed by carrying out living radical polymerization of methacrylate-type monomer, in presence of iodine compound as a polymerization initiator, and phosphorus compound, nitrogen-based compound, oxygen-based compound, diphenylmethane-based compound and/or cyclopentadiene-based compound as a catalyst. | A novel aqueous emulsion solution is provided that can be used as a binder for forming a coating film suitable for an inkjet printing system. The present invention is an aqueous emulsion solution containing a polymer I and a polymer II mixed together therein, wherein the polymer I is an A-B block copolymer formed from 90 mass % or more of a methacrylate-based monomer, the A-B block copolymer neutralized with an alkali, a polymer block A is substantially water-insoluble and has a number average molecular weight of 1000 to 10000 and a polydispersity index of 1.5 or less, a polymer block B is synthesized using a monomer containing at least a methacrylic acid and has an acid value of 30 to 250 mgKOH/g, the A-B block copolymer has a number average molecular weight of 5000 to 20000, a content of the polymer block A of 5 to 60% in the A-B block copolymer, and a polydispersity index as a whole of 1.6 or less, the polymer II is a polymer obtained by polymerizing a hydrophobic addition polymerizable monomer and having a glass transition temperature of 70° C. or lower, and further the mass ratio of the polymer I and the polymer II is 5 to 80:95 to 20. | JP201389311A ¦ WO2014JP60925A | 2013-04-22 ¦ 2014-04-17 | US20160053125A1 ¦ AU2014258546A1 ¦ CA2909981A1 ¦ CN105143342A ¦ EP2990441A1 ¦ KR2016003014A ¦ WO2014175162A1 | WO2014175162A1 ¦ CA2909981A1 ¦ AU2014258546A1 ¦ CN105143342A ¦ US20160053125A1 ¦ EP2990441A1 ¦ KR2016003014A | 1. An aqueous emulsion solution comprising a polymer I and a polymer II mixed together therein, wherein the polymer I is an A-B block copolymer formed from 90 mass % or more of a methacrylate-based monomer and satisfying the following requirements (1) to (3): (1) a polymer block A is substantially water-insoluble and has a number average molecular weight of 1000 to 10000 and a polydispersity index (weight average molecular weight/number average molecular weight) of 1.5 or less; (2) a polymer block B is synthesized using, as a polymer block-forming component, a monomer comprising at least a methacrylic acid and has an acid value of 30 to 250 mgKOH/g; and (3) the A-B block copolymer comprising the polymer blocks has a number average molecular weight of 5000 to 20000, a content of the polymer block A of 5 to 60 mass % in the A-B block copolymer, and a polydispersity index (weight average molecular weight/number average molecular weight) of 1.6 or less, the A-B block copolymer being neutralized with an alkali, the polymer II is a polymer obtained by polymerizing a monomer comprising at least a hydrophobic addition polymerizable monomer and having a glass transition temperature of 70° C. or lower, and further a mass ratio of the polymer I and the polymer II is 5 to 80:95 to 20. 2. The aqueous emulsion solution according to claim 1, wherein the polymer II is mixed together with the polymer I by adding a monomer for forming the polymer II to an aqueous solution obtained by dissolving the A-B block copolymer neutralized with an alkali into water and then subjecting the monomer to radical polymerization. 3. The aqueous emulsion solution according to claim 1, wherein the hydrophobic addition polymerizable monomer is at least any one selected from the group consisting of styrene, vinyl toluene, and a (meth)acrylate having an aliphatic group, an alicyclic group, or an aromatic group having a number of carbon atoms of 1 to 18. 4. The aqueous emulsion solution according to claim 1, wherein the polymer block A is synthesized using, as a polymer block-forming component, a monomer comprising a methacrylate having an aromatic group or an aliphatic group. 5. The aqueous emulsion solution according to claim 1, having an average particle diameter of 20 to 300 nm obtained by light scattering measurement. 6. A coloring agent composition comprising, at least a dye and/or a pigment; water; a water soluble organic solvent; and further the aqueous emulsion solution comprising the polymer I and the polymer mixed together therein according to claim 1. 7. A pigment-containing g agent composition comprising at least: a pigment; water; a water soluble organic solvent; a pigment dispersant; and further the aqueous emulsion solution comprising the polymer I and the polymer mixed together therein according to claim 1. 8. The pigment-containing coloring agent composition according to claim 7, wherein the pigment dispersant has the same constitution as the A-B block copolymer used for the polymer I in the aqueous emulsion solution. 9. An aqueous inkjet ink comprising the coloring agent according to claim 6. 10. An aqueous inkjet ink comprising the pigment-containing coloring agent composition according to claim 7, wherein polymer components derived from the aqueous emulsion solution are 50 to 300 mass parts relative to 100 mass parts of the pigment in the coloring agent composition. 11. A method for producing an aqueous emulsion solution for obtaining the aqueous emulsion solution according to claim 1, comprising an aqueous emulsion solution-obtaining step of obtaining an aqueous emulsion solution comprising the polymer I and the polymer II mixed therein by adding an addition polymerizable monomer for forming the polymer II to an aqueous solution obtained by dissolving the A-B block copolymer neutralized with an alkali into water and then subjecting the monomer to radical polymerization. 12. The method for producing an aqueous emulsion solution according to claim 11, comprising an A-B block copolymer-producing step of producing the A-B block copolymer by subjecting a methacrylate-based monomer to living radical polymerization using at least an iodine compound as a polymerization initiation compound. 13. The method for producing an aqueous emulsion solution according to claim 12, wherein at least any one selected from phosphorus-based compounds being phosphorus halides, phosphite-based compounds, of phosphinate compounds; nitrogen-based compounds being imide-based compounds; oxygen-based compounds being phenol-based compounds; and hydrocarbons being diphenylmethane-based compounds or cyclopentadiene-based compounds is used as a catalyst in the step wherein the living radical polymerization is conducted. 14. A coloring agent composition comprising at least: a dye and/or a pigment; water; a water soluble organic solvent; and further an aqueous emulsion solution obtained by the method for producing an aqueous emulsion solution according to claim 11. 15. An aqueous inkjet ink comprising the coloring agent composition according to claim 14 as a constituent. | C09D0011328 ¦ C08K000523 ¦ C08K00053417 ¦ C08K00053437 ¦ C08L003308 ¦ C08L005300 ¦ C09D0011322 ¦ C09D0011324 | 2015-09-29 AS ASSIGNMENT DAINICHISEIKA COLOR & CHEMICALS MFG. CO., LTD., JA ASSIGNMENT OF ASSIGNORS INTEREST;ASSIGNORS:SHIMANAKA, HIROYUKI;MURAKAMI, YOSHIKAZU;AOYAGI, SHINICHIRO;AND OTHERS;REEL/FRAME:036683/0892 2015-09-02 | Aqueous emulsion solution is formed by mixing polymer (a) and a polymer (b) in a mass ratio of (5-80):(20-95). Polymer (a) is A-B'-block copolymer containing 90% or more methacrylate monomer and is neutralized with an alkali agent. The A-B'-block copolymer has number average molecular weight of 5000-20000, chain (A) content of 5-60% and a total dispersion degree of 1.6 or less. Polymer (b) is produced by polymerizing a hydrophobic addition-polymerizable monomer, and has a glass-transition temperature (Tg) of 70° C or less. | Aqueous emulsion solution is used in coloring agent composition for aqueous inkjet ink (all claimed) used for forming printed textile using inkjet printer. | The aqueous emulsion solution provides aqueous inkjet ink having low viscosity, and excellent discharge stability, re-dissolution property and inkjet printing ability. The jamming of the head of the inkjet printer using the inkjet ink is prevented. The adhesiveness of printed material with respect to base material (paper and film) is improved.
US20160060379A1 | 2016-03-03 | Polymer particles for use in electrophoretic devices comprises stabilizer and monomer units, optionally polymerizable dye, charged and crosslinking co-monomer, where stabilizer is copolymer of methyl methacrylate and octadecyl acrylate | PARTICLES FOR ELECTROPHORETIC DISPLAYS | MERCK PATENT GMBH,Darmstadt,DE ¦ UNIVERSITY OF KENT,Kent,GB | FARRAND, Louise D. ¦ TOPPING, Claire ¦ BELSEY, Kate ¦ HOLDER, Simon | Polymer particles (P1) for use in electrophoretic devices comprises at least one stabilizer and monomer units of at least one monomer, optionally at least one polymerizable dye, charged co-monomer and crosslinking co-monomer, where the stabilizer is copolymer of methyl methacrylate (MMA), octadecyl acrylate (ODA) and at least one co-monomer. INDEPENDENT CLAIMS are included for the following:preparation of polymer particles (P1) involving polymerizing monomer, stabilizer, initiator, optionally polymerizable dye, charged co-monomer and crosslinking co-monomer; optionally coloring the polymer particles (P1) by incorporation of at least one dye and/or pre-polymerized dye and/or polymerizable dye; and optionally washing and isolating the polymer particles (P1); andblock copolymer of formula PMMAn -b-P(ODAm -co-EHAp ) (I).nmethyl methacrylate (MMA) units (preferably 5-200);moctadecyl acrylate (ODA) units (preferably 40-150);pethyl hexyl acrylate units (preferably 1-80). The polymer particles are used for the preparation of electrophoretic fluid and mono, bi or polychromal electrophoretic display (EPD) device, where electrophoretic fluid is applied by a technique selected from inkjet printing, slot die spraying, nozzle spraying and flexographic printing, or any other contact or contactless printing or deposition technique (claimed). The electrophoretic particles are suitable for electrophoretic media and EPDs e.g. flexible displays, one particle systems, two particle systems, dyed fluids, systems comprising microcapsules, microcup systems and/or air gap systems, where flexible displays are dynamic keypads, e-paper watches, dynamic pricing and advertising, e-readers, rollable displays, smart card media, product packaging, mobile phones, laptops, display card and digital signage. The present process provides a simple way of preparing colored particles by incorporation of polymerizable dye in-situ which does not leach into typical EPD fluids. Use of polymerizable dye in the formative stage of the particle, enables the dye to become irreversibly bound with the monomers and co-monomers and become intrinsic part of the particle. Since the dye is covalently bound to the monomers in the particle, it is highly unlikely to leach into any solvent suitable for EPD. Moreover, in this synthesis, the dye and the surface modifiers are separate entities and can be changed independently unlike in the state of the prior art in which the dye and charge are intrinsically linked. The process enables the synthesis of dyed polymer particles in a medium suitable for EPD comprising stabilizer which can be easily irreversibly bound to the particles and which does not rely on specific chemical groups to be present. The new copolymer stabilizers comprise polymerizable group and 2-ethyl hexyl group to disrupt gelation of particles and give enhanced temperature stability. Particularly, atom transfer radical polymerization (ATRP) can give complete control of stabilizer molecular weight and structure. In an EPD, the dyed polymer particles settle much more slowly than pigment particles, allowing for better stability. Additionally, such dyed polymer particles advantageously do not swell in non-polar EPD solvents due to being cross-linked through dyes with more than one polymerizable group. Preferred Components: The stabilizer is block copolymer of formula (I). The stabilizer comprises co-monomer (meth)acrylic acid ester of branched alcohol and co-monomer ethyl hexyl acrylate (EHA) and polymerizable group. The polymerizable dye comprises chromophore, preferably azo group, anthraquinone group or phthalocyanine group, at least one polymerizable group, optionally at least one linker group and optionally at least one charged group. Preferred Process: The polymerization is dispersion polymerization in at least one non-aqueous and non-polar solvent. | This invention relates to polymer particles, a process for their preparation, the use of these particles for the preparation of an electrophoretic device, electrophoretic displays comprising such particle, and new copolymer stabilisers. | EP20131925A ¦ WO2014EP738A | 2013-04-12 ¦ 2014-03-18 | US20160060379A1 ¦ EP2984114A1 ¦ KR2015142041A ¦ WO2014166583A1 | WO2014166583A1 ¦ KR2015142041A ¦ EP2984114A1 ¦ US20160060379A1 | 1.-15. (canceled) 16. A polymer particle for use in electrophoretic devices comprising at least one stabiliser and monomer units of at least one monomer, optionally at least one polymerisable dye, optionally of at least one charged co-monomer, and optionally of at least one crosslinking co-monomer, wherein the stabiliser is a copolymer of methyl methacrylate, octadecyl acrylate, and at least one co-monomer. 17. The polymer particle according to claim 16, wherein the stabiliser is a block copolymer. 18. The polymer particle according to claim 16, wherein the stabiliser comprises as co-monomer a (meth)acrylic acid ester of a branched alcohol. 19. The polymer particle according to claim 16, wherein the stabiliser comprises as co-monomer ethyl hexyl acrylate. 20. The polymer particle according to claim 16, wherein the stabiliser is a block copolymer PMMAn-b-P(ODAm-co-EHAp) wherein n is the number of methyl methacrylate units, m is the number of octadecyl acrylate units, and p is the number of ethyl hexyl acrylate units and n is in the range of 5-200, m is in the range of 40-150, and p is in the range of 1-80. 21. The polymer particle according to claim 16, wherein the stabiliser comprises a polymerisable group. 22. The polymer particle according to claim 16, wherein the at least one polymerisable dye comprises a chromophore, at least one polymerisable group, optionally at least one linker group, and optionally at least one charged group. 23. A process for the preparation of the polymer particle for use in electrophoretic devices, comprising a) polymerising at least one monomer, at least one stabiliser, at least one initiator, optionally at least one polymerisable dye, optionally at least one charged co-monomer, and optionally at least one crosslinking co-monomer, b) optionally colouring the polymer particles by incorporation of at least one dye and/or at least one pre-polymerised dye and/or at least one polymerisable dye, and c) c) optionally washing and isolating the polymer particles, wherein the stabiliser is a copolymer of methyl methacrylate, octadecyl acrylate, and at least one co-monomer. 24. The process according to claim 23 wherein the polymerisation is a dispersion polymerisation in at least one non-aqueous, non-polar solvent. 25. A method for the preparation of an electrophoretic fluid and a mono, bi or polychromal electrophoretic device comprising utilizing the polymer particles according to claim 16. 26. An electrophoretic fluid comprising the polymer particle according to claim 16. 27. An electrophoretic display device comprising the polymer particle according to claim 16. 28. The electrophoretic display device according to claim 27, wherein an electrophoretic fluid is applied by a technique selected from inkjet printing, slot die spraying, nozzle spraying, and flexographic printing, or any other contact or contactless printing or deposition technique. 29. A block copolymer of the formula PMMAn-b-P(ODAm-co-EHAp) wherein n is the number of methyl methacrylate units, m is the number of octadecyl acrylate units, and p is the number of ethyl hexyl acrylate units and n is in the range of 5-200, m is in the range of 40-150, and p is in the range of 1-80. 30. The block copolymer according to claim 29, wherein the block copolymer comprises a polymerisable group. | C08F029904 | 2016-04-18 AS ASSIGNMENT UNIVERSITY OF KENT, UNITED KINGDOM ASSIGNMENT OF ASSIGNORS INTEREST;ASSIGNORS:FARRAND, LOUISE DIANE;TOPPING, CLAIRE;BELSEY, KATE;AND OTHERS;REEL/FRAME:038306/0029 2015-11-30 ¦ 2015-10-12 AS ASSIGNMENT MERCK PATENT GMBH, GERMANY ASSIGNMENT OF ASSIGNORS INTEREST;ASSIGNORS:FARRAND, LOUISE DIANE;TOPPING, CLAIRE;BELSEY, KATE;AND OTHERS;SIGNING DATES FROM 20150929 TO 20150930;REEL/FRAME:036773/0857 | Polymer particles (P1) for use in electrophoretic devices comprises at least one stabilizer and monomer units of at least one monomer, optionally at least one polymerizable dye, charged co-monomer and crosslinking co-monomer, where the stabilizer is copolymer of methyl methacrylate (MMA), octadecyl acrylate (ODA) and at least one co-monomer. | The polymer particles are used for the preparation of electrophoretic fluid and mono, bi or polychromal electrophoretic display (EPD) device, where electrophoretic fluid is applied by a technique selected from inkjet printing, slot die spraying, nozzle spraying and flexographic printing, or any other contact or contactless printing or deposition technique (claimed). The electrophoretic particles are suitable for electrophoretic media and EPDs e.g. flexible displays, one particle systems, two particle systems, dyed fluids, systems comprising microcapsules, microcup systems and/or air gap systems, where flexible displays are dynamic keypads, e-paper watches, dynamic pricing and advertising, e-readers, rollable displays, smart card media, product packaging, mobile phones, laptops, display card and digital signage. | The present process provides a simple way of preparing colored particles by incorporation of polymerizable dye in-situ which does not leach into typical EPD fluids. Use of polymerizable dye in the formative stage of the particle, enables the dye to become irreversibly bound with the monomers and co-monomers and become intrinsic part of the particle. Since the dye is covalently bound to the monomers in the particle, it is highly unlikely to leach into any solvent suitable for EPD. Moreover, in this synthesis, the dye and the surface modifiers are separate entities and can be changed independently unlike in the state of the prior art in which the dye and charge are intrinsically linked. The process enables the synthesis of dyed polymer particles in a medium suitable for EPD comprising stabilizer which can be easily irreversibly bound to the particles and which does not rely on specific chemical groups to be present. The new copolymer stabilizers comprise polymerizable group and 2-ethyl hexyl group to disrupt gelation of particles and give enhanced temperature stability. Particularly, atom transfer radical polymerization (ATRP) can give complete control of stabilizer molecular weight and structure. In an EPD, the dyed polymer particles settle much more slowly than pigment particles, allowing for better stability. Additionally, such dyed polymer particles advantageously do not swell in non-polar EPD solvents due to being cross-linked through dyes with more than one polymerizable group.
US20160040013A1 | 2016-02-11 | Polymer for coloring composition for color filter, contains monomer unit from monomer having cationic rhodamine derivative with anion containing aryl group having electron-withdrawing substituent, and ethylenically unsaturated bond | COLORED COMPOSITION | WAKO PURE CHEMICAL INDUSTRIES LTD.,Osaka-shi, Osaka,JP ¦ WAKO PURE CHEMICAL INDUSTRIES LTD.,Osaka-shi, Osaka,JP | Shida, Yukihiko ¦ Kim, Taeyeon ¦ Totsuka, Tomotaka ¦ Takano, Masahiro | A polymer contains a monomer unit derived from monomer which has both a cationic rhodamine derivative having, as an counter anion, an anion containing an aryl group having an electron-withdrawing substituent and an anion group, and an ethylenically unsaturated bond. INDEPENDENT CLAIMS are included for the following:compound, which contains a cationic rhodamine derivative which has as counteranion an anion containing the aryl group and anion group which have an electron-withdrawing substituent, and ethylenically unsaturated bond;coloring composition, which comprises polymer or compound; andcoloring composition for color filter, which contains polymer or compound. Polymer is used for coloring composition for color filter (all claimed). Uses include but are not limited to inkjet ink, coating material, printing ink, and color pixel formation. The polymer provides coloring composition having excellent heat-resistant effect and suppressed fall of color density. Preferred Composition: The electron-withdrawing substituent is 1-3C halogenoalkyl group, halogen atom, and/or nitro group. The electron-withdrawing substituent is preferably fluorine atom.Preferred Composition: The aryl group is a phenyl group. The anion group is quaternary boron anion group or sulfonate anion group. The anion is chosen from group of formula (I)-(III). The monomer unit comprises monomer unit derived from the compound of formula (IV).R1 -R4H, 1-30C alkyl, 1-6C hydroxyalkyl, 1-6C sulfo alkyl, 2-7C carboxyalkyl, 2-7C cyanoalkyl, 2-6C alkoxyalkyl, 1-6C halogeno alkyl or substituent, or unsubstituted phenyl or benzyl;R5 -R7H or methyl;A1-O-, -OCO-, -COO-, or arylene in a chain, 1-21C alkylene which has a hydroxy as a substituent, 1-21C alkylene which has O-, -OCO-, -COO-, or arylene group in a chain a 1-9C alkylene, or 1-6C alkylene which has hydroxy as a substituent;A2-NH- or -O-;andAn-anion which has an electron-withdrawing substituent and which is included as for aryl.Preferred Composition: The polymer is copolymer which contains structural unit having monomer unit derived from compound of formula: H2 C=C(-R11 )(-COO-R12 ) (V), H2 C=C(-R11 )(-CON(-R13 )(R14 )) (VI), H2 C=C(-R11 )(-R31 ) (VII), or group of formula (VIII).R11H or methyl;R12H, 1-18C alkyl, 1-10C hydroxyl alkyl, 6-10C aryl, 7-13C arylalkyl, 2-9C alkoxyalkyl, 3-9C alkoxy alkoxyalkyl, 7-13C aryloxyalkyl, 5-7C morpholino alkyl, 3-9C trialkylsilyl, 6-10C alicyclic hydrocarbyl, which has oxygen or does not have oxygen, 3-9C dialkyl aminoalkyl, 1-18C fluorinated alkyl group or 1-6C N-alkylene phthalimide, or -(R15 -O-)q -R16 (i), -(R20 )-N+ (-R17 )(-R19 )-R18 (ii) or -(CH2 )i -O-(C=O)-R21 -(C=O)-OH (iii);R151-3C alkylene;R16hydroxy as a substituent, or unsubstituted phenyl or 1-3C alkyl;q1-3;R17 -R191-3C alkyl;R201-3C alkylene;i1-6;R21phenylene or cyclohexylene;R13H or 1-3C alkyl;R14H, 1-3C alkyl, 3-7C dialkyl aminoalkyl, or 1-6C hydroxyalkyl, in which R13 and R14 forms a morpholino group by adjoining nitrogen atom;R31phenyl or pyrrolidino;R33nitrogen atom or oxygen atom;j0, when R33 is an oxygen atom, and j=1 when R33 is a nitrogen atom;andR32H, 1-20C alkyl, 1-10C hydroxyl alkyl, 1-10C halogenoalkyl, 1-10C alkylcyclo alkyl, 6-7C halogenated cycloalkyl, 6-10C aryl, 6-10C aryl that has 1-6C alkyl as substituent, or 6-10C halogenated aryl group. | The present invention is to provide a colored composition having higher heat resistance compared with conventional colored compositions. The present invention further relates to: “a polymer having a monomer unit derived from a monomer which has (i) a cationic rhodamine derivative having, as an counter anion, an anion including an aryl group having an electron-withdrawing substituent and an anion group and (ii) an ethylenically unsaturated bond”, “a monomer which has (i) a cationic rhodamine derivative having, as an counter anion, an anion including an aryl group having an electron-withdrawing substituent and an anion group and (ii) an ethylenically unsaturated bond”, “a colored composition comprising the above-described polymer or the monomer”, and “a colored composition for a color filter comprising the above-described polymer or the monomer”. | JP201327927A ¦ WO2014JP53367A | 2013-02-15 ¦ 2014-02-13 | US20160040013A1 ¦ CN105073801A ¦ EP2957578A1 ¦ EP2957578A4 ¦ KR2015119279A ¦ TW201443135A ¦ WO2014126167A1 | WO2014126167A1 ¦ TW201443135A ¦ KR2015119279A ¦ CN105073801A ¦ EP2957578A1 ¦ US20160040013A1 | 1-22. (canceled) 23. A polymer having a monomer unit derived from a compound which has (i) a cationic rhodamine derivative having, as counter anion, an anion including an aryl group having an electron-withdrawing substituent and an anion group, and (ii) ethylenically unsaturated bond. 24. The polymer according to claim 23, wherein the electron-withdrawing substituent is a halogenated alkyl group having 1 to 3 carbon atoms, a halogen atom or/and a nitro group. 25. The polymer according to claim 23, wherein the electron-withdrawing substituent is a halogen atom. 26. The polymer according to claim 23, wherein the electron-withdrawing substituent is a fluorine atom. 27. The polymer according to claim 23, wherein the aryl group is a phenyl group. 28. The polymer according to claim 23, wherein the anion group is a quaternary boron anion group or a sulfonate anion group. 29. The polymer according to claim 23, wherein the anion is the one selected from the following anions 30 . The polymer according to claim 23, wherein the monomer unit is the one having a monomer unit derived from the compound represented by the following general formula (I): wherein, R 1 to R4 each independently represent a hydrogen atom, an alkyl group having 1 to 30 carbon atoms, a hydroxyalkyl group having 1 to 6 carbon atoms, a sulfoalkyl group having 1 to 6 carbon atoms, a carboxyalkyl group having 2 to 7 carbon atoms, a cyanoalkyl group having 2 to 7 carbon atoms, an alkoxyalkyl group having 2 to 6 carbon atoms, a halogenalkyl group having 1 to 6 carbon atoms, and a phenyl group or a benzyl group having a substituent or no substituent, and R5 to R7 each independently represent a hydrogen atom or a methyl group, and A represents an alkylene group having 1 to 21 carbon atoms which has at least one group of —O—, —OCO—, —COO— and an arylene group in a chain, and also has a hydroxy group as a substituent, an alkylene group having 1 to 21 carbon atoms which has at least one group of —O—, —OCO—, —COO— and an arylene group in a chain, an alkylene group having 1 to 9 carbon atoms, or an alkylene group having 1 to 6 carbon atoms which has a hydroxy group as a substituent, and A2 represents —NH— or —O—, and An− represent an anion which comprises an aryl group having an electron-withdrawing substituent. 31. The polymer according to claim 30, wherein the polymer is a copolymer. 32. The polymer according to claim 30, wherein the copolymer comprises 1 to 2 kinds of the monomer units derived from the compound represented by the following general formula (II), the general formula (III), the general formula (IV) or the general formula (V) and the monomer units derived from the compound represented by the above mentioned general formula (I), as constituent component: wherein, R 11 represents a hydrogen atom or a methyl group, R12 represents a hydrogen atom, an alkyl group having 1 to 18 carbon atoms, a hydroxyalkyl group having 1 to 10 carbon atoms, an aryl group having 6 to 10 carbon atoms, an arylalkyl group having 7 to 13 carbon atoms, an alkoxyalkyl group having 2 to 9 carbon atoms, an alkoxyalkoxyalkyl group having 3 to 9 carbon atoms, an aryloxyalkyl group having 7 to 13 carbon atoms, a morpholinoalkyl group having 5 to 7 carbon atoms, a trialkylsilyl group having 3 to 9 carbon atoms, an alicyclic hydrocarbon group having 6 to 10 carbon atoms which has oxygen or no oxygen, a dialkylaminoalkyl group having 3 to 9 carbon atoms, a fluoroalkyl group having 1 to 18 carbon atoms, or an N-alkylenephthalimide group having 1 to 6 carbon atoms, and the group represented by the following general formula (II-I) R 15—OqR16 (II-1) wherein, R 15 represents an alkylene group having 1 to 3 carbon atoms, R16 represents a phenyl group which has a hydroxy group as a substituent or no substituent, or an alkyl group having 1 to 3 carbon atoms, and q represents an integer of 1 to 3, the group represented by the following general formula (II-11) wherein, R 17 to R19 represent an alkyl group having 1 to 3 carbon atoms, R20 represents an alkylene group having 1 to 3 carbon atoms, and the group represented by the following general formula (II-II) wherein, 1 represents an integer of 1 to 6, R 21 represents a phenylene group or a cyclohexylene group; wherein, R 11 is the same as the above-described one, R13 represents a hydrogen atom or an alkyl group having 1 to 3 carbon atoms, R14 represents a hydrogen atom, an alkyl group having 1 to 3 carbon atoms, a dialkylaminoalkyl group having 3 to 7 carbon atoms, or a hydroxyalkyl group having 1 to 6 carbon atoms, and R13 and R14 may form a morpholino group with a nitrogen atom adjacent to them; wherein, R 31 represents a phenyl group, a pyrrolidino group, and R11 is the same as the above-described one; wherein, R 33 represents a nitrogen atom or an oxygen atom, j represents 0 when R33 is an oxygen atom, and 1 when R33 is a nitrogen atom, R32 represents a hydrogen atom, an alkyl group having 1 to 20 carbon atoms, a hydroxyalkyl group having 1 to 10 carbon atoms, a halogenated alkyl group having 1 to 10 carbon atoms, an alkylcycloalkyl group having 1 to 10 carbon atoms, a halogenated cycloalkyl group having 6 to 7 carbon atoms, an aryl group having 6 to 10 carbon atoms, an aryl group having 6 to 10 carbon atoms which has an alkyl group having 1 to 6 carbon atoms as a substituent, or a halogenated aryl group having 6 to 10 carbon atoms. 33. A compound having (i) a cationic rhodamine derivative having, as a counter anion, an anion including an aryl group having the electron-withdrawing substituent and an anion group, and (ii) ethylenically unsaturated bond. 34. The compound according to claim 33, wherein the electron-withdrawing substituent is a halogenated alkyl group of 1 to 3 carbon atoms, a halogen atom or/and a nitro group. 35. The compound according to claim 33, wherein the electron-withdrawing substituent is a halogen atom. 36. The compound according to claim 33, wherein the electron-withdrawing substituent is a fluorine atom. 37. The compound according to claim 33, wherein the aryl group is a phenyl group. 38. The compound according to claim 33, wherein the anion group is a quaternary boron anion group or a sulfonate anion group. 39. The compound according to claim 33, wherein the anion is the one selected from the following anions: 40 . The compound according to claim 33, wherein the compound is the one represented in the following general formula (I): wherein, R 1 to R4 each independently represent a hydrogen atom, an alkyl group having 1 to 30 carbon atoms, a hydroxyalkyl group having 1 to 6 carbon atoms, a sulfoalkyl group having 1 to 6 carbon atoms, a carboxyalkyl group having 2 to 7 carbon atoms, a cyanoalkyl group having 2 to 7 carbon atoms, an alkoxyalkyl group having 2 to 6 carbon atoms, a halogenoalkyl group having 1 to 6 carbon atoms, a phenyl group or a benzyl group having a substituent or no substituent, and R5 to R7 each independently represent a hydrogen atom or a methyl group, and A1 represents an alkylene group having 1 to 21 carbon atoms which has at least one group of —O—, —OCO—, —COO— and an arylene group in a chain, and also has a hydroxy group as a substituent, an alkylene group having 1 to 21 carbon atoms which has at least one group of —O—, —OCO—, —COO— and an arylene group in a chain, an alkylene group having 1 to 9 carbon atoms, or an alkylene group having 1 to 6 carbon atoms which has a hydroxy group as a substituent, and A2 represents —NH— or —O—, and An− represents an anion comprising an aryl group having the electron-withdrawing substituent and an anion group. 41. A colored composition comprising the polymer according to claim 23. 42. A colored composition for the color filter comprising the polymer according to claim 23. 43. A colored composition comprising the compound according to claim 33. 44. A colored composition for the color filter comprising the compound according to claim 33. | C09B0062465 ¦ C08F022018 ¦ G02B000522 | 2015-08-13 AS ASSIGNMENT WAKO PURE CHEMICAL INDUSTRIES, LTD., JAPAN ASSIGNMENT OF ASSIGNORS INTEREST;ASSIGNORS:SHIDA, YUKIHIKO;KIM, TAEYEON;TOTSUKA, TOMOTAKA;AND OTHERS;REEL/FRAME:036322/0947 2015-08-04 | A polymer contains a monomer unit derived from monomer which has both a cationic rhodamine derivative having, as an counter anion, an anion containing an aryl group having an electron-withdrawing substituent and an anion group, and an ethylenically unsaturated bond. | Polymer is used for coloring composition for color filter (all claimed). Uses include but are not limited to inkjet ink, coating material, printing ink, and color pixel formation. | The polymer provides coloring composition having excellent heat-resistant effect and suppressed fall of color density.
US20160002380A1 | 2016-01-07 | Copolymer for molded component e.g. television, comprises structural unit derived from phosphate-based monomer and structural unit derived from radically polymerizable monomer chosen from methacrylic acid and furan-containing compound | COPOLYMER AND MOLDED BODY | KURAKAY CO. LTD.,Kurashiki-shi, Okayama,JP ¦ KURAKAY CO. LTD.,Kurashiki-shi, Okayama,JP | ABE, Toru ¦ NAKAHARA, Atsuhiro ¦ KONISHI, Hiroyuki ¦ OZAWA, Hiroshi | A copolymer comprises a structural unit (A) derived from phosphate-based monomer (I), and a structural unit (B) derived from radically polymerizable monomer (II) chosen from methacrylic acid, acrylic acid, methacrylic acid-containing compound (II), furan-containing compound (III) and methacrylic acid-containing compound (IV). The phosphorus content of structural unit (A) derived from the phosphonate-based monomer (I) is 2.0-6.0 %mass, with respect to the mass of copolymer. A copolymer comprises a structural unit (A) derived from phosphate-based monomer (I), and a structural unit (B) derived from radically polymerizable monomer (II) chosen from methacrylic acid, acrylic acid, methacrylic acid-containing compound of formula (II), furan-containing compound of formula (III) and methacrylic acid-containing compound of formula (IV). The phosphorus content of structural unit (A) derived from the phosphonate-based monomer (I) is 2.0-6.0 %mass, with respect to the mass of copolymer.R 1H or methyl;R 21-4C alkylene;R 3 ,R 4 ,R 6 ,R 7H or 1-10C alkyl;R 5polycyclic aliphatic hydrocarbyl or alkyl-substituted monocyclic aliphatic hydrocarbyl;R 9-CR 10 R 11 R 13 , -CH 2 CHR 10 R 11 or -CHR 10 -CHR 11 R 12 ;R 10 ,R 11 ,R 131-3C alkyl;R 81-10C alkyl;andR 12H or 1-3C alkyl. Copolymer is used for molded component (claimed). Uses include but are not limited to microscope, binoculars, camera, television, touchscreen, personal computer, optical switch, lighting cover, window, decoration component, etc. The copolymer has excellent transparency, flame retardance, heat resistance, and high glass transition temperature, and is economical. The copolymer provides molded articles having excellent impact resistance and toughness. Preferred Composition: The copolymer contains 5-60 %mass structural unit (B) with respect to total structural units. | A copolymer comprising a structural unit (I) derived from a phosphonate monomer (1) such as diethyl methacryloyloxymethyl phosphonate, diethyl 2-methacryloyloxyethyl phosphonate and the like, and a structural unit (II) derived from a radical polymerizable monomer (2) such as methacrylic acid, acrylic acid, 8-tricyclo[5.2.1.02,6]decanyl methacrylate, t-butyl methacrylate and the like, wherein the content of phosphorus atoms from the phosphonate monomer (1) is 2.0 to 6.0% by mass relative to the mass of the copolymer. A formed article comprising the copolymer. | JP201329066A ¦ JP2013140219A ¦ WO2013JP7696A | 2013-02-18 ¦ 2013-07-03 ¦ 2013-12-27 | US20160002380A1 ¦ CN104995223A ¦ EP2957579A1 ¦ EP2957579A4 ¦ KR2015120356A ¦ TW201439185A ¦ WO2014125555A1 | WO2014125555A1 ¦ TW201439185A ¦ KR2015120356A ¦ CN104995223A ¦ EP2957579A1 ¦ US20160002380A1 | 1. A copolymer comprising: a structural unit (I) derived from a phosphonate monomer (1) represented by formula (1), and a structural unit (II) derived from at least one radical polymerizable monomer (2) selected from the group consisting of methacrylic acid, acrylic acid, a radical polymerizable monomer represented by formula (2a), a radical polymerizable monomer represented by formula (2b) and a radical polymerizable monomer represented by formula (2c), wherein: the phosphonate monomer (1) has a phosphorus atom content of 2.0 to 6.0% by mass relative to the mass of the copolymer; in the formula (1), R 1 represents a hydrogen atom or a methyl group; R2 represents an alkylene group having 1 to 4 carbon atoms; and R3 and R4 each independently represent a hydrogen atom or an alkyl group having 1 to 10 carbon atoms; in the formula (2a), R 5 represents a polycyclic aliphatic hydrocarbon group or an alkyl substituted monocyclic aliphatic hydrocarbon group; in the formula (2b), R 6 and R7 each independently represent a hydrogen atom or an alkyl group having 1 to 10 carbon atoms; and R8 represents an alkyl group having 1 to 10 carbon atoms; and in the formula (2c), R 9 represents —CH2CHR10R11, —CHR10—CHR11R12 or —CR10R11R13; and R10, R11 and R13 each independently represent an alkyl group having 1 to 3 carbon atoms; and R12 represents a hydrogen atom or an alkyl group having 1 to 3 carbon atoms. 2. The copolymer according to claim 1, comprising 5 to 60% of the structural unit (II) by mass relative to the mass of the copolymer. 3. The copolymer according to claim 1, wherein R5 is selected from the group consisting of a norbornyl group, an isobornyl group, a tricyclodecanyl group, a dicyclopentadienyl group, an adamanthyl group, and a 4-t-butylcyclohexyl group. 4. A formed article comprising the copolymer according to claim 1. 5. The copolymer according to claim 1, which is selected from the group consisting of a methyl methacrylate/methacrylic acid/diethyl methacryloyloxymethyl phosphonate copolymer, a methyl methacrylate/methacrylic acid/diethyl 2-methacryloyloxyethyl phosphonate copolymer, a methyl methacrylate/acrylic acid/diethyl methacryloyloxymethyl phosphonate copolymer, a methyl methacrylate/acrylic acid/diethyl 2-methacryloyloxyethyl phosphonate copolymer, a methyl methacrylate/8-tricyclo[5.2.1.02,6]decanyl methacrylate/diethyl methacryloyloxymethyl phosphonate copolymer, a methyl methacrylate/8-tricyclo[5.2.1.02,6]decanyl methacrylate/diethyl 2-methacryloyloxyethyl phosphonate copolymer, a methyl methacrylate/2-isobornyl methacrylate/diethyl methacryloyloxymethyl phosphonate copolymer, a methyl methacrylate/2-isobornyl methacrylate/diethyl 2-methacryloyloxyethyl phosphonate copolymer, a methyl methacrylate/5-methyl-3-methylidynedihydrofuran-2(3H)-one/diethyl methacryloyloxymethyl phosphonate copolymer, a methyl methacrylate/5-methyl-3-methylidynedihydrofuran-2(3H)-one/diethyl 2-methacryloyloxyethyl phosphonate copolymer, a methyl methacrylate/t-butyl methacrylate/diethyl methacryloyloxymethyl phosphonate copolymer, a methyl methacrylate/t-butyl methacrylate/diethyl 2-methacryloyloxyethyl phosphonate copolymer, a styrene/methacrylic acid/diethyl methacryloyloxymethyl phosphonate copolymer, a styrene/methacrylic acid/diethyl 2-methacryloyloxyethyl phosphonate copolymer, a methyl methacrylate/8-tricyclo[5.2.1.02,6]decanyl methacrylate/diethyl 2-methacryloyloxyethyl phosphonate/methyl acrylate copolymer, a methyl methacrylate/8-tricyclo[5.2.1.02,6]decanyl methacrylate/methacrylic acid/diethyl 2-methacryloyloxyethyl phosphonate copolymer, and a methyl methacrylate/8-tricyclo[5.2.1.02,6]decanyl methacrylate/t-butyl methacrylate/diethyl 2-methacryloyloxyethyl phosphonate copolymer. 6. The copolymer according to claim 1, having a glass transition temperature of 90 to 180° C. 7. The copolymer according to claim 1, comprising 15 to 28% of the structural unit (I) by mole relative to the total number of moles of the structural units in the copolymer. 8. The copolymer according to claim 1, having a weight average molecular weight of 50,000 to 1,000,000. 9. The copolymer according to claim 1, having a ratio of weight average molecular weight/number average molecular weight of 1.1 to 10.0. 10. The formed article according to claim 4, which is a film or a sheet. 11. A layered product comprising the formed article according to claim 4. 12. The copolymer according to claim 1, further comprising a structural unit (III) derived from a radical polymerizable monomer (3) that is different from the phosphonate monomer (1) and the radical polymerizable monomer (2). | C08F022068 ¦ C08F021208 ¦ C08F022010 | 2015-09-03 AS ASSIGNMENT KURARAY CO., LTD., JAPAN ASSIGNMENT OF ASSIGNORS INTEREST;ASSIGNORS:ABE, TORU;NAKAHARA, ATSUHIRO;KONISHI, HIROYUKI;AND OTHERS;SIGNING DATES FROM 20150806 TO 20150807;REEL/FRAME:036484/0645 | A copolymer comprises a structural unit (A) derived from phosphate-based monomer (I), and a structural unit (B) derived from radically polymerizable monomer (II) chosen from methacrylic acid, acrylic acid, methacrylic acid-containing compound (II), furan-containing compound (III) and methacrylic acid-containing compound (IV). The phosphorus content of structural unit (A) derived from the phosphonate-based monomer (I) is 2.0-6.0 %mass, with respect to the mass of copolymer. | Copolymer is used for molded component (claimed). Uses include but are not limited to microscope, binoculars, camera, television, touchscreen, personal computer, optical switch, lighting cover, window, decoration component, etc. | The copolymer has excellent transparency, flame retardance, heat resistance, and high glass transition temperature, and is economical. The copolymer provides molded articles having excellent impact resistance and toughness.
CN104854170A | 2015-08-19 | Water redispersible polymer powder useful for manufacturing a non-cementitious dry mix composition used in forming a coating a surface, comprises a carboxyl group-containing multi-stage acrylic copolymer | ACRYLIC REDISPERSIBLE POLYMER POWDER FOR NON-CEMENTITIOUS EXTERIOR FINISHING COMPOSITIONS ¦ For non cementing external processing composition of acrylic acid can again disperse polymer powder | Rohm and Haas Corporation,US ¦ Dow Global Technologies Inc.,US | SOBCHACK, J J ¦ WESTMEYER, M D ¦ VAESSEN, DIANE M ¦ FABINY, WILLIAM J | A water redispersible polymer powder (RDP) comprises a carboxyl group-containing multi-stage acrylic copolymer having: (a) an alkali-soluble resin outer stage and one or more inner stages; (b) a nucleating agent having a boiling point of 150-500° C and a water solubility of 3.5 or less; and (c) a colloidal stabilizer. A water redispersible polymer powder (RDP) comprises a carboxyl group-containing multi-stage acrylic copolymer having: (a) an alkali-soluble resin outer stage and one or more inner stages; (b) a nucleating agent having a boiling point of 150-500° C and a water solubility of 3.5 or less; and (c) a colloidal stabilizer, where, when dispersed in water, the one or more inner stage comprises an acrylic (co)polymer having a glass transition temperature (Tg), calculated using the Fox equation, of -40 to 50° C, and where the weight ratio of the alkali-soluble resin outer stage to the one or more inner stages is 1:19-2:3. INDEPENDENT CLAIMS are included for:a non-cementitious dry mix formulation for use in an exterior finishing composition, the dry mix formulation comprising, based on the total weight of the dry mix formulation, 40-80 wt.% of an aggregate material and 3-30 wt.% of the RDP;a non-cementitious exterior finishing composition which comprises the dry mix formulation and water; anda method of forming a coating a surface with an exterior finishing composition, which involves: (a) applying on the surface an exterior finishing composition according to claim 12; and (b) drying or allowing to dry the exterior finishing composition. The water redispersible polymer powder is useful for manufacturing a non-cementitious dry mix composition used in forming a coating a surface (claimed). The water redispersible polymer powder is highly suitable for use as an additive in non-cementitious exterior finishing compositions such as a textured paint, e.g. a topcoat in a multi-layered exterior wall system. Also, the powder has good exterior durability, including good color retention, dirt pickup resistance, water resistance and abrasion resistance. Preferred Powder: In the water RDP, the weight ratio of the alkali-soluble resin outer stage to the one or more inner stages is 1:19-1:4, preferably 1:19-3:17. The inner stage has a Tg of -20 to 25° C, preferably -10 to 20° C. The multi-stage acrylic copolymer comprises, as polymerized units, 0.1-2.0 wt.%, based on polymer solids, of one or more polyfunctional monomer, preferably where the polyfunctional monomer is selected from allyl methacrylate (ALMA), methacryloxypropyltrimethoxysilane (MATS), dimethyacrylate butylene glycol, acetoacetoxy ethyl methacrylate (AAEM) and combinations. The multi-stage acrylic copolymer comprises, 0.1-1.0 wt.%, based on polymer solids, of one or more chain transfer agent, preferably where the chain transfer agent is selected from n-dodecyl mercaptan (nDDM), 3-methyl mercaptopropionate (MMP) and combinations. The colloidal stabilizer is present in an amount of 2.0-10.0 wt%, based on the total dry weight of the RDP. The RDP further comprises 3-30 wt.%, based on the total dry weight of the RDP, of an anti-caking agent. The nucleating agent is selected from 3-10C alkyl glycol ethers; phenyl glycol ethers; 3-10C alkyl diglycol ethers; 3-10C alkylaryl glycol ethers; 3-10C alkylaruyl diglycol ethers; 3-10C alkyl esters of 3-9C alkanoic acids; 3-10C alkyl esters of 3-9C alkanedoic acids; 3-10C alkyl diesters of 3-9C alkanoic acids; 3-10C dialkyl esters of 3-9C alkanedioic acids; and mixtures. The multi-stage acrylic copolymer comprises, in copolymerized form, 0.1-20 wt.%, based on the total dry weight of monomers used to make the copolymer, of one of more carboxyl group containing monomer. Preferred Formulation: The non-cementitious dry mix formulation further comprises one or more pigments, where the pigments are present in an amount, based on the total weight of the dry mix formulation, of no more than 10 wt.%. Preferred Composition: In the non-cementitious exterior finishing composition, the dry mix formulation comprises one or more pigments in an amount, based on the dry weight of the composition, of no more than 10 wt.%, and where the finishing composition has a total pigment volume concentration (PVC) content of 60-100%. The exterior finishing composition is a topcoat in an exterior insulation and finish system (EIFS). | The present invention provides a water redispersible polymer powder (RDP) for use in the preparation of non-cementitious exterior finishing compositions such as textured paint formulations. Also provided are non-cementitious exterior finishing compositions comprising such RDPs and a method of coating a surface with such a finishing composition. When the RDP of the invention is incorporated into an exterior finishing composition such as a topcoat formulation of an external insulation finishing system (EIFS), the resultant composition provides improved dirt pickup resistance without a loss in wet abrasion resistance over conventional textured paint formulations comprising acrylic latex powders and, preferably, acrylic latexes. The invention supply one kind used for preparing non cementing external processing composition, water and the textured coating formulation can again disperse polymer powder (RDP). Also comprising the supply RDP is wrong cementing external processing composition and one of the processing composition for coating surface and method. When RDP of the invention to incorporate external processing composition, the outside coating of external insulation processing system (EIFS) formulation when the composition is relative comprises acrylic acid latex powder and preferably convention textured coating formulation of acrylic acid latex, low in loss not bear wet and providing improved information and bear the scale character. La présente invention concerne une poudre polymère redispersible dans l'eau destinée à être utilisée dans la préparation de compositions de finition extérieure non cimentaires telles que des formulations de peinture texturées. L'invention concerne également des compositions de finition extérieures non cimentaires comprenant ladite poudre polymère redispersible dans l'eau et un procédé de revêtement de surface avec ladite composition de finition. Lorsque la poudre polymère redispersible dans l'eau de l'invention est incorporée dans une composition de finition extérieure telle qu'une formulation de couche de finition d'un système de finition d'isolation extérieure, la composition obtenue offre une meilleure résistance à l'incrustation de saleté sans perte de résistance à l'abrasion sous eau par rapport aux formulations de peinture texturées classiques comprenant des poudres de latex acrylique, et de préférence, des latex acryliques. | US2012738604P ¦ WO2013US74554A | 2012-12-18 ¦ 2013-12-12 | CN104854170A ¦ EP2909255A1 ¦ JP2016507603A ¦ US20150337158A1 ¦ WO2014099574A1 | WO2014099574A1 ¦ EP2909255A1 ¦ CN104854170A ¦ US20150337158A1 ¦ JP2016507603A | Claims 1. A water redispersible polymer powder (RDP) comprising a carboxyl group-containing multi-stage acrylic copolymer having: (a) an alkali-soluble resin outer stage and one or more inner stage(s); (b) a nucleating agent having a boiling point of 150°C to 500°C and a water solubility of 3.5 or less; and (c) a colloidal stabilizer, wherein, when dispersed in water, said one or more inner stage comprises an acrylic (co)polymer having a glass transition temperature (Tg), calculated using the Fox equation, of from -40 to 50 °C, and wherein the weight ratio of said alkali-soluble resin outer stage to said one or more inner stage(s) is from 1 : 19 to 2:3. 2. The RDP according to claim 1, wherein the weight ratio of said alkali-soluble resin outer stage to said one or more inner stage(s) is from 1 : 19 to 1 :4, preferably from 1 : 19 to 3 : 17. 3. The RDP according to claim 1, wherein said one or more inner stage has a Tg of from -20 to 25°C, preferably from -10 to 20°C. 4. The RDP according to claim 1, wherein said multi-stage acrylic copolymer comprises, as polymerized units, from 0.1 to 2.0 wt.%, based on polymer solids, of one or more polyfunctional monomer, preferably wherein the polyfunctional monomer is selected from allyl methacrylate (ALMA), methacryloxypropyltrimethoxysilane (MATS), dimethyacrylate butylene glycol, acetoacetoxy ethyl methacrylate (AAEM) and combinations thereof). 5. The RDP according to claim 1, wherein said multi-stage acrylic copolymer comprises, from 0.1 to 1.0 wt.%, based on polymer solids, of one or more chain transfer agent, preferably wherein the chain transfer agent is selected from n-dodecyl mercaptan (nDDM), 3- methyl mercaptopropionate (MMP) and combinations thereof. 6. The RDP according to claim 1, wherein said colloidal stabilizer is present in an amount from 2.0 to 10.0 wt%, based on the total dry weight of the RDP. 7. The RDP according to claim 1, further comprising from 3 to 30 wt.%, based on the total dry weight of the RDP, of an anti -caking agent. 8. The RDP according to claim 1, wherein said nucleating agent is selected from C3 to C10 alkyl glycol ethers; phenyl glycol ethers; C3 to Clo alkyl diglycol ethers; C3 to Clo alkylaryl glycol ethers; C3 to Clo alkylaruyl diglycol ethers; C3 to Clo alkyl esters of C3 to C9 alkanoic acids; C3 to Clo alkyl esters of C3 to C9 alkanedoic acids; C3 to Clo alkyl diesters of C3 to C9 alkanoic acids; C3 to Clo dialkyl esters of C3 to C9 alkanedioic acids; and mixtures thereof. 9. The RDP according to claim 1, wherein said multi-stage acrylic copolymer comprises, in copolymerized form, from 0.1 to 20 wt.%, based on the total dry weight of monomers used to make the copolymer, of one of more carboxyl group containing monomer. 10. A non-cementitious dry mix formulation for use in an exterior finishing composition, said dry mix formulation comprising, based on the total weight of the dry mix formulation, from 40 to 80 wt.% of an aggregate material and from 3 to 30 wt.% of a RDP according to any of the preceding claims. 11. A non-cementitious dry mix formulation according to claim 10, further comprising one or more pigments, wherein said pigment(s) are present in an amount, based on the total weight of the dry mix formulation, of no more than 10 wt.%. 12. A non-cementitious exterior finishing composition comprising the dry mix formulation according to claim 10 and water. 13. A non-cementitious exterior finishing composition according to claim 12, wherein said dry mix formulation comprises one or more pigments in an amount, based on the dry weight of the composition, of no more than 10 wt.%, and wherein said finishing composition has a total pigment volume concentration (PVC) content of from 60 to 100%. 14. The exterior finishing composition according to claim 12, which is a topcoat in an exterior insulation and finish system (EIFS). 15. A method of forming a coating a surface with an exterior finishing composition, said method comprising: a) applying on said surface an exterior finishing composition according to claim 12; and b) drying or allowing to dry said exterior finishing composition. 1. a kind of one water can again disperse polymer powder (RDP), the water can again disperse polymer powder comprising a carboxyl group containing multi-acrylic acid copolymer, it comprises: (a) alkali soluble resin external segment and one or more of internal segment, (b) boiling point is 150 ℃ to 500 ℃ and solution is 3.5 or less as nucleating agent, and (c) colloid stabilizer, wherein when dispersing in water in time, one or more of the inner section comprising glass conversion temperature (Tg) Service using the equation (Fox equation) is the acrylic acid of-40 degrees centigrade to 50 ℃ (co) polymer, and wherein said alkali soluble resin outside section and weight ratio of one or more of the internal section is 1: 19 to 2: 3. 2. According to claim 1 the right of RDP, wherein the alkali soluble resin outside section and weight ratio of one or more of the internal section is 1: 19 to 1: 4, preferably 1: 19 to 3: 17. 3. According to claim 1 the right of RDP, wherein Tg is the one or more of internal section is-20 to 25 ℃ degrees centigrade, preferably-10 degrees centigrade to 20 ℃. 4. According to claim 1 the right of RDP, wherein the acrylic copolymer comprises according to multi-polymer as solid, 0.1wt. % to 2.0wt. One or more of polyfunctional monomer of the polymer as element, preferably of the said poly-functional monomer is selected from methacrylic acid allyl ester (ALMA), methyl propylene acyloxy propyl group trimethoxy silane (MATS), dimethyl acrylic ester, methacrylic acid ethylene acyl ethyl acyl oxyl ethyl ester (AAEM) and its combination. 5. According to claim 1 the right of RDP, wherein the acrylic copolymer comprises according to multi-polymer as solid, 0.1wt. % to 1.0wt. One or more of chain transfer agent, preferably of the said chain transfer agent is selected from positive dodecyl mercaptan (nDDM), 3-mercapto methyl propionate ester base (MMP) and the combination of the. 6. According to claim 1 the right of RDP, wherein the colloid stabilizer and according to total dry weight of the RDP meter, 2.0wt % to 10.0wt % and weight exist. 7. Right according to claim 1 and the RDP, further comprising according to the total dry weight of the RDP meter, 3wt. % to 30wt. Anti-caking and %. 8. According to claim 1 the right of RDP, wherein the nucleating agent is selected from C3 to C10 alkyl glycol ether, phenyl glycol ether, C3 to C10 second ethylene glycol alkyl ether, C3 to C10 alkylaryl glycol ether, C3 to C10 alkyl aryl group two ethylene glycol ether, C3 to C9 acid is C3 to C10 alkyl, C3 to C10 alkyl, C3 to C9 acid is C3 to C10 alkyl, C3 to C9 alkyl acid and two C3 to C10 dialkyl ester and the mixture of C3 to C9 alkyl second acid. 9. According to claim 1 the right of RDP, wherein the multi-acrylic acid copolymer and copolymerization form comprises according to used for manufacturing the copolymer of monomer total dry weight as 0.1wt. % to 20wt. One or more of carboxyl group containing monomer is %. 10. a kind of one external processing composition used for the wrong cement dry mixing, dry mixing product comprises according to the total weight of the dry mixing product as 40wt. % to 80wt. Aggregated material and 3wt. % of % to 30wt. % of any one claim according to claim any claim of said claim is RDP. 11. According to claim 10 the right and wrong cement dry mixing product, it further comprises one or more of pigment, wherein said pigment and according to total weight of the dry blended product as, not exceed 10wt. The weight percent exist. 12. a kind of one wrong cementing external processing composition, it comprises right according to claim 10 said the dry mixing product and water. 13. According to claim 12 the right and wrong cementing external processing composition, comprising dry mixing product comprises according to the dry weight of the composition as the present not exceed 10wt. % of one or more of amount of pigment, and wherein the processing composition of total pigment volume concentration (PVC) content is 60% to 100 %. 14. Right according to claim 12 and the external processing composition, it is external insulation and the outside coating and processing system (EIFS). 15. a kind of one external process for forming coating surface composition and method, the method comprises: a) in the surface of coating according to claim claim 12 and the external processing composition, and b) drying or drying allow the external processing composition. | C08J000302 ¦ C04B001406 ¦ C08F000222 ¦ C08F026506 ¦ C08J000303 ¦ C08J000312 ¦ C08J000316 | 2016-01-13 C10 ENTRY INTO SUBSTANTIVE EXAMINATION | A water redispersible polymer powder (RDP) comprises a carboxyl group-containing multi-stage acrylic copolymer having: (a) an alkali-soluble resin outer stage and one or more inner stages; (b) a nucleating agent having a boiling point of 150-500° C and a water solubility of 3.5 or less; and (c) a colloidal stabilizer. | The water redispersible polymer powder is useful for manufacturing a non-cementitious dry mix composition used in forming a coating a surface (claimed). | The water redispersible polymer powder is highly suitable for use as an additive in non-cementitious exterior finishing compositions such as a textured paint, e.g. a topcoat in a multi-layered exterior wall system. Also, the powder has good exterior durability, including good color retention, dirt pickup resistance, water resistance and abrasion resistance.
US20150299449A1 | 2015-10-22 | Methacryl resin composition used for molded article, contains methacryl resin having structural unit derived from methyl methacrylate, and block copolymer having methacrylic acid ester polymer block and acrylic acid ester polymer block | METHACRYLIC RESIN COMPOSITION | KURARAY CO. LTD.,Kurashiki-shi, Okayama,JP ¦ KURARAY CO. LTD.,Kurashiki-shi, Okayama,JP | Ozawa, Hiroshi ¦ Takahashi, Toru | A methacryl resin composition comprises 10-99 parts mass methacryl resin (A) having 80 %mass or more of structural units derived from methyl methacrylate, and 90-1 part mass of block copolymers (B) having 10-60 %mass methacrylic acid ester polymer blocks (b1), and 90-40 %mass acrylic acid ester polymer blocks (b2). The sum total of the methacryl resin (A) and block copolymer (B) is 100 parts mass. The polymer block (b2) has weight average molecular weight of 40000-120000. A methacryl resin composition comprises 10-99 parts mass methacryl resin (A) having 80 %mass or more of structural units derived from methyl methacrylate, and 90-1 part mass of block copolymers (B) having 10-60 %mass methacrylic acid ester polymer blocks (b1), and 90-40 %mass acrylic acid ester polymer blocks (b2). The sum total of the methacryl resin (A) and block copolymer (B) is 100 parts mass. The polymer block (b2) has weight average molecular weight of 40000-120000. The weight average molecular weight (Mw a ) of the methacryl resin (A) and the largest weight average molecular weight (Mw b1 ) of the methacrylic acid ester polymer blocks (b1) satisfy the relation: 0.5≤ Mw a /Mw b1 ≤ 2.5. Methacryl resin composition is used for forming molded article used as planar liquid source element e.g. front light and backlight of display apparatus (all claimed). The methacryl resin composition has excellent mechanical property, surface smoothness, transparency, and low haze change with respect to temperature. Preferred Composition: The refractive index of the block copolymer (B) is 1.485-1.495. The polymer block (b2) contains 50-90 %mass of structural units derived from alkyl acrylate ester, and 50-10 %mass of structural units derived from (meth)acrylic-acid aromatic ester. | A methacrylic resin composition comprising 10 to 99 parts by mass of a methacrylic resin (A) comprising 80% by mass or more of a methyl methacrylate unit, and 90 to 1 part by mass of a block copolymer (B) comprising 10 to 60% by mass of a methacrylic acid ester polymer block (b1) and 90 to 40% by mass of an acrylic acid ester polymer block (b2), wherein the total of the methacrylic resin (A) and the block copolymer (B) is 100 parts by mass, wherein a weight-average molecular weight Mw(A) of the methacrylic resin (A), a maximum weight-average molecular weight Mw(b1) of the methacrylic acid ester polymer block (b1) and a maximum weight-average molecular weight Mw(b2) of the acrylic acid ester polymer block (b2) satisfy (1): 0.5≰Mw(A)/Mw(b1)≰2.5 and (2): 40000≰Mw(b2)≰120000. A methacrylic resin composition comprising 10 to 99 parts by mass of a methacrylic resin (A) comprising 80% by mass or more of a methyl methacrylate unit, and 90 to 1 part by mass of a block copolymer (B) comprising 10 to 60% by mass of a methacrylic acid ester polymer block (b1) and 90 to 40% by mass of an acrylic acid ester polymer block (b2), wherein the total of the methacrylic resin (A) and the block copolymer (B) is 100 parts by mass, wherein a weight-average molecular weight Mw (A) of the methacrylic resin (A), a maximum weight-average molecular weight Mw(b1) of the methacrylic acid ester polymer block (b1) and a maximum weight-average molecular weight Mw(b2) of the acrylic acid ester polymer block (b2) satisfy (1): 0.5≦Mw(A)/Mw(b1)≦2.5 and (2): 40000≦Mw(b2)≦120000. | JP2012247934A ¦ JP2013136194A ¦ WO2013JP6605A | 2012-11-09 ¦ 2013-06-28 ¦ 2013-11-08 | US20150299449A1 ¦ CN104781339A ¦ EP2918636A1 ¦ EP2918636A4 ¦ KR2015082535A ¦ TW201425437A ¦ WO2014073216A1 | WO2014073216A1 ¦ TW201425437A ¦ KR2015082535A ¦ CN104781339A ¦ EP2918636A1 ¦ US20150299449A1 | 1. A methacrylic resin composition comprising: 10 to 99 parts by mass of a methacrylic resin (A) comprising 80% by mass or more of a structural unit derived from methyl methacrylate; and 90 to 1 part by mass of a block copolymer (B) comprising a methacrylic acid ester polymer block (b1) and an acrylic acid ester polymer block (b2), wherein a total of the methacrylic resin (A) and the block copolymer (B) is 100 parts by mass, and wherein a weight average molecular weight Mw (A) of the methacrylic resin (A), a maximum weight average molecular weight Mw(b1) of the methacrylic acid ester polymer block (b1), and a maximum weight-average molecular weight Mw(b2) of the acrylic acid ester polymer block (b2) satisfy (1) and (2): 0.5≦ Mw(A)/Mw(b1)≦2.5 (1) 40000≦ Mw(b2)≦120000. (2) 2. The methacrylic resin composition according to claim 1, wherein a refractive index of the block copolymer (B) is 1.485 to 1.495. 3. The methacrylic resin composition according to claim 1, wherein the acrylic acid ester polymer block (b2) comprises 50 to 90% by mass of a structural unit derived from an acrylic acid alkyl ester and 50 to 10% by mass of a structural unit derived from a (meth)acrylic acid aromatic ester. 4. A shaped product comprising the methacrylic resin composition according to claim 1. 5. A platy shaped product comprising the methacrylic resin composition according to claim 1. 6. A planar light source element comprising: the platy shaped product according to claim 5, and a light source located on an edge face of the platy shaped product. 7. The planar light source element according to claim 6, which is a front light for a display device. 8. The planar light source element according to claim 6, which is a backlight for a display device. 9. The methacrylic resin composition according to claim 1, wherein the block copolymer (B) comprises 10 to 60% by mass of the methacrylic acid ester polymer block (b1) and 90 to 40% by mass of the acrylic acid ester polymer block (b2). | C08L003312 ¦ F21V000800 | 2015-05-06 AS ASSIGNMENT KURARAY CO., LTD., JAPAN ASSIGNMENT OF ASSIGNORS INTEREST;ASSIGNORS:OZAWA, HIROSHI;TAKAHASHI, TORU;REEL/FRAME:035579/0484 2015-04-28 | A methacryl resin composition comprises 10-99 parts mass methacryl resin (A) having 80 %mass or more of structural units derived from methyl methacrylate, and 90-1 part mass of block copolymers (B) having 10-60 %mass methacrylic acid ester polymer blocks (b1), and 90-40 %mass acrylic acid ester polymer blocks (b2). The sum total of the methacryl resin (A) and block copolymer (B) is 100 parts mass. The polymer block (b2) has weight average molecular weight of 40000-120000. | Methacryl resin composition is used for forming molded article used as planar liquid source element e.g. front light and backlight of display apparatus (all claimed). | The methacryl resin composition has excellent mechanical property, surface smoothness, transparency, and low haze change with respect to temperature.
US20150301247A1 | 2015-10-22 | Optical reflection film e.g. infrared shielding film for glass for vehicles, comprises base, and unit(s) obtained by superposing high-refractive-index layer and low-refractive-index layer, formed on base | OPTICAL REFLECTION FILM, INFRARED SHIELDING FILM, AND PROCESS FOR PRODUCING THE SAME | Konica Minolta Inc.,Tokyo,JP ¦ KONICA MINOLTA INC.,Tokyo,JP | Taima, Yasuo | An optical reflection film comprises a base, and unit(s) obtained by superposing a high-refractive-index layer and a low-refractive-index layer, formed on the base. The low-refractive-index layer contains silica particles onto which a silanol-modified polyvinyl alcohol is adsorbed. An INDEPENDENT CLAIM is included for manufacture of optical reflective film. Optical reflective film e.g. infrared shielding film (claimed) for glass for vehicles. The optical reflection film highly reflects light having desired wavelengths, and has reduced haze value, by controlling the level of inter-laminar mingling to control the irregularities of the interface(s), even when the optical reflection film is produced by multiple coating. Preferred Component: The silica particles onto which silanol-modified polyvinyl alcohol are adsorbed is obtained by mixing silanol modified polyvinyl alcohol with aqueous-based silica-sol, and then heating. The high-refractive index layer contains metal oxide particle. The metal oxide particles titanium oxide and zirconium oxide. Preferred Property: The average particle diameter of silica particles is 20-80 nm.Preferred Component: The low-refractive-index layer contains water-soluble polymer. | To provide an optical reflection film which has high reflectance of light with desired wavelength and reduced haze, by controlling the level of interlayer mingling to suppress the disturbances of the interface, even when the optical reflection film is produced by multilayer coating, in particular, by simultaneous multilayer coating which allows a high production efficiency. Provided is an optical reflection film which has a base and, formed thereon, at least one unit obtained by laminating a high refractive index layer and a low refractive index layer, in which the low refractive index layer contains silica particles onto which a silanol-modified polyvinyl alcohol has been adsorbed. | JP2012242593A ¦ WO2013JP79360A | 2012-11-02 ¦ 2013-10-30 | US20150301247A1 ¦ WO2014069507A1 | WO2014069507A1 ¦ US20150301247A1 | 1. An optical reflection film comprising a base and, formed thereon, at least one unit obtained by laminating a high refractive index layer and a low refractive index layer, wherein the low refractive index layer comprises silica particles onto which a silanol-modified polyvinyl alcohol has been adsorbed. 2. The optical reflection film according to claim 1, wherein the silica particles adsorbed with silanol-modified polyvinyl alcohol are obtained by mixing aqueous silica sol and a solution of silanol-modified polyvinyl alcohol followed by a heating treatment. 3. The optical reflection film according to claim 1, wherein an average particle diameter of the silica particles adsorbed with silanol-modified polyvinyl alcohol is 20 nm or more and 80 nm or less. 4. The optical reflection film according to claim 1, wherein the low refractive index layer comprises a water soluble polymer. 5. The optical reflection film according to claim 1, wherein the high refractive index layer comprises metal oxide particles. 6. The optical reflection film according to claim 5, wherein the metal oxide particles comprise at least one of titanium oxide and zirconium oxide. 7. The optical reflection film according to claim 1, the optical reflection film being an infrared shielding film. 8. A method for producing an optical reflection film, the method comprising: a step of producing a coating liquid for a low refractive index layer in which silica particles adsorbed with silanol-modified polyvinyl alcohol are contained; a step of producing a coating liquid for a high refractive index layer in which metal oxide particles are contained; and a step of alternately laminating on a substrate the coating liquid for a low refractive index layer and the coating liquid for a high refractive index layer by simultaneous multilayer coating. 9. The method for producing an optical reflection film according to claim 8, wherein the step of producing a coating liquid for a low refractive index layer includes: a step (A) in which aqueous silica sol and a solution of silanol-modified polyvinyl alcohol are admixed with each other and heated to obtain silica particles adsorbed with silanol-modified polyvinyl alcohol; and a step (B) in which a water soluble polymer is added after the step (A). 10. The optical reflection film according to claim 2, wherein an average particle diameter of the silica particles adsorbed with silanol-modified polyvinyl alcohol is 20 nm or more and 80 nm or less. 11. The optical reflection film according to claim 2, wherein the low refractive index layer comprises a water soluble polymer. 12. The optical reflection film according to claim 2, wherein the high refractive index layer comprises metal oxide particles. 13. The optical reflection film according to claim 2, the optical reflection film being an infrared shielding film. 14. The optical reflection film according to claim 3, wherein the low refractive index layer comprises a water soluble polymer. 15. The optical reflection film according to claim 3, wherein the high refractive index layer comprises metal oxide particles. 16. The optical reflection film according to claim 3, the optical reflection film being an infrared shielding film. 17. The optical reflection film according to claim 4, wherein the high refractive index layer comprises metal oxide particles. 18. The optical reflection film according to claim 4, the optical reflection film being an infrared shielding film. 19. The optical reflection film according to claim 5, the optical reflection film being an infrared shielding film. 20. The optical reflection film according to claim 6, the optical reflection film being an infrared shielding film. | G02B000528 ¦ G02B000508 | 2015-05-20 AS ASSIGNMENT KONICA MINOLTA, INC., JAPAN ASSIGNMENT OF ASSIGNORS INTEREST;ASSIGNOR:TAIMA, YASUO;REEL/FRAME:035680/0647 2015-04-09 | An optical reflection film comprises a base, and unit(s) obtained by superposing a high-refractive-index layer and a low-refractive-index layer, formed on the base. The low-refractive-index layer contains silica particles onto which a silanol-modified polyvinyl alcohol is adsorbed. | Optical reflective film e.g. infrared shielding film (claimed) for glass for vehicles. | The optical reflection film highly reflects light having desired wavelengths, and has reduced haze value, by controlling the level of inter-laminar mingling to control the irregularities of the interface(s), even when the optical reflection film is produced by multiple coating.
US20150191622A1 | 2015-07-09 | Liquid coating composition used for coating flooring material, comprises acrylic based polymer, reactive monomers, thermally activated or UV activated radical initiator, and non-polar, inert wax or oil, and tertiary amine | Low Odor Reactive Methacrylate Composition for Fast Room Temperature Curing Floor Coating Formulations | Dur-A-Flex Inc.,East Hartford,CT,US ¦ Zhao Ming,East Longmeadow,MA,US ¦ Hughes David Royston,Fairfield,CT,US ¦ Bhamidipati Murty Venkata,Simsbury,CT,US | Zhao, Ming ¦ Hughes, David Royston ¦ Bhamidipati, Murty Venkata | Liquid coating composition comprises: (a) 5-85 wt.%, based on the weight of components (a)-(e), of an acrylic based polymer comprising acrylate or methacrylate pendant groups; (b) 5-94 wt.% of reactive monomers having a boiling point at 1 atmosphere of ≯ 100° C; (c) 0.1-10 wt.% of a thermally activated or UV activated radical initiator; and (d) 0-15 wt.% of a non-polar, inert wax or oil; and (e) 0-5 wt.% of a tertiary amine, where the coating composition has a viscosity of ≤ 50000 cps at 25° C. Liquid coating composition comprises: (a) 5-85 wt.%, based on the weight of components (a)-(e), of an acrylic based polymer comprising acrylate or methacrylate pendant groups; (b) 5-94 wt.% of reactive monomers having a boiling point at 1 atmosphere of ≯ 100° C where at least 50 mole% of the reactive monomers are selected from compounds of formula R'R''C=C(R)COOY' and compounds comprising two or more reactive groups of formula R'R''C=C(R)COO-; (c) 0.1-10 wt.% of a thermally activated or UV activated radical initiator; and (d) 0-15 wt.% of a non-polar, inert wax or oil; and (e) 0-5 wt.% of a tertiary amine, where the coating composition has a viscosity of ≤ 50000 cps at 25° C.R, R' and R''each individually selected from H, 1-12C alkyl, 1-6C alkyl substituted by phenyl, 1-6C alkyl substituted by phenyl substituted by 1-4C alkyl, phenyl, and phenyl substituted by 1-4Calkyl; andY'selected from H, 1-18C, straight or branched chain saturated alkyl; 2-12C, straight or branched chain unsaturated alkyl; the alkyl or unsaturated alkyl substituted by OH, OR, NR2 and/or interrupted by carbonyl, carboxylate, O or NR; 3-12C epoxyalkyl; phenyl; phenyl substituted by alkyl, alkoxy or amino; benzyl; benzyl substituted by alkyl, alkoxy or amino; phenethyl; phenethyl substituted by alkyl, alkoxy or amino alcohol.INDEPENDENT CLAIMS are included for:a substrate coated with film obtained by curing the coating composition;a flooring material coated with a 5-60 μ film obtained by curing the coating composition; anda process for coating a flooring material which involves applying the coating composition to a floor or material used in preparing a floor, and then allowing the coating to cure at room temperature or exposing the coating to UV radiation and allowing the coating to cure at room temperature. The liquid coating composition is useful for coating flooring material (claimed); and for floor and construction coating formulations. UV or thermally curable, low odor, liquid coating composition is provided which readily applied at room temperature without heating. Preferred Process: The acrylic based polymer comprising acrylate or methacrylate pendant groups (a) is prepared by reacting glycidyl acrylate and/or glycidyl methacrylate with a co-polymer prepared from a mixture of monomers comprising at least one acrylic and/or methacrylic acid monomer and monomers of formula Ia and/or IIa.R, R' and R''independently selected from methyl and hydrogen;G1-18C, straight or branched chain saturated alkyl; 2-12C, straight or branched chain unsaturated alkyl; the alkyl or unsaturated alkyl substituted by OH, OR, NR2 and/or interrupted by carbonyl, carboxylate, O or NR; 3-12C epoxyalkyl; phenyl; phenyl substituted by alkyl, alkoxy or amino; benzyl; benzyl substituted by alkyl, alkoxy or amino; phenethyl; phenethyl substituted by alkyl, alkoxy or amino alcohol;n2 or 3; andZstraight or branched chain 2-12C alkyl or 2-12C alkyl substituted by OH, OR, or NR2 and/or interrupted by carbonyl, carboxylate, O or NR, e.g. 4-24C alkyl or 4-24C alkyl substituted by OH, OR, NR2 and/or interrupted by carbonyl, carboxylate, O or NR.Preferred Composition: The liquid coating composition comprises: (a) 10-40 wt.%, based on the weight of the coating composition, of an acrylic polymer comprising acrylate or methacrylate pendant groups; (b) 50-89 wt.% of reactive monomers having a boiling point at 1 atmosphere of ≯ 100° C; (c) 0.1-10 wt.% of a thermally activated or UV activated radical initiator; (d) 0-10 wt.% of a non-polar, inert wax or oil; and (e) 0-5 wt.% of a tertiary amine. At least 50 mole.% of the monomer mixture is made up of acrylic and/or methacrylic esters and acids. Preferably, ≥ 60 or ≥ 80 wt.% of the monomers of formula Ia and IIa are monomers of formula Ia. The coating composition comprises: (a) 5-40 wt.% of the acrylic polymer comprising acrylate or methacrylate pendant groups; (b) 50-89 wt.% of the reactive monomers having a boiling point at 1 atmosphere of ≯ 100° C; (c) 0.1-10 wt.%, of a UV activated radical initiator; (d) 0-5 wt.% of an inert wax or oil; and (e) 0-5 wt.% of a tertiary amine. The acrylic polymer comprising acrylate or methacrylate pendant groups has a molecular wt. of less than Mn 1900. Preferred Components: The wax or oil is a paraffin wax. Component (b) comprises at least one compound of formula R'R''C=C(R)COOY' and at least one compound comprising two or more reactive groups of formula R'R''C=C(R)COO-. Preferred Parameter: The coating composition has a viscosity of 50-7500 cps at 25° C. | A UV or thermally curable, low odor, liquid coating composition, which readily applied at room temperature without heating comprising: a) a reactive acrylic based polymer comprising pendant acrylate or methacrylate groups; b) reactive unsaturated monomers, typically acrylic or methacrylic monomers, often polyfunctional monomers; c) a thermal or UV activated radical initiator; and in many embodiments, d) an inert and non-polar wax or viscous oil, e.g., a paraffinic material, and e) optionally a tertiary amine, for example, a tertiary amine accelerator used with a thermally activated radical initiator. Also provided are substrates coated with the composition of the invention, for example, flooring coated with the inventive composition. | US2014923413P | 2014-01-03 | US20150191622A1 | US20150191622A1 | 1. A liquid coating composition comprising a) from 5 to 85 wt %, based on the weight of components a) through e), of an acrylic based polymer comprising acrylate or methacrylate pendant groups; b) from 5 to 94 wt % of one or more reactive monomers having a boiling point at 1 atmosphere of greater than 100° C. wherein at least 50 mole % of the reactive monomers are selected from the group consisting of compounds of formula I R′R″C═C(R)COOY Formula I and compounds comprising two or more reactive groups of formula II, R′R″C═C(R)COO—, Formula II wherein R, R′ and R″ are each individually selected from H, C 1-12 alkyl, C1-6 alkyl substituted by phenyl, C1-6 alkyl substituted by phenyl substituted by one or more C1-4 alkyl, phenyl, and phenyl substituted by one or more C1-4alkyl, and Y is selected from H, C 1-18, straight or branched chain saturated alkyl; C2-12, straight or branched chain unsaturated alkyl; said alkyl or unsaturated alkyl substituted by OH, OR, NR2 and/or interrupted by one or more carbonyl, carboxylate, O or NR; C3-12epoxyalkyl; phenyl; phenyl substituted by alkyl, alkoxy or amino; benzyl; benzyl substituted by alkyl, alkoxy or amino; phenethyl; phenethyl substituted by alkyl, alkoxy or amino alcohol c) 0.1 to 10 wt % of a thermally activated or UV activated radical initiator, d) 0 to 15 wt % of a non-polar, inert wax or oil, and e) 0 to 5 wt % of a tertiary amine, wherein the coating composition has a viscosity of 50,000 cps or less at 25° C. 2. The liquid coating composition according to claim 1 comprising a) from 10 to 40 wt %, based on the weight of the coating composition, of an acrylic polymer comprising acrylate or methacrylate pendant groups; b) from 50 to 89 wt % of one or more reactive monomers having a boiling point at 1 atmosphere of greater than 100° C. c) 0.1 to 10 wt % of a thermally activated or UV activated radical initiator, d) 0 to 10 wt % of a non-polar, inert wax or oil, and e) 0 to 5 wt % of a tertiary amine. 3. The coating composition according to claim 1 wherein the acrylic based polymer comprising acrylate or methacrylate pendant groups a) is prepared by reacting glycidyl acrylate and/or glycidyl methacrylate with a co-polymer prepared from a mixture of monomers comprising at least one acrylic and/or methacrylic acid monomer and one or more monomers of formula Ia and/or IIa, wherein R, R′ and R″ are independently selected from methyl and hydrogen; G is C 1-18, straight or branched chain saturated alkyl; C2-12, straight or branched chain unsaturated alkyl; said alkyl or unsaturated alkyl substituted by OH, OR, NR2 and/or interrupted by one or more carbonyl, carboxylate, O or NR; C3-12epoxyalkyl; phenyl; phenyl substituted by alkyl, alkoxy or amino; benzyl; benzyl substituted by alkyl, alkoxy or amino; phenethyl; phenethyl substituted by alkyl, alkoxy or amino alcohol; n is 2 or 3, and Z is straight or branched chain C 2-12alkyl or C2-12alkyl substituted by OH, OR, or NR2 and/or interrupted by one or more carbonyl, carboxylate, O or NR, e.g., C4-24 alkyl or C4-24 alkyl substituted by OH, OR, NR2 and/or interrupted by one or more carbonyl, carboxylate, O or NR. 4. The coating composition according to claim 3 wherein at least 50 mole % of the monomer mixture is made up of acrylic and/or methacrylic esters and acids. 5. The coating composition according to claim 4, wherein 60 wt % or more of the monomers of formula Ia and IIa are monomers of formula Ia. 6. The coating composition according to claim 5, wherein 80 wt % or more of the monomers of formula Ia and IIa are monomers of formula Ia. 7. The coating composition according to claim 3, wherein in Formula Ia G is C 1-6 straight or branched chain saturated alkyl; C2-6 straight or branched chain unsaturated alkyl; said alkyl or unsaturated alkyl substituted by OH, NR2 and/or interrupted by one or more O or NR; or C3-12epoxyalkyl. 8. The coating composition according to claim 1 wherein the compounds of formula I and the compounds comprising two or moieties of formula II of component b), R, R′ and R″ are each individually selected from H and methyl and Y is selected from C6-12 alkyl, and C2-6 alkyl substituted by OR, NRR′, or oxirane. 9. The coating composition according to claim 8 wherein in the compounds of formula I and the compounds comprising two or moieties of formula III, R and R′ are H. 10. The coating composition according to claim 1 wherein the wax or oil is a paraffin wax. 11. The coating composition according to claim 1 wherein component b) comprises at least one compound of formula I and at least one compound comprising two or more reactive groups of formula II. 12. The liquid coating composition according to claim 1 comprising a) from 10 to 40 wt %, based on the weight of components a) through e), of an acrylic based polymer comprising acrylate or methacrylate pendant groups prepared by reacting glycidyl acrylate and/or glycidyl methacrylate with a co-polymer prepared from a mixture of monomers comprising at least one acrylic and/or methacrylic acid monomer and one or more monomers of formula Ia and/or IIa, wherein R, R′ and R″ are independently selected from methyl and hydrogen; G is C 1-12straight or branched chain saturated alkyl; C2-12 straight or branched chain unsaturated alkyl; C2-12 said alkyl or unsaturated alkyl substituted by OH, NR2 and/or interrupted by one or more O or NR; C3-12epoxyalkyl; phenyl; phenyl substituted by alkyl, alkoxy or amino; benzyl; benzyl substituted by alkyl, alkoxy or amino; phenethyl; phenethyl substituted by alkyl, alkoxy or amino alcohol; and the like; n is 2 or 3; and Z is straight or branched chain C 2-12alkyl, C4-24 alkyl interrupted by one or more O or NR2, Wherein at least 90 mole % of the monomer mixture is made up of acrylic and/or methacrylic esters and acids; b) from 50 to 89 wt % of one or more reactive monomers having a boiling point at 1 atmosphere of greater than 100° C. selected from the group consisting of compounds of formula I R′R″C═C(R)COOY Formula I and compounds comprising two or more reactive groups of formula II, R′R″C═C(R)COO—, Formula II and wherein R, R′ and R″ are each individually selected from H, C 1-12 alkyl, C1-6 alkyl substituted by phenyl, C1-6 alkyl substituted by phenyl substituted by one or more C1-4 alkyl, phenyl, and phenyl substituted by one or more C1-4 alkyl, and Y is selected from H, C 1-12 alkyl, and C1-6 alkyl substituted by phenyl, OR, NRR′, or oxirane; c) 0.1 to 10 wt % of a thermally activated or UV activated radical initiator, d) 0 to 5 wt % of a non-polar, inert wax or oil, and e) 0 to 5 wt % of a tertiary amine, wherein 60 wt % or more of the monomers of formula Ia and IIa are monomers of formula Ia and wherein the coating composition has a viscosity of less than 10,000 cps at 25° C. 13. The coating composition according to claim 1 comprising a) 5 to 95 wt % of the acrylic based polymer comprising acrylate or methacrylate pendant groups; b) 5 to 94 wt % of the one or more reactive monomers having a boiling point at 1 atmosphere of greater than 100° C. c) 0.1 to 10 wt %, of a thermally activated radical initiator, d) 0.1 to 5 wt % of an inert wax or oil, and e) 0.1 to 5 wt % of a tertiary amine, 14. A substrate coated with film obtained by curing the coating composition of claim 13. 15. A flooring material coated with a 5 to 60 micron film obtained by curing the coating composition of claim 13. 16. The coating composition according to claim 1 comprising a) 5 to 40 wt % of the acrylic polymer comprising acrylate or methacrylate pendant groups; b) 50 to 89 wt % of the one or more reactive monomers having a boiling point at 1 atmosphere of greater than 100° C. c) 0.1 to 10 wt %, of a UV activated radical initiator, d) 0 to 5 wt % of an inert wax or oil, and e) 0 to 5 wt % of a tertiary amine. 17. The coating composition according to claim 14 wherein the acrylic polymer comprising acrylate or methacrylate pendant groups has a molecular wt of less than Mn 1900. 18. A substrate coated with a film obtained by curing the coating composition of claim 16 19. A flooring material coated with film obtained by curing the coating composition of claim 16. 20. The coating composition according to claim 16 having a viscosity of 50-7,500 cps at 25° C. 21. The coating composition according to claim 1 wherein the acrylic polymer comprising acrylate or methacrylate pendant groups has a molecular wt of less than Mn 1900. 22. A process for coating a flooring material comprising apply a coating composition of claim 1 to a floor or material used in preparing a floor, and then allowing the coating to cure at room temperature or exposing the coating to UV radiation and allowing the coating to cure at room temperature. | C09D015100 ¦ B05D000306 ¦ C09D000500 | 2015-04-24 AS ASSIGNMENT DUR-A-FLEX, INC., CONNECTICUT ASSIGNMENT OF ASSIGNORS INTEREST;ASSIGNORS:ZHAO, MING;HUGHES, DAVID ROYSTON;BHAMIDIPATI, MURTY VENKATA;SIGNING DATES FROM 20150413 TO 20150414;REEL/FRAME:035488/0748 | Liquid coating composition comprises: (a) 5-85 wt.%, based on the weight of components (a)-(e), of an acrylic based polymer comprising acrylate or methacrylate pendant groups; (b) 5-94 wt.% of reactive monomers having a boiling point at 1 atmosphere of ≯ 100° C; (c) 0.1-10 wt.% of a thermally activated or UV activated radical initiator; and (d) 0-15 wt.% of a non-polar, inert wax or oil; and (e) 0-5 wt.% of a tertiary amine, where the coating composition has a viscosity of ≤ 50000 cps at 25° C. | The liquid coating composition is useful for coating flooring material (claimed); and for floor and construction coating formulations. | UV or thermally curable, low odor, liquid coating composition is provided which readily applied at room temperature without heating.
CN105008434A | 2015-10-28 | Core-shell-type composite particle used in cosmetic composition, comprises resin particle containing polymer of vinyl monomer and component e.g. phosphorous acid diester, and coating layer comprising e.g. amorphous calcium phosphate | Composite particle and a cosmetic composition containing the same ¦ Composite granule and cosmetic composition containing the same | Chanel Parfums Beaute Inc.,JP | YAMAKI, HIDEYUKI ¦ ITO, HISAO ¦ KUROMIYA, TOMOMI ¦ NAGAHIRO, CHIKAKO ¦ ISHIMORI, FUMITAKA | Core-shell-type composite particle comprises a resin particle formed on its surface as a core particle having a coating layer comprising amorphous calcium phosphate and calcium carbonate, where the resin particle contains a polymer of a vinyl monomer and any one of component comprising a phosphorous acid diester (I), and a partially esterified phosphoric acid (A) or 6-[2-(methacryloyloxy)ethoxy]-6-oxohexyl}oxy (IV). Core-shell-type composite particle comprises a resin particle formed on its surface as a core particle having a coating layer comprising amorphous calcium phosphate and calcium carbonate, where the resin particle contains a polymer of a vinyl monomer and any one of component comprising a phosphorous acid diester of formula (I), and a partially esterified phosphoric acid (A) of formula (II) or (III) or 6-[2-(methacryloyloxy)ethoxy]-6-oxohexyl}oxy of formula (IV).R1, R2monovalent group formed by removal of one H atom from acyclic saturated or unsaturated hydrocarbon having 1-14C.An INDEPENDENT CLAIM is also included for a cosmetic composition comprising the core-shell-type composite particle comprising resin particle and the coating layer and the component. The core-shell-type composite particle is useful in cosmetic composition, where the cosmetic composition is make-up cosmetic or skin care cosmetic, preferably sunscreen. The cosmetic composition is a powder foundation, tungsten/silica type foundation or oxygen/tungsten type foundation, loose powder, eye shadow, or concealer (all claimed). The particle is also useful in make-up cosmetic (such as foundation, eye shadow, blush, mascara, lip make-up product, body make-up product, and nail product) and skin care cosmetic (such as an emulsion, cream, and sunscreen). The particle provides good feeling upon application and prevents make-up smudges by selectively adsorbing sebum, preferably free fatty acid, and moreover, having a toning effect on the skin texture. Preferred Components: The calcium carbonate has a particle diameter of 0.01-5 μ m. The cosmetic composition comprises 0.1-40 wt.% the composite particle.Preferred Components: The weight ratio of calcium phosphate is 5-30 pts. wt. and weight ratio of calcium carbonate is 3-20 pts. wt relative to 100 pts. wt. the resin particle. The average particle diameter of the composite particle is 1-100 μ m. | The present application provides a composite particle having a good feeling upon application and capable of effectively preventing make-up smudges by selectively adsorbing sebum, particularly, free fatty acid, and moreover, having a toning effect on the skin texture, and a cosmetic composition containing the composite particle. The composite particle of the present invention comprises a resin particle coated on its surface with amorphous calcium phosphate and calcium carbonate, which resin particle contains a polymer of a vinyl monomer and any one of a phosphorous acid diester component having a certain configuration and a partially esterified phosphoric acid component having a certain configuration. The application claims a composite granule and cosmetic composition containing the same,which is back with the good using feeling and can selectively adsorb sebum, via free fat acid but especially effective of preventing cosmetic stains, but also with tinge effect for the skin texture of composite particle, containing the composite particle and the cosmetic composition. Composite particle of the invention comprises coating with amorphous calcium phosphate and calcium carbon and resin granule on the surface of the polymer resin particle comprising the vinyl monomer and the any of the set with a kind of configuration of some sub-phosphoric acid ester component and second part is set with some of the esterification of phosphoric acid component of one. L'invention concerne une particule composite produisant une bonne sensation lors de son application et capable d'empêcher efficacement la formation de taches par absorption sélective du sébum, en particulier, d'un acide gras libre, et ayant en outre un effet tonique sur la texture de la peau ; et une composition cosmétique contenant la particule composite. La particule composite de l'invention comprend une particule de résine revêtue sur sa surface de phosphate de calcium amorphe et de carbonate calcium, la particule de résine contenant un polymère de monomère vinylique et l'un quelconque d'un composant de diester d'acide phosphoreux présentant une certaine configuration et d'un composant d'acide phosphorique partiellement estérifié présentant une certaine configuration. | JP2012182507A ¦ WO2013JP70404A | 2012-08-21 ¦ 2013-07-23 | CN105008434A ¦ EP2888314A1 ¦ EP2888314B1 ¦ JP2014040384A ¦ KR2015044936A ¦ US20150231055A1 ¦ WO2014030497A1 | WO2014030497A1 ¦ JP2014040384A ¦ KR2015044936A ¦ EP2888314A1 ¦ US20150231055A1 ¦ CN105008434A ¦ EP2888314B1 | CLAIMS 1. A core-shell-type composite particle comprising: a resin particle as a core particle having, formed on the surface thereof, a coating layer comprising amorphous calcium phosphate and calcium carbonate, wherein the resin particle contains a polymer of a vinyl monomer and any one of the following components: a phosphorous acid diester represented by the following general formula (1): and a partially esterified phosphoric acid represented by the following general formula (2) or (3): R*O R'O R 20-^P=0 · · · (2) HO-P = 0 · · · (3) HO / HO / wherein, R 1 and R2 in the general formulae (1) to (3) are each independently a monovalent group formed by removal of one hydrogen atom from an acyclic saturated or unsaturated hydrocarbon having 1 to 14 carbon atoms, or a group represented by the following formula (4): CH 3 CH 2 = C-C-O-C2H4-O-C-C5H10-O- ■ · · (4) O II O II 2. The composite particle according to claim 1, wherein a weight ratio of calcium phosphate is 5 to 30 parts by weight relative to 100 parts by weight of the resin particle, and a weight ratio of calcium carbonate is 3 to 20 parts by weight relative to 100 parts by weight of the resin particle. 3. The composite particle according to claim 1 or 2, wherein an average particle diameter of the composite particle is 1 to 100 μιη. 4. The composite particle according to any one of claims 1 to 3, wherein a particle diameter of calcium carbonate is 0.01 to 5 μπι. 5. A cosmetic composition comprising: a core-shell-type composite particle comprising a resin particle as a core particle having, formed on the surface thereof, a coating layer comprising amorphous calcium phosphate and calcium carbonate; and a cosmetically acceptable component, wherein the resin particle contains a polymer of a vinyl monomer and any one of the following components: a phosphorous acid diester represented by the following general formula (1): R'O R 2O-P = O · · · (1) and a partially esterified phosphoric acid represented by the following general formula (2)or(3): R lO R'O R*0-^P = 0 · · · (2) HO~P=O · · · (3) / / HO HO wherein, R 1 and R2 in the general formulae (1) to (3) are each independently a monovalent group formed by removal of one hydrogen atom from an acyclic saturated or unsaturated hydrocarbon having 1 to 14 carbon atoms, or a group represented by the following formula (4): CH3 CH 2 = C-C-O-C2H,-O-C-C5H10-O- · · · (4) II II o o 6. The cosmetic composition according to claim 5, wherein the cosmetic composition comprises the composite particle in an amount of 0.1 to 40% by weight of a total weight of the cosmetic composition. 7. The cosmetic composition according to claim 5 or 6, wherein the cosmetic composition is a make-up cosmetic or a skin care cosmetic. 8. The cosmetic composition according to claim 7, wherein the cosmetic composition is a powder foundation, a W/Si type foundation or O/W type foundation, a loose powder, an eye shadow, or a concealer. 9. The cosmetic composition according to claim 7, wherein the cosmetic composition is a sunscreen. 1. A core-shell-type composite particle, comprising: resin particle as the core particle, wherein it comprises forming on the surface of the containing amorphous calcium phosphate and calcium and carbon coating, and polymer and the following component comprising the resin particle comprising vinyl monomer is any one of a kind of the of the following formula (1) represents the sub-phosphoric acid two ester And by the following formula (2) or (3) expression of part esterification of phosphoric acid: And wherein, formula (1) to (3) and R1 and R2 each independently is a monovalent radical by from soil with 1 to 14 of carbon atom of non ring saturated or unsaturated hydrocarbon removing one hydrogen atom but one form of, or by the following formula (4) represents the group: 2. The composite particle according to claim 1, wherein the weight ratio of phosphoric acid calcium is relative as relative of 3 to 20 weight 100 weight parts resin particle and parts in weight ratio is 5 to 30 weight 100 weight parts resin particle and parts, and calcium carbon. 3. The composite particle according to claim 1 or 2, wherein the composite particle of average particle diameter is 1 to 100 [mu] m. 4. The composite particle according to any one of claims 1 to 3, wherein the particle diameter of calcium carbon is 0.01 to 5 [mu] m. 5. Cosmetic composition, wherein it comprises the core-shell-type composite particle, comprising the resin particle as the core particle, the resin particle comprises forming on the surface of the containing amorphous calcium phosphate and calcium carbon and on coating, cosmetic and can accept the component, and polymer and the following component comprising the resin particle comprising vinyl monomer is any one of a kind of the of the following formula (1) represents the sub-phosphoric acid two ester And by the following formula (2) or (3) expression of part esterification of phosphoric acid: And wherein, formula (1) to (3) and R1 and R2 each independently is a monovalent radical by from soil with 1 to 14 of carbon atom of non ring saturated or unsaturated hydrocarbon removing one hydrogen atom but one form of, or by the following formula (4) represents the group: 6. The cosmetic composition according to claim 5, wherein said cosmetic composition comprises the cosmetic composition total weight is 0.1 to 40 weight % of. 7. The cosmetic composition according to claim 5 or 6, wherein said cosmetic composition is cosmetic for cosmetic or skin care cosmetic. 8. The cosmetic composition according to claim 7, wherein said cosmetic composition is, W/Si type or O/W type foundation make-up, foundation powder, eye shadow or shielding flaw paste. 9. The cosmetic composition according to claim 7, wherein said cosmetic composition is cream. | C08J000312 ¦ A61K000824 ¦ A61K000855 | 2015-11-25 C10 ENTRY INTO SUBSTANTIVE EXAMINATION ¦ 2015-10-28 C06 PUBLICATION + | Core-shell-type composite particle comprises a resin particle formed on its surface as a core particle having a coating layer comprising amorphous calcium phosphate and calcium carbonate, where the resin particle contains a polymer of a vinyl monomer and any one of component comprising a phosphorous acid diester (I), and a partially esterified phosphoric acid (A) or 6-[2-(methacryloyloxy)ethoxy]-6-oxohexyl}oxy (IV). | The core-shell-type composite particle is useful in cosmetic composition, where the cosmetic composition is make-up cosmetic or skin care cosmetic, preferably sunscreen. The cosmetic composition is a powder foundation, tungsten/silica type foundation or oxygen/tungsten type foundation, loose powder, eye shadow, or concealer (all claimed). The particle is also useful in make-up cosmetic (such as foundation, eye shadow, blush, mascara, lip make-up product, body make-up product, and nail product) and skin care cosmetic (such as an emulsion, cream, and sunscreen). | The particle provides good feeling upon application and prevents make-up smudges by selectively adsorbing sebum, preferably free fatty acid, and moreover, having a toning effect on the skin texture.
CN105189643A | 2015-12-23 | New star macromolecule, preferably water soluble mikto star macromolecule, useful in star macromolecule composition i.e. useful as e.g. fracturing fluid thickening additive and rheology-modifying composition for hydraulic fracturing fluids | Dual mechanism thickening agents for hydraulic fracturing fluids ¦ For double mechanism of water force fracturing fluid thickening agent | Atrp Solutions Inc.,US | HUANG, Liang ¦ MCCARTHY, PATRICK ¦ LIAO, Yuan-xi | Star macromolecule (I) is new. Star macromolecule of formula ([(P3) q3 ] r -Core([(P2) q2 -(P1) q1 ] t )([(P5) q5 -(P4) q4 ] s )) (I) is new, where the molar ratio of r to s is 40:1-1:40, and when t is at least 1, then (a) the molar ratio of r to t is 40:1-1:40 and/or (b) the molar ratio of t to s is 40:1-1:40.Corecrosslinked polymeric segment, preferably hydrophobic crosslinked polymeric segment;P1hydrophobic polymeric segment comprising predominantly of repeat units of monomeric residues of polymerized hydrophobic monomers;P2hydrophilic polymeric segment comprising predominantly of repeat units of monomeric residues of polymerized hydrophilic monomers;P3hydrophilic polymeric segment comprising predominantly of repeat units of monomeric residues of polymerized hydrophilic monomers;P4hydroxyl-containing segment (homopolymeric or copolymeric) comprising repeat units of monomeric residues, where at least one of the monomeric residues or a monomeric residues is a hydroxyl-containing monomeric residue, of polymerized monomers;P5hydrophilic polymeric segment comprising predominantly of repeat units of monomeric residues of polymerized hydrophilic monomers;q11-50 or number of repeat units in P1;q230-2000 or number of repeat units in P2;q330-2000 or number of repeat units in P3;q41-50 or number of repeat units in P4;q530-2000 or number of repeat units in P5;rnumber of polymeric arms covalently attached to the Core;snumber of hydroxyl-containing arms covalently attached to the Core; andtnumber of hydrophobic-containing copolymeric arms covalently attached to the Core.INDEPENDENT CLAIMS are included for:preparing (I);a star macromolecule composition comprising at least 0.05 wt.% of (I); anda dual-mechanism thickening agent comprising (I) having a molecular weight of 150000-5000000 g/mole that forms a homogeneous gel when dissolved in water at a concentration of at least 0.05 wt.%, where the gel has (i) a dynamic viscosity of at least 20000 cP, (ii) a salt-induced break value of at least 60%, (iii) a shear-thinning value of at least 10, and/or (iv) an increase in dynamic viscosity of at least 5000 cP in a 0.2 wt.% of borax aqueous solution, according to borate-crosslinker thickening test. (I), preferably water soluble mikto star macromolecule, is useful in a star macromolecule composition i.e. useful as a fracturing fluid thickening additive, a drilling well fluid thickening additive, a gelling agent, an additive to improve oil extraction from oil sands, a dual-mechanism thickening agent, and a rheology-modifying composition (all claimed) for waterborne, solvent-borne coatings, adhesives, and hydraulic fracturing fluid compositions. (I) improves water flooding during enhanced oil recovery. Preparation (Claimed): Preparation of (I) comprises performing one-pot process, arm first process, atom transfer radical polymerization (ATRP), reversible addition-fragmentation chain-transfer, 2,2,6,6-tetramethylpiperidine-1-oxyl, nitroxide, lateralized readiness potential (LRP), controlled radical polymerization (CRP), anionic polymerization and/or cationic polymerization. Preferred Composition: The composition is a rheology-modifying composition having a shear-thinning value of at least 6. The composition further comprises one or more boric acid additives or borate-type additives; comprises predominantly star macromolecules having a molecular weight within 5% of the molecular weight of the pre-determined star macromolecule of (I), relative to the total star macromolecules in the composition. Preferred Components: (I) has a molecular weight of 1500000-5000000 g/mole. The sum total number of arms (r+t) is 3-1000 or the sum total number of arms (s+1) is 3-1000, or both sum total number of (r+ 1) and (s+1) are 3-1000. The molar ratio of r to t is 8:1-3:1 , or the molar ratio of s to t is 8:1-3:1, or both the molar ratio of r to t and s to t are 8:1-3:1. The q2 and q3 have a value greater than 100, and q2 is greater than q3, or q5 and q3 have a value greater than 100, and q5 is greater than q3, or q2 and q3 have a value greater than 100, and q5 and q3 have a value greater than 100, and q2 and q5 are greater than q3. (I), when dissolved in water at a concentration of at least 0.2 wt.%, forms a clear, homogeneous gel having a viscosity of at least 20000 cP. The gel-forming star macromolecule: has an increase in dynamic viscosity in the range of 5000-30000 cP, or an increase in dynamic viscosity of at least 12%, in a 0.2 wt.% borax aqueous solution, according to the borate-crosslinker thickening test, relative to the dynamic viscosity of a homogeneous gel of the star macromolecule with 0.0 wt.% of borax aqueous solution; has a viscosity of less than 5000 cP at a shear rate of 4 sec - 1; and has a polydispersity index (PDI) in the range of 1-8; and is a water-soluble mikto star macromolecule. The arms of the gel-forming star macromolecule comprise hydrophilic polymeric arms and copolymeric arms, comprising (a) hydrophilic polymeric segments and predominantly hydrophobic polymeric segments and (b) hydrophilic polymeric segments and predominantly hydroxyl-containing polymeric segments. | The present invention relates to multi-arm star macromolecules which are used as thickening agents or rheology modifiers, including use in hydraulic fracturing fluid compositions. In one aspect of the invention, a star macromolecule is capable of thickening via a dual mechanism comprising (1) self-assembly of the hydrophobic polymerized segments of the star macromolecules via hydrophobic interactions or associations, and (2) association, reaction, or combination of the hydroxyl-containing polymerized segments of one or more of the star macromolecules. The invention claims thickening agent or rheology modified agent and multi-arm star macromolecule, including application of water force in fracturing fluid composition. And in one aspect of the invention the, macromolecule can include the following by the dual thickening mechanism: (1) hydrophobic polymer segment and star-like macromolecule by hydrophobic mutual effect or associated automatic assembling, and (2) one or more of a kind of star macromolecule containing hydroxy polymer segment is associated, reaction or combination. La présente invention concerne des macromolécules en étoile à bras multiples qui sont utilisées comme agents épaississants ou agents de modification de la rhéologie, comprenant une utilisation dans des compositions de fluide de fracturation hydraulique. Dans un aspect de l'invention, une macromolécule en étoile est apte à épaissir par un double mécanisme comprenant (1) un auto-assemblage des segments polymérisés hydrophobes des macromolécules en étoile par des interactions ou associations hydrophobes et (2) association, réaction ou combinaison des segments polymérisés à teneur en hydroxyle d'une ou plusieurs des macromolécules en étoile. | US2012695103P ¦ WO2013US57685A | 2012-08-30 ¦ 2013-08-30 | CN105189643A ¦ AU2011319978A1 ¦ AU2011319978B2 ¦ AU2015207947A1 ¦ AU2015207947B2 ¦ CA2784730A1 ¦ CA2815250A1 ¦ CA2820052A1 ¦ CA2882832A1 ¦ CA2899349A1 ¦ CN102933611A ¦ CN102933611B ¦ CN103270088A ¦ CN103270088B ¦ CN103354815A ¦ CN105017447A ¦ CN105017448A ¦ CN105263978A ¦ EP2513155A1 ¦ EP2632960A2 ¦ EP2632960A4 ¦ EP2649105A1 ¦ EP2649105A4 ¦ EP2890760A2 ¦ EP2951220A1 ¦ JP05624155B2 ¦ JP05937605B2 ¦ JP2013514431A ¦ JP2013540881A ¦ JP2014237856A ¦ JP2014502645A ¦ JP2015533878A ¦ JP2016505091A ¦ MX2012007079A ¦ MX2013004390A ¦ MX2013006381A ¦ MX2015002524A ¦ MX2015009938A ¦ MX322801B ¦ US20100273949A1 ¦ US20110082230A1 ¦ US20110112267A1 ¦ US20110213105A1 ¦ US20120172531A1 ¦ US20130296495A1 ¦ US20140024779A1 ¦ US20140024783A1 ¦ US20140155512A1 ¦ US20140357814A1 ¦ US20150191552A1 ¦ US20150218438A1 ¦ US20150259449A1 ¦ US20150376323A1 ¦ US8173750B2 ¦ US8569421B2 ¦ US8604132B2 ¦ US8815971B2 ¦ US8822610B2 ¦ US9012528B2 ¦ US9382370B2 ¦ US9399694B2 ¦ WO2010123574A1 ¦ WO2010123575A1 ¦ WO2011075156A1 ¦ WO2011163635A1 ¦ WO2012058255A2 ¦ WO2012058255A3 ¦ WO2012078716A1 ¦ WO2014036498A2 ¦ WO2014036498A3 ¦ WO2014121188A1 | WO2014036498A2 ¦ CA2882832A1 ¦ EP2890760A2 ¦ WO2014036498A3 ¦ US20150218438A1 ¦ JP2015533878A ¦ CN105189643A ¦ MX2015002524A | What is claimed is: 1. A star macromolecule represented by Formula (I): [(P2) q2-(Pl)ql]t / Formula (I) [(P3) q3]r - Core \ [(P5) q5-(P4)q4]s wherein: Core represents a crosslinked polymeric segment; PI represents a hydrophobic polymeric segment comprised predominantly of repeat units of monomeric residues of polymerized hydrophobic monomers; P2 represents a hydrophilic polymeric segment comprised predominantly of repeat units of monomeric residues of polymerized hydrophilic monomers; P3 represents a hydrophilic polymeric segment comprised predominantly of repeat units of monomeric residues of polymerized hydrophilic monomers; P4 represents a hydroxyl-containing segment (homopolymeric or copolymeric) comprised of repeat units of monomeric residues, where at least one of the monomeric residues or a plurality of the monomeric residues is a hydroxyl-containing monomeric residue, of polymerized monomers; P5 represents a hydrophilic polymeric segment comprised predominantly of repeat units of monomeric residues of polymerized hydrophilic monomers; ql represents the number of repeat units in PI and has a value between 1 and 50; q2 represents the number of repeat units in P2 and has a value between 30 and 2000; q3 represents the number of repeat units in P3 and has a value between 30 and 2000; q4 represents the number of repeat units in P4 and has a value between 1 and 50; q5 represents the number of repeat units in P5 and has a value between 30 and 2000; r represents the number of polymeric arms covalently attached to the Core; s represents the number of hydroxyl-containing arms covalently attached to the Core; and t represents the number of hydrophobic-containing copolymeric arms covalently attached to the Core; and wherein: i) the molar ratio of r to s is in the range of between 40: 1 and 1 :40; and ii) when t is at least 1 : a) the molar ratio of r to t is in the range of between 40: 1 and 1 :40; b) the molar ratio of t to s is in the range of between 40:1 and 1 :40; or c) combinations thereof. 2. The star macromolecule of claim 1 , wherein the one or more star macromolecules have a molecular weight of between 150,000 g/mol and 5,000,000 g/mol. 3. The star macromolecule of claim 1 , wherein the sum total number of arms (r + t) is between 3 and 1000, or the sum total number of arms (s + 1) is between 3 and 1000, or both sum total number of arms (r + 1) and sum total number of arms (s + 1) are each between 3 and 1000. 4. The star macromolecule of claim 1 , wherein the molar ratio of r to t is in the range of between 8 : 1 and 3 : 1 , or the molar ratio of s to t is in the range of between 8 : 1 and 3: 1 , or both the molar ratio of r to t and the molar ratio of s to t are each in the range of between 8: 1 and 3:1. 5. The star macromolecule of claim 1 , wherein: i) both q2 and q3 have a value greater than 100, and q2 is greater than q3; or ii) both q5 and q3 have a value greater than 100, and q5 is greater than q3; or iii) both q2 and q3 have a value greater than 100, and q5 and q3 have a value greater than 100, and q2 and q5 are greater than q3. 6. The star macromolecule of claim 1 , wherein the core comprises a hydrophobic crosslinked polymeric segment. 7. The star macromolecule of claim 1 , wherein the star macromolecule is a water soluble mikto star macromolecule. 8. The star macromolecule of claim 1 , wherein the star macromolecule, when dissolved in water at a concentration of at least 0.2 wt.%, forms a clear, homogeneous gel having a viscosity of at least 20,000 cP. 9. A star macromolecule composition, comprising at least 0.05 wt.% of the star macromolecule of claim 1. 10. The star macromolecule composition of claim 9, wherein the composition is a fracturing fluid thickening additive, a drilling well fluid thickening additive, a gelling agent, or an additive to improve oil extraction from oil sands. 11. The star macromolecule composition of claim 10, wherein the composition is a rheology-modifying composition having a shear-thinning value of at least 6. 12. The star macromolecule composition of claim 10, wherein the composition further comprises one or more boric acid additives or borate-type additives. 13. The star macromolecule composition of claim 10, wherein the composition comprises predominantly star macromolecules having a molecular weight within 5% of the molecular weight of the pre-determined star macromolecule represented by Formula (I), relative to the total star macromolecules in the composition. 14. A dual-mechanism thickening agent, comprising a star macromolecule having a molecular weight of between 150,000 g/mol and 5,000,000 g/mol that forms a homogeneous gel when dissolved in water at a concentration of at least 0.05 wt.%; wherein the gel has: i) a dynamic viscosity of at least 20,000 cP; ii) a salt-induced break value of at least 60%; iii) a shear-thinning value of at least 10; iv) an increase in dynamic viscosity of at least 5,000 cP in a 0.2 wt.% Borax aqueous solution, according to Borate-Crosslinker Thickening Test; or v) combinations thereof. 15. The thickening agent of claim 14, wherein the gel-forming star macromolecule has an increase in dynamic viscosity in the range of between 5,000 cP to 30,000 cP, or an increase in dynamic viscosity of at least 12%, in a 0.2 wt.% Borax aqueous solution, according to the Borate-Crosslinker Thickening Test, relative to the dynamic viscosity of a homogeneuous gel of the star macromolecule with 0.0 wt.% Borax aqueous solution. 16. The thickening agent of claim 14, wherein the gel-forming star macromolecule has a viscosity of less than 5,000 cP at a shear rate of 4 sec"1. 17. The thickening agent of claim 14, wherein the gel-forming star macromolecule has a PDI in the range of between 1.0 to 8.0. 18. The thickening agent of claim 14, wherein the gel-forming star macromolecule is a water-soluble mikto star macromolecule. 19. The thickening agent of claim 14, wherein the arms of the gel-forming star macromolecule comprise: i) hydrophilic polymeric arms; ii) copolymeric arms, comprising: a) hydrophilic polymeric segments and predominantly hydrophobic polymeric segments; and b) hydrophilic polymeric segments and predominantly hydroxyl- containing polymeric segments. 20. A process of preparing a star macromolecule represented by Formula (I) of claim 1 , wherein the star macromolecule represented by Formula (I) is prepared by one or more star macromolecule processes, comprising: one-pot process, the arm first process, ATRP, CRP, RAFT, TEMPO, Nitroxide, LRP, CRP, anionic polymerization, cationic polymerization, or combinations thereof. 1. one kind of type (I) shows the star macromolecule: FORMULA (I) Wherein the core stand for crosslinking the polymer segment, P1 represents mainly of hydrophobic monomer and polymerization of monomer residue and repeating unit composed of the hydrophobic polymer segment, P2 represents mainly of hydrophilic monomer and polymerization of monomer residue and repeating unit composed of the hydrophilic polymer chain segment, P3 represents mainly of hydrophilic monomer and polymerization of monomer residue and repeating unit composed of the hydrophilic polymer chain segment, P4 representing monomer of polymerization of monomer of the repeating unit composed of the residue containing hydroxyl chain segment (homopolymerize or copolymerization), wherein at least one of single or multi-residue of monomer residue is hydroxyl containing monomer residue, P5 represents mainly of hydrophilic monomer and polymerization of monomer residue and repeating unit composed of the hydrophilic polymer chain segment, q1 representing the number of repeating unit P1 of, and has value of 1 to 50, q2 represents the number of repeating unit P2 of, and has value of 30 to 2000, q3 represents the number of repeating unit P3 of, and has value of 30 to 2000, q4 represents the number of repeating unit P4 and, And has value of 1 to 50, q5 represents the number of repeating unit P5 of, and has value of 30 to 2000, the polymer arm r represents covalent connection on core of the number s represents covalent connection on core and containing amount of arm and hydroxy, and t represents covalent connection on core and containing hydrophobic and quantity, and the copolymer arm comprising: i) r and s of mol ratio is 40: 1 to 1: 40; and ii) when t is at least 1 when: a) r and t is mol ratio is 40: 1 to 1: 40, b) [epsilon] and the mol ratio is 40: 1 to 1: 40, or c) a combination thereof. 2. According to claim 1 said the right star macromolecule, wherein, the one or more of a kind of star macromolecule with molecule weight of 150, 000 g/mol to 5, 000 and 000 g/mol. 3. According to claim 1 said the right star macromolecule, wherein, arm (r + t) is total sum total is 3 to 1000, or arm (s + t) is total sum total is total sum and the total arm (s + t) is 3 to 1000, or arm (r + t) of the total total are respectively is 3 to 1000. 4. According to claim 1 said the right star macromolecule, wherein, r and t is mol ratio is 8: 1 to 3: 1, or s and t is mol ratio is 8: 1 to 3: 1, molar ratio or mol ratio and s and t is the r and t are respectively is 8: 1 to 3: 1. 5. According to claim 1 said the right star macromolecule, comprising: i) q2 and q3 and value are more than 100, and q2 greater than q3, or ii) q5 and q3 and value are more than 100, and q5 greater than q3, or iii) q2 and q3 and value are more than 100, and q5 and q3 value is greater than 100, and q2 and q5 greater than q3. 6. According to claim 1 said the right star macromolecule, wherein, segment the core comprises hydrophobic polymer and crosslinking. 7. According to claim 1 said the right star macromolecule, wherein, the star macromolecule is solution mixed arm star type macromolecule. 8. According to claim 1 said the right star macromolecule, wherein, when the star macromolecule through at least 0.2wt. When the concentration of dissolved into water, forming viscosity is at least 20, 000cP is transparent, homogenizing the gel. 9. a kind of one star macromolecule composition, it comprises at least 0.05wt. Right % of claim 1 and the star macromolecule. 10. According to claim 9 said the right star macromolecule composition, wherein, the composition is the additive of oil extraction and fracturing fluid thickening additive, drilling liquid thickening additive, a gelling agent or improving from oil sand. 11. According to claim 10 said the right star macromolecule composition, wherein, said composition is cutting thinning value at least is 6 of rheology modified composition. 12. According to claim 10 said the right star macromolecule composition, wherein, the composition also comprises one or more of a kind of additive of boric acid or borate type additive. 13. According to claim 10 said the right star macromolecule composition, wherein, in the relative composition of the total of star macromolecule, said composition mainly comprises module quantity in molecule weight is of formula (I) representing the predetermined star macromolecule is the star macromolecule is less than 5%. 14. one double mechanism of thickening agent, comprising the molecule weight is 150, 000 g/mol to 5, 000, 000 g/mol and star macromolecule, when the star macromolecule through at least 0.05wt. When the concentration of dissolved into water, homogenizing forming gel, wherein the gel comprises: i) at least 20, 000cP and dynamic viscosity, ii) salt and at least 60%-induced and destroy value, iii) at least 10 cutting and thinning value; iv) a borate crosslinking agent thickening according to test, at 0.2wt. % of borax water solution is at least 5, dynamic viscosity of 000cP increase, or v) the composite. 15. Right according to claim 14 and said thickening agent, wherein, according to a borate crosslinking agent thickening test, is relative with 0.0wt. Star macromolecule and wt % of borax water solution and homogenizing the dynamic gel viscosity, gel formation and star macromolecule in 0.2wt. % of the borax water solution has dynamic viscosity of 5, 000cP to 30, 000cP increase, or dynamic viscosity is at least 12% increase. 16. Right according to claim 14 and said thickening agent, wherein, the gel forming the star macromolecule comprises less than 5 lower in 4 second-1 of cutting speed, 000cP of adhesive. 17. Right according to claim 14 and said thickening agent, wherein, the said forming macromolecule gel with PDI of 1.0 to 8.0. 18. Right according to claim 14 and said thickening agent, wherein, the said macromolecule gel form is solution mixed arm star type macromolecule. 19. Right according to claim 14 and said thickening agent, wherein, arm star macromolecule and the formation of gel comprising: i) a hydrophilic polymer arm, ii) copolymer arm, it includes: a) a hydrophilic polymer chain segment and the hydrophobic polymer main chain, and b) hydrophilic polymer segment and mainly the hydroxyl containing polymer. 20. a kind of one claim in claim 1 of the formula (I) shows the star large module and method, wherein, the formula of (I) shows the star macromolecule of one kind or more of star macromolecule preparation method, the method comprises: one-pot, first arm method, ATRP, CRP, RAFT, TEMPO, nitroxide, an LRP, CRP, anion polymerization, cation polymerization or the combination. | C08L003302 ¦ C09K000812 ¦ C09K0008512 ¦ C09K000888 | 2016-01-20 C10 ENTRY INTO SUBSTANTIVE EXAMINATION ¦ 2015-12-23 C06 PUBLICATION + | Star macromolecule (I) is new. | (I), preferably water soluble mikto star macromolecule, is useful in a star macromolecule composition i.e. useful as a fracturing fluid thickening additive, a drilling well fluid thickening additive, a gelling agent, an additive to improve oil extraction from oil sands, a dual-mechanism thickening agent, and a rheology-modifying composition (all claimed) for waterborne, solvent-borne coatings, adhesives, and hydraulic fracturing fluid compositions. | (I) improves water flooding during enhanced oil recovery.
US20150168746A1 | 2015-06-18 | Particles, used in e.g. electrophoretic displays, comprise single organic or inorganic pigment core particle e.g. anatase encapsulated by polymer of polymerizable steric stabilizer e.g. poly-dimethylsiloxane and comonomer, and surfactant | PARTICLES FOR ELECTROPHORETIC DISPLAYS | Merck Patent GmbH,Darmstadt,DE | Blackman, Lewis ¦ Farrand, Louise Diane ¦ Wilson, Jonathan Henry ¦ Biggs, Simon ¦ Cayre, Olivier ¦ Lawson, Simon ¦ Richez, Alexandre | Particles comprise: a single organic or inorganic pigment core particle encapsulated by a polymer having monomer units of at least one polymerizable steric stabilizer, at least one comonomer, optionally at least one charged comonomer, and optionally at least one crosslinking comonomer; and at least one surfactant. INDEPENDENT CLAIMS are also included for:preparing particles comprising dispersing at least one organic or inorganic pigment particle in a solution comprising at least one non-polar organic solvent, at least one surfactant, and at least one polymerizable steric stabilizer, adding at least one comonomer, at least one initiator, and optionally at least one chain transfer agent, subjecting the above dispersion to polymerization, optionally washing by repeated centrifugation and redispersion in fresh solvent or filtration, and optionally isolating the resulting coated particles;electrophoretic fluid comprising the particles; andelectrophoretic display device comprising the electrophoretic fluid. The particles are useful in: optical, etectrooptical, electronic, electrochemical, electrophotographic, electrowetting and electrophoretic displays and/or devices, and in security, cosmetic, decorative, and diagnostic applications, preferably in mono, bi or polychromal electrophoretic devices; and in electrophoretic fluid that is used in electrophoretic display device (all claimed). The particles: have controllable size, reflectivity, density, monodispersity, electrophoretic mobility and steric stability and require no drying process to disperse in a solvent suitable for electrophoretic devices; are easily dispersed in dielectric, organic media, which enables switching of the particles in an applied electric field, preferably as the electrically switchable component of a full color e-paper or electrophoretic display; and exhibits solvent resistance, impact strength and hardness, excellent switching behavior, and faster response times at comparable voltages. Preferred Components: A single organic or inorganic pigment core particle is coated with the surfactant and encapsulated by the polymer. The pigment core particle is titanium dioxide in rutile, anatase, or amorphous modification or carbon black. The surfactant is soluble in non-polar organic solvents.Preferred Components: The polymerizable steric stabilizer is: a poly(dimethylsiloxane) macromonomer with at least one polymerizable group and a molecular weight of 1000-50000; or a mono-methacrylate terminated poly-dimethylsiloxanes. The polymerizable steric stabilizer is present in an amount of at least 5 wt.%, preferably at least 10 wt.%. The particles have a diameter of 400-1000 nm. The electrophoretic fluid is applied by a technique comprising inkjet printing, slot die spraying, nozzle spraying, flexographic printing, or any other contact or contactless printing or deposition technique. Preferred Process: The process comprises: solubilizing at least one surfactant and at least one polymerizable steric stabilizer in a non-polar organic solvent; dispersing at least one organic or inorganic pigment particle in the above solution; adding at least one comonomer, at least one initiator, and optionally at least one chain transfer agent; subjecting the dispersion to heating and optionally sonication, milling or high shear mixing or stirring for polymerization; optionally washing by repeated centrifugation and redispersion in fresh solvent or filtration; and optionally isolating the resulting coated particles. | This invention relates to particles comprising a pigment core particle encapsulated by a polymer, a process for their preparation, electrophoretic fluids comprising such particles, and electrophoretic display devices comprising such fluids. | EP20123784A ¦ WO2013EP1339A | 2012-05-14 ¦ 2013-05-07 | US20150168746A1 ¦ EP2850136A1 ¦ EP2850136B1 ¦ KR2015013712A ¦ TW201402715A ¦ WO2013170936A1 | WO2013170936A1 ¦ TW201402715A ¦ KR2015013712A ¦ EP2850136A1 ¦ US20150168746A1 ¦ EP2850136B1 | 1-17. (canceled) 18. Particles comprising a single organic or inorganic pigment core particle encapsulated by a polymer having monomer units of at least one polymerisable steric stabiliser, at least one co-monomer, optionally at least one charged co-monomer, and optionally at least one crosslinking co-monomer, and the particles comprise at least one surfactant. 19. The particles according to claim 18, wherein a single organic or inorganic pigment core particle is coated with at least one surfactant and encapsulated by a polymer. 20. The particles according to claim 18, wherein the polymer comprises monomer units of at least one polymerisable steric stabiliser, at least one co-monomer, optionally at least one charged co-monomer, and optionally at least one crosslinking co-monomer. 21. The particles according to claim 18, wherein the pigment core particle is titanium dioxide in the rutile, anatase, or amorphous modification or carbon black. 22. The particles according to claim 18, wherein the surfactant is soluble in non-polar organic solvents. 23. The particles according to claim 18, wherein the polymerisable steric stabiliser is a poly(dimethylsiloxane) macromonomer with at least one polymerisable group and a molecular weight in the range of 1000-50000. 24. The particles according to claim 18, wherein the polymerisable steric stabiliser is a mono-methacrylate terminated poly-dimethylsiloxane. 25. The particles according to claim 18, wherein the percentage of polymerisable steric stabiliser is at least 5% by weight based on the weight of the particle. 26. The particles according to claim 18, wherein the particles have a diameter of 400-1000 nm. 27. A process for the preparation of particles according to claim 18 comprising a) dispersing at least one organic or inorganic pigment particle in a solution comprising at least one non-polar organic solvent, at least one surfactant, and at least one polymerisable steric stabiliser; b) adding at least one co-monomer, at least one initiator, and optionally at least one chain transfer agent; c) subjecting the dispersion of step b) to polymerisation, d) optionally washing by repeated centrifugation and redispersion in fresh solvent or filtration, and e) optionally isolating the resulting coated particles. 28. The process according to claim 27, wherein the process comprises the following steps: a′) solubilising at least one surfactant and at least one polymerisable steric stabiliser in a non-polar organic solvent; b′) dispersing at least one organic or inorganic pigment particle in the solution of step a′); c′) adding at least one co-monomer, at least one initiator, and optionally at least one chain transfer agent; d′) subjecting the dispersion of step c′) to heating and optionally sonication, milling or high shear mixing or stirring for polymerisation, e′) optionally washing by repeated centrifugation and redispersion in fresh solvent or filtration, and g′) optionally isolating the resulting coated particles. 29. A method comprising utilizing the particles according to claim 18 in optical, electrooptical, electronic, electrochemical, electrophotographic, electrowetting and electrophoretic displays and/or devices, and in security, cosmetic, decorative, and diagnostic applications. 30. A method comprising utilizing the particles prepared by the process according to claim 27 in optical, electrooptical, electronic, electrochemical, electrophotographic, electrowetting and electrophoretic displays and/or devices, and in security, cosmetic, decorative, and diagnostic applications. 31. An electrophoretic fluid comprising particles according to claim 18. 32. An electrophoretic fluid comprising particles prepared by a process according to claim 27. 33. An electrophoretic display device comprising an electrophoretic fluid according to claim 31. 34. An electrophoretic display device according to claim 33, wherein the electrophoretic fluid is applied by a technique selected from inkjet printing, slot die spraying, nozzle spraying, and flexographic printing, or any other contact or contactless printing or deposition technique. | G02F000100 ¦ G02F0001167 | 2016-06-01 AS ASSIGNMENT MERCK PATENT GMBH, GERMANY ASSIGNMENT OF ASSIGNORS INTEREST;ASSIGNORS:BLACKMAN, LEWIS;FARRAND, LOUISE DIANE;WILSON, JONATHAN HENRY;AND OTHERS;SIGNING DATES FROM 20151111 TO 20160601;REEL/FRAME:038856/0931 | Particles comprise: a single organic or inorganic pigment core particle encapsulated by a polymer having monomer units of at least one polymerizable steric stabilizer, at least one comonomer, optionally at least one charged comonomer, and optionally at least one crosslinking comonomer; and at least one surfactant. | The particles are useful in: optical, etectrooptical, electronic, electrochemical, electrophotographic, electrowetting and electrophoretic displays and/or devices, and in security, cosmetic, decorative, and diagnostic applications, preferably in mono, bi or polychromal electrophoretic devices; and in electrophoretic fluid that is used in electrophoretic display device (all claimed). | The particles: have controllable size, reflectivity, density, monodispersity, electrophoretic mobility and steric stability and require no drying process to disperse in a solvent suitable for electrophoretic devices; are easily dispersed in dielectric, organic media, which enables switching of the particles in an applied electric field, preferably as the electrically switchable component of a full color e-paper or electrophoretic display; and exhibits solvent resistance, impact strength and hardness, excellent switching behavior, and faster response times at comparable voltages.
US20150159008A1 | 2015-06-11 | Shelf-stable, non-cementitious dry mix composition used in a non-cementitious exterior finishing composition comprises a water redispersible polymer powder containing particles of a multi-stage acrylic copolymer | EIFS FORMULATIONS WITH ENHANCE RAIN RESISTANCE | Dow Global Technologies LLC,Midland,MI,US ¦ Rohm and Haas Company,Philadelphia,PA,US | Perello, Margarita ¦ Sobczak, Jeffrey J. ¦ Westmeyer, Mark D. | A shelf-stable, non-cementitious dry mix composition comprises (i) extenders, pigments, fillers, or their mixtures, in a total % PVC of 60-98%, and (ii) 10-20 wt.%, based on the total weight of the composition solids, of a water redispersible polymer powder (RDP) containing particles of a multi-stage acrylic copolymer having a calcium methacrylate salt group containing alkali-soluble resin outer stage and inner stage. A shelf-stable, non-cementitious dry mix composition comprises (i) extenders, pigments, fillers, or their mixtures, in a total % PVC of 60-98%, and (ii) 10-20 wt.%, based on the total weight of the composition solids, of a water RDP containing particles of a multi-stage acrylic copolymer having a calcium methacrylate salt group containing alkali-soluble resin outer stage and inner stage, the particles further containing each of nucleating agent having a boiling point of 150-500° C and a water solubility of 3.5% or less, and colloidal stabilizer, where when the multi-stage acrylic copolymer is dispersed in water the inner stage comprises an acrylic (co)polymer having a glass transition temperature (Tg) of -40° C to 50° C, calculated using the Fox equation, and where the weight ratio of the alkali-soluble resin outer stage to the inner stage(s) is 1:19 to 2:3, where the colloidal stabilizer and the multi-stage acrylic copolymer are contained in the same RDP particle. INDEPENDENT CLAIMS are:a method of making a water RPD by providing an aqueous dispersion containing colloidal stabilizer, and a multi-stage acrylic copolymer having an alkali-soluble resin outer stage comprising methacrylic acid groups and inner stage, nucleating agent having a boiling point of 150-500° C and a water solubility of 3.5% or less, where when the multi-stage acrylic copolymer is dispersed in water the inner stage comprises an acrylic (co)polymer having a glass transition temperature (Tg) of -40° C to 50° C, calculated using the Fox equation, and atomizing the aqueous dispersion in the presence of calcium hydroxide or aqueous lime in an amount so as to provide a mole ratio of calcium cation (Ca2+ ) to moles of methacrylic acid used to make the multi-stage acrylic copolymer of 0.347:1 to 1.3:1 to form the powder; anda non-cementitious exterior finishing composition comprising the dry mix composition above and water. The dry mix composition is used in a non-cementitious exterior finishing composition (claimed). Provided is an easily stored and transported dry composition or powder that offers equivalent performance to existing liquid topcoat compositions for use in exterior insulation and finish systems (EIFSs) without the amine odor. The EIFS formulation has enhanced rain resistance. Preferred Shelf-Stable, Non-Cementitious Dry Mix Composition: When the multi-stage acrylic copolymer is dispersed in water the inner stage comprises an acrylic (co)polymer having a glass transition temperature (Tg) of -20° C to +25° C. The dry mix comprises filler which is silicon dioxide, sand or aggregate. The (ii) water RPD contains 0.1-20 wt.% of the colloidal stabilizer, per 100 weight parts multi-stage acrylic copolymer solids. The colloidal stabilizer is polyvinyl alcohol. The composition comprises (i) fillers, extenders and pigments which are (a) 40-80 wt.% of silicon dioxide, aggregate, sand or their mixtures, (b) 0-10% of extenders, (c) 0-10% pigment, based on the total weight of composition solids. Preferred Method: In the method of making a water RPD, the atomizing comprises spray drying. | The present invention provides shelf-stable, non-cementitious dry mix compositions of inorganic non-cementious materials, such as sand, and water redispersible polymer powder (RDP) containing particles of a multi-stage acrylic copolymer having a calcium methacrylate salt group containing alkali-soluble resin outer stage and one or more inner stage, the particles further containing each of one or more nucleating agent having a boiling point of 150° C. to 500° C. and a water solubility of 3.5% or less, and one or more colloidal stabilizer, wherein the colloidal stabilizer and the multi-stage acrylic copolymer are contained in the same RDP particle. | US2013914003P | 2013-12-10 | US20150159008A1 ¦ BR102014029568A2 ¦ CN104692709A ¦ EP2883851A1 ¦ IN201403244I1 ¦ KR2015067719A | US20150159008A1 ¦ EP2883851A1 ¦ KR2015067719A ¦ IN201403244I1 ¦ CN104692709A | We claim: 1. A shelf-stable, non-cementitious dry mix composition comprising i) one or more extenders, pigments, fillers, or their mixtures, in a total % PVC of from 60-98%, and ii) from 10-20 wt. %, based on the total weight of the composition solids, of a water redispersible polymer powder (RDP) containing particles of a multi-stage acrylic copolymer having a calcium methacrylate salt group containing alkali-soluble resin outer stage and one or more inner stage, the particles further containing each of one or more nucleating agent having a boiling point of 150° C. to 500° C. and a water solubility of 3.5% or less, and one or more colloidal stabilizer, wherein when the multi-stage acrylic copolymer is dispersed in water the one or more inner stage comprises an acrylic (co)polymer having a glass transition temperature (Tg) of from −40 to 50° C., calculated using the Fox equation, and wherein the weight ratio of the alkali-soluble resin outer stage to the one or more inner stage(s) range from 1:19 to 2:3, wherein the colloidal stabilizer and the multi-stage acrylic copolymer are contained in the same RDP particle. 2. The composition as claimed in claim 1, wherein when the multi-stage acrylic copolymer is dispersed in water the one or more inner stage comprises an acrylic (co)polymer having a glass transition temperature (Tg) of from −20 to +25° C. 3. The composition as claimed in claim 1, wherein the dry mix comprises one or more filler which is silicon dioxide, sand or aggregate. 4. The composition as claimed in claim 1, wherein the ii) water redispersible polymer powder contains from 0.1 to 20 wt. % of the one or more colloidal stabilizer, per 100 weight parts multi-stage acrylic copolymer solids. 5. The composition as claimed in claim 1, wherein the colloidal stabilizer is polyvinyl alcohol. 6. The composition as claimed in claim 1, wherein the composition comprises i) one or more fillers, extenders and pigments which are a) from 40 to 80 wt. % of silicon dioxide, aggregate, sand or their mixtures, b) from 0 to 10% of one or more extenders, c) 0-10% pigment, based on the total weight of composition solids. 7. A method of making a water redispersible polymer powder comprise providing an aqueous dispersion containing one or more colloidal stabilizer, and a multi-stage acrylic copolymer having an alkali-soluble resin outer stage comprising methacrylic acid groups and one or more inner stage, one or more nucleating agent having a boiling point of 150° C. to 500° C. and a water solubility of 3.5% or less, wherein when the multi-stage acrylic copolymer is dispersed in water the one or more inner stage comprises an acrylic (co)polymer having a glass transition temperature (Tg) of from −40 to 50° C., calculated using the Fox equation, and atomizing the aqueous dispersion in the presence of calcium hydroxide or aqueous lime in an amount so as to provide a mole ratio of calcium cation (Ca2+) to moles of methacrylic acid used to make the multi-stage acrylic copolymer ranging from 0.347:1 to 1.3:1 to form the powder. 8. The method as claimed in claim 7, wherein the atomizing comprises spray drying. 9. A non-cementitious exterior finishing composition comprising the dry mix composition as claimed in claim 6 and water. | C08L003312 ¦ B01J000204 ¦ C09D013312 | - | A shelf-stable, non-cementitious dry mix composition comprises (i) extenders, pigments, fillers, or their mixtures, in a total % PVC of 60-98%, and (ii) 10-20 wt.%, based on the total weight of the composition solids, of a water redispersible polymer powder (RDP) containing particles of a multi-stage acrylic copolymer having a calcium methacrylate salt group containing alkali-soluble resin outer stage and inner stage. | The dry mix composition is used in a non-cementitious exterior finishing composition (claimed). | Provided is an easily stored and transported dry composition or powder that offers equivalent performance to existing liquid topcoat compositions for use in exterior insulation and finish systems (EIFSs) without the amine odor. The EIFS formulation has enhanced rain resistance.
US20150099119A1 | 2015-04-09 | Colored polymer particles useful in optical, electrooptical, electronic, electrochemical, electrophotographic, and electrophoretic displays, comprise monomer units of polymerizable dye, co-monomer, and polymerizable steric stabilizer | PARTICLES FOR ELECTROPHORETIC DISPLAYS | Merck Patent GmbH,Darmstadt,DE | Farrand, Louise Diane ¦ Greinert, Nils ¦ Topping, Claire ¦ Wilson, Jonathan Henry ¦ Biggs, Simon ¦ Cayre, Olivier ¦ Lawson, Simon ¦ Richez, Alexandre ¦ Stuart-Cole, Simone | Colored polymer particles comprise monomer units of at least one polymerizable dye, at least one co-monomer, at least one polymerizable steric stabilizer and optionally at least one charged co-monomer, and optionally at least one crosslinking co-monomer. INDEPENDENT CLAIMS are included for:a process for preparing colored polymer particles involving: (a) polymerizing at least one polymerizable dye, at least one co- monomer, at least one polymerizable steric stabilizer, at least one initiator, optionally at least one chain transfer agent, optionally at least one charged co-monomer, and optionally at least one crosslinking co-monomer by dispersion or emulsion polymerization in a non-aqueous, non-polar solvent; and optionally (b) washing and drying the colored polymer particles;electrophoretic fluid comprising colored polymer particles, prepared by the process; andelectrophoretic display device comprising the electrophoretic fluid. The colored polymer particles are useful in optical, electrooptical, electronic, electrochemical, electrophotographic, electrowetting and electrophoretic displays and/or devices, and in security, cosmetic, decorative, and diagnostic applications, preferably in mono, bi or polychromal electrophoretic devices, where the electrophoretic fluid is applied by a technique selected from inkjet printing, slot die spraying, nozzle spraying, and flexographic printing, or any other contact or contactless printing or deposition technique (all claimed). Improved electrophoretic fluids and colored polymer particles which can be easily prepared and dispersed in non-polar media are provided. Preferred Components: The polymerizable steric stabilizer is a poly(dimethylsiloxane) macromonomer with at least one polymerizable group, preferably at least one acrylate or methacrylate group. It is a methacryloyloxypropyl terminated polydimethylsiloxane. The polymerizable dye is selected from azo dyes, preferably monoazo dyes, disazo dyes, and/or metalized azo dyes, metalized dyes, anthraquinone dyes, phthalocyanine dyes, benzodifuranones dyes, Brilliant Blue derivatives, pyrroline dyes, squarilium dyes, triphendioxazine dyes or mixtures of these dyes. At least one dye of formula (VII) is used.X 1 -X 3independently of one another H or an electron- withdrawing group, preferably at least one of X 1 , X 2 , and X 3 is an electron-withdrawing group;R 1H or OR';R'a linear, branched or cyclic alkyl group;R 2a linear, branched or cyclic alkyl group;R 3 and R 4independently of one another groups of the structure L 3 Y 3 , and L 4 -Y 4 ;L 3 and L 4linker groups and independently of one another linear or branched, substituted or unsubstituted alkylene groups where one or more non-adjacent carbon atoms may be replaced by O, S and/or N, preferably O; andY 3 and Y 4independently of one another polymerizable groups; where at least one of R 3 and R 4 comprises a polymerizable group.Preferred Composition: The polymerizable steric stabilizer is a poly(dimethylsiloxane) macromonomer with a molecular weight in the range of 1000-50000, preferably 3500-35000. The percentage of polymerizable steric stabilizer is at least 5% by weight based on the weight of the polymer particle, preferably at least 20% by weight. Preferred Parameters: The colored polymer particles have a diameter of 400-1000 nm. | This invention relates to coloured polymer, a process for their preparation, electrophoretic fluids comprising such particles, and electrophoretic display devices comprising such fluids. | EP20123781A ¦ WO2013EP1338A | 2012-05-14 ¦ 2013-05-07 | US20150099119A1 ¦ CN104285179A ¦ EP2850489A1 ¦ JP2015519445A ¦ KR2015013711A ¦ TW201402712A ¦ WO2013170935A1 | WO2013170935A1 ¦ TW201402712A ¦ KR2015013711A ¦ CN104285179A ¦ EP2850489A1 ¦ US20150099119A1 ¦ JP2015519445A | 1.-15. (canceled) 16. Coloured polymer particles comprising monomer units of at least one polymerisable dye, at least one co-monomer, at least one polymerisable steric stabiliser and optionally at least one charged co-monomer, and optionally at least one crosslinking co-monomer. 17. The coloured polymer particles according to claim 16, wherein the polymerisable steric stabiliser is a poly(dimethylsiloxane) macromonomer with at least one polymerisable group. 18. The coloured polymer particles according to claim 16, wherein the polymerisable steric stabiliser is a methacryloyloxypropyl terminated polydimethylsiloxane. 19. The coloured polymer particles according to claim 16, wherein the polymerisable steric stabiliser is a poly(dimethylsiloxane) macromonomer with a molecular weight in the range of 1000-50000. 20. The coloured polymer particles according to claim 16, wherein the percentage of polymerisable steric stabiliser is at least 5% by weight based on the weight of the polymer particle. 21. The coloured polymer particles according to claim 16, wherein the polymerisable dye is selected from the group consisting of azo dyes, metallised dyes, anthraquinone dyes, phthalocyanine dyes, benzodifuranones dyes, Brilliant Blue derivatives, pyrroline dyes, squarilium dyes, triphendioxazine dyes, and mixtures of these dyes. 22. The coloured polymer particles according to claim 16, wherein at least one dye of Formula (VII) is used wherein X 1, X2, and X3 are independently of one another H or an electron-withdrawing group; R 1 is H or OR′ with R′=a linear, branched or cyclic alkyl group; R 2 is a linear, branched or cyclic alkyl group; R 3 and R4 are independently of one another groups of the structure L3-Y3, L4-Y4. L 3, and L4 are linker groups and independently of one another linear or branched, substituted or unsubstituted alkylene groups where one or more non-adjacent carbon atoms may be replaced by O, S and/or N, preferably O; Y 3, and Y4 are independently of one another polymerisable groups; wherein at least one of R 3 and R4 comprises a polymerisable group and at least one of X1, X2, and X3 is an electron-withdrawing group. 23. The coloured polymer particles according to claim 16, wherein the coloured polymer particles have a diameter of 400-1000 nm. 24. A process for the preparation of coloured polymer particles according to claim 16, comprising a) polymerising at least one polymerisable dye, at least one co-monomer, at least one polymerisable steric stabiliser, at least one initiator, optionally at least one chain transfer agent, optionally at least one charged co-monomer, and optionally at least one crosslinking co-monomer by dispersion or emulsion polymerisation in a non-aqueous, non-polar solvent, and optionally b) washing and drying the coloured polymer particles. 25. A method comprising utilizing the coloured polymer particles according to claim 16 in optical, electrooptical, electronic, electrochemical, electrophotographic, electrowetting and electrophoretic displays and/or devices, and in security, cosmetic, decorative, and diagnostic applications, preferably in mono, bi or polychromal electrophoretic devices. 26. A method comprising utilizing particles prepared by a process according to claim 24 in optical, electrooptical, electronic, electrochemical, electrophotographic, electrowetting and electrophoretic displays and/or devices, and in security, cosmetic, decorative, and diagnostic applications, preferably in mono, bi or polychromal electrophoretic devices. 27. An electrophoretic fluid comprising coloured polymer particles according to claim 16. 28. An electrophoretic fluid comprising coloured polymer particles prepared by a process according to claim 24. 29. An electrophoretic display device comprising an electrophoretic fluid according to claim 27. 30. An electrophoretic display device according to claim 29, wherein the electrophoretic fluid is applied by a technique selected from inkjet printing, slot die spraying, nozzle spraying, and flexographic printing, or any other contact or contactless printing or deposition technique. | C08F022018 ¦ G02F0001167 | - | Colored polymer particles comprise monomer units of at least one polymerizable dye, at least one co-monomer, at least one polymerizable steric stabilizer and optionally at least one charged co-monomer, and optionally at least one crosslinking co-monomer. | The colored polymer particles are useful in optical, electrooptical, electronic, electrochemical, electrophotographic, electrowetting and electrophoretic displays and/or devices, and in security, cosmetic, decorative, and diagnostic applications, preferably in mono, bi or polychromal electrophoretic devices, where the electrophoretic fluid is applied by a technique selected from inkjet printing, slot die spraying, nozzle spraying, and flexographic printing, or any other contact or contactless printing or deposition technique (all claimed). | Improved electrophoretic fluids and colored polymer particles which can be easily prepared and dispersed in non-polar media are provided.
US20150123049A1 | 2015-05-07 | Particles used in e.g. electrophoretic display device comprise organic/inorganic pigment core particles encapsulated by porous polymeric shell having monomer units of polymerizable steric stabilizers, and co-monomers | PARTICLES FOR ELECTROPHORETIC DISPLAYS | Merck Patent GmbH,Darmstadt,DE | Farrand, Louise Diane ¦ Wilson, Jonathan Henry ¦ Biggs, Simon ¦ Cayre, Olivier ¦ Lawson, Simon ¦ Richez, Alexandre ¦ Stuart-Cole, Simone | Particles comprise organic or inorganic pigment core particles encapsulated by porous polymeric shell comprising monomer units of at least one polymerizable steric stabilizer, at least one co-monomer, optionally at least one charged co-monomer, optionally at least one polymerizable dye, and optionally at least one crosslinking co-monomer. INDEPENDENT CLAIMS are included for the following:preparation of the particles involving (a1) dispersing at least one organic or inorganic pigment particle in a solution of at least one polymerizable steric stabilizer in a non-polar organic solvent; (b1) adding at least on co-monomer, at least one porogen, optionally at least one polymerizable dye, at least one initiator, and optionally at least one chain transfer agent; (c1) subjecting the dispersion of the step (b1) to heating and sonication for polymerization; (d1) optionally washing by repeated centrifugation and redispersion in fresh solvent; and (e1) optionally isolating the resulting coated particles;electrophoretic fluid comprising the particles; andelectrophoretic display device comprising the electrophoretic fluid. In optical, electrooptical, electronic, electrochemical, electrophotographic, electrowetting and electrophoretic displays and/or devices, and in security, cosmetic, decorative, and diagnostic applications, preferably in mono, bi or polychromal electrophoretic devices (claimed). The present pigment particles are white reflective particles which are easily dispersed in non-polar media and show electrophoretic mobility; and are incorporated with controlled particle size, polydispersity and density, into polymeric particles without several process steps and expensive drying steps, i.e. freeze drying. The present method involves one simple surface modification step and one polymerization step; and facilitates the formulation of electrophoretic fluids since it is done in a non-polar organic solvent instead of aqueous media. The particles are prepared in the solvent of choice for electrophoretic display formulations, thus no unwanted solvent contamination occurs and no disposal, or recycling of solvent is necessary. Particularly the particles are easily dispersed in dielectric, organic media, which enables switching of the particles in an applied electric field, preferably as the electrically switchable component of a full color e-paper or electrophoretic display. Highly reflective polymer particles can be produced by encapsulating a highly reflective inorganic particle in an organic polymer by a dispersion polymerization. This yields a hybrid particle which exhibits excellent reflectivity where the inorganic material is encapsulated by a tough polymer shell. This tough shell prevents particle agglomeration. The present particles does not require custom synthesized stabilizers with difficult to control steric lengths and multistep complex syntheses with expensive or difficult to synthesise components. Preferred Components: In the electrophoretic display device, the electrophoretic fluid is applied by a technique selected from inkjet printing, slot die spraying, nozzle spraying, and flexographic printing, or any other contact or contactless printing or deposition technique.Preferred Components: The pigment core particle is titanium dioxide in the rutile, anatase, or amorphous modification or carbon black.Preferred Components: The porogen is a polar organic solvent, preferably dimethyl sulfoxide, dimethylformamide, methanol, ethanol and/or acetonitrile.Preferred Particles: The particles have a diameter of 400-1000 nm. The pores in the polymeric shell of the particles are at least partially filled with a solvent. The polymeric shell is linked to the surface of the organic or inorganic pigment core particles by at least one reagent for controlled radical polymerization. Preferred Components: The polymerizable steric stabilizer is a poly(dimethylsiloxane) macromonomer with at least one polymerizable group and a molecular weight of 1000-50000; or a mono-methacrylate terminated poly-dimethylsiloxanes. Preferred Method: The step (a1) involves use of a RAFT agent as a reagent for controlled radical polymerization. | This invention relates to particles for electrophoretic displays, a process for their preparation, electrophoretic fluids comprising such particles, and electrophoretic display devices comprising such fluids. | EP20123786A ¦ WO2013EP1341A | 2012-05-14 ¦ 2013-05-07 | US20150123049A1 ¦ TW201402717A ¦ WO2013170938A1 | WO2013170938A1 ¦ TW201402717A ¦ US20150123049A1 | 1.-15. (canceled) 16. Particles comprising organic or inorganic pigment core particles encapsulated by a porous polymeric shell comprising monomer units of at least one polymerisable steric stabiliser, at least one co-monomer, optionally at least one charged co-monomer, optionally at least one polymerisable dye, and optionally at least one crosslinking co-monomer. 17. The particles according to claim 16, wherein the polymerisable steric stabiliser is a poly(dimethylsiloxane) macromonomer with at least one polymerisable group and a molecular weight in the range of 1000-50000. 18. The particles according to claim 16, wherein the polymerisable steric stabiliser is a mono-methacrylate terminated poly-dimethylsiloxanes. 19. The particles according to claim 16, wherein the pigment core particle is titanium dioxide in the rutile, anatase, or amorphous modification or carbon black. 20. The particles according to claim 16, wherein pores in the polymeric shell of the particles are at least partially filled with a solvent. 21. The particles according to claim 16, wherein the porous polymeric shell is linked to the surface of the organic or inorganic pigment core particles by at least one reagent for controlled radical polymerisation. 22. The particles according to claim 16, wherein the particles have a diameter of 400-1000 nm. 23. A process for the preparation of particles according to claim 16 comprising a) dispersing at least one organic or inorganic pigment particle in a solution of at least one polymerisable steric stabiliser in a non-polar organic solvent; b) adding at least on co-monomer, at least one porogen, optionally at least one polymerisable dye, at least one initiator, and optionally at least one chain transfer agent; c) subjecting the dispersion of step b) to heating and sonication for polymerisation, d) optionally washing by repeated centrifugation and redispersion in fresh solvent, and e) optionally isolating the resulting coated particles. 24. The process according to claim 23, wherein the porogen is a polar organic solvent. 25. A method comprising utilizing the particles according to claim 16 in optical, electrooptical, electronic, electrochemical, electrophotographic, electrowetting and electrophoretic displays and/or devices, and in security, cosmetic, decorative, and diagnostic applications, preferably in mono, bi or polychromal electrophoretic devices. 26. A method comprising utilizing the particles prepared by a process according to claim 23 in optical, electrooptical, electronic, electrochemical, electrophotographic, electrowetting and electrophoretic displays and/or devices, and in security, cosmetic, decorative, and diagnostic applications, preferably in mono, bi or polychromal electrophoretic devices. 27. An electrophoretic fluid comprising particles according to claim 16. 28. An electrophoretic fluid comprising particles prepared by a process according to claim 23. 29. An electrophoretic display device comprising an electrophoretic fluid according to claim 27. 30. An electrophoretic display device according to claim 29, wherein the electrophoretic fluid is applied by a technique selected from inkjet printing, slot die spraying, nozzle spraying, and flexographic printing, or any other contact or contactless printing or deposition technique. | G02F0001167 | 2016-06-01 AS ASSIGNMENT MERCK PATENT GMBH, GERMANY ASSIGNMENT OF ASSIGNORS INTEREST;ASSIGNORS:FARRAND, LOUISE DIANE;WILSON, JONATHAN HENRY;BIGGS, SIMON;AND OTHERS;SIGNING DATES FROM 20151111 TO 20160601;REEL/FRAME:038858/0253 | Particles comprise organic or inorganic pigment core particles encapsulated by porous polymeric shell comprising monomer units of at least one polymerizable steric stabilizer, at least one co-monomer, optionally at least one charged co-monomer, optionally at least one polymerizable dye, and optionally at least one crosslinking co-monomer. | In optical, electrooptical, electronic, electrochemical, electrophotographic, electrowetting and electrophoretic displays and/or devices, and in security, cosmetic, decorative, and diagnostic applications, preferably in mono, bi or polychromal electrophoretic devices (claimed). | The present pigment particles are white reflective particles which are easily dispersed in non-polar media and show electrophoretic mobility; and are incorporated with controlled particle size, polydispersity and density, into polymeric particles without several process steps and expensive drying steps, i.e. freeze drying. The present method involves one simple surface modification step and one polymerization step; and facilitates the formulation of electrophoretic fluids since it is done in a non-polar organic solvent instead of aqueous media. The particles are prepared in the solvent of choice for electrophoretic display formulations, thus no unwanted solvent contamination occurs and no disposal, or recycling of solvent is necessary. Particularly the particles are easily dispersed in dielectric, organic media, which enables switching of the particles in an applied electric field, preferably as the electrically switchable component of a full color e-paper or electrophoretic display. Highly reflective polymer particles can be produced by encapsulating a highly reflective inorganic particle in an organic polymer by a dispersion polymerization. This yields a hybrid particle which exhibits excellent reflectivity where the inorganic material is encapsulated by a tough polymer shell. This tough shell prevents particle agglomeration. The present particles does not require custom synthesized stabilizers with difficult to control steric lengths and multistep complex syntheses with expensive or difficult to synthesise components.
US20150129817A1 | 2015-05-14 | Particles used in electrophoretic fluid for e.g. display devices, comprise pigment core particles encapsulated by polymeric shell containing monomer units of polymerizable steric stabilizer and co-monomer | PARTICLES FOR ELECTROPHORETIC DISPLAYS | Merck Patent GmbH,Darmstadt,DE | Farrand, Louise Diane ¦ Thomas, Emily Jane ¦ Topping, Claire ¦ Wilson, Jonathan Henry | Particles comprise pigment core particles encapsulated by polymeric shell containing monomer units of polymerizable steric stabilizer, polymerizable dye and co-monomer, optionally crosslinking co-monomer. INDEPENDENT CLAIMS are included for the following:manufacture of particles, which involves dispersing pigment particles and polymerizable steric stabilizer in organic solvent, preferably aliphatic hydrocarbon, adding co-monomer and initiator, heating, sonicating, washing by centrifugation, redispersing in fresh solvent and isolating coated particles; andelectrophoretic displays devices, which contains electrophoretic fluid. Particles are used in electrophoretic fluid display devices, optical device, electro-optical device, electronic device, electrochemical device, electrophotographic device, electrowetting device, security, cosmetic, decorative and diagnostic applications (all claimed). The particles provide electrophoretic displays having controllable size, and excellent reflective property, density, steric stability and brighter appearing property. Preferred Component: The pigment core particles are titanium dioxide in the rutile, anatase or amorphous.Preferred Component: The polymerizable dye is chosen from azo dye, preferably monoazo dye, disazo dye, metallised azo dye, metallised dye, anthraquinone dye, phthalocyanine dye, benzodifuranones dye, brilliant blue dye or its derivatives, pyrroline dyes, squarilium dyes and diazo-containing compound dye of formula (I).X 1 -X 3H or electron-withdrawing group;R 1H or OR';R',R 2linear, branched or cyclic alkyl;R 3 ,R 4L 3 -Y 3 , L 4 -Y 4 ;L 3 ,L 4linker group or branched, linear or optionally substituted alkylene in which non-adjacent carbon atoms are replaced by O, S or N, preferably O;andY 3 ,Y 4polymerizable group.(i) R 3 and R 4 comprise polymerizable groups; and (ii) Atleast one of X 1 -X 3 is electron-withdrawing group.Preferred Component: The core particles are coated with surfactant which is soluble in non-polar organic solvent. The polymerizable steric stabilizer is methacryloyloxypropyl terminated polydimethylsiloxanes and poly(dimethylsiloxane) macromonomer having polymerizable group and molecular weight of 1000-50000. The content of polymerizable steric stabilizer is 5 wt.% or more, preferably 20 wt.%. The particles have particle diameter of 400-1000 nm. Preferred Process: The surfactant is further added in dispersing agent. | This invention relates to particles comprising a pigment core particle encapsulated by a polymer, a process for their preparation, electrophoretic fluids comprising such particles, and electrophoretic display devices comprising such fluids. | EP20123783A ¦ WO2013EP1337A | 2012-05-14 ¦ 2013-05-07 | US20150129817A1 ¦ TW201402718A ¦ WO2013170934A1 | WO2013170934A1 ¦ TW201402718A ¦ US20150129817A1 | 1-19. (canceled) 20. Particles comprising pigment core particles encapsulated by a polymer comprising monomer units of at least one polymerisable dye, at least one co-monomer, at least one polymerisable steric stabiliser, optionally at least one charged co-monomer, and optionally at least one crosslinking co-monomer. 21. The particles according to claim 20, wherein a single pigment core particle is encapsulated by the polymer and wherein the particles comprise at least one surfactant. 22. The particles according to claim 20, wherein a single pigment core particle is coated with at least one surfactant and encapsulated by a polymer. 23. The particles according to claim 21, wherein the least one surfactant is soluble in non-polar organic solvents. 24. The particles according to claim 20, wherein the pigment core particle is titanium dioxide in the rutile, anatase, or amorphous modification. 25. The particles according to claim 20, wherein the at least one polymerisable dye is selected from the group consisting of azo dyes, metallised dyes, anthraquinone dyes, phthalocyanine dyes, benzodifuranones dyes, Brilliant Blue derivatives, pyrroline dyes, squarilium dyes, triphendioxazine dyes, and mixtures of these dyes. 26. The particles according to claim 20, wherein the at least one polymerisable dye is at least one dye of Formula (VII) wherein X 1, X2, and X3 are independently of one another H or an electron-withdrawing group; R 1 is H or OR′ with R′=a linear, branched or cyclic alkyl group; R 2 is a linear, branched or cyclic alkyl group; R 3 and R4 are independently of one another groups of the structure L3-Y3, L3, and L4 are linker groups and independently of one another linear or branched, substituted or unsubstituted alkylene groups where one or more non-adjacent carbon atoms may be replaced by O, S and/or N, preferably O; Y 3, and Y4 are independently of one another polymerisable groups; wherein at least one of R 3 and R4 comprises a polymerisable group and at least one of X1, X2, and X3 is an electron-withdrawing group. 27. The particles according to claim 20, wherein the polymerisable steric stabiliser is a poly(dimethylsiloxane) macromonomer with at least one polymerisable group and a molecular weight in the range of 1000-50000. 28. The particles according to claim 20, wherein the polymerisable steric stabiliser is a methacryloyloxypropyl terminated polydimethylsiloxanes. 29. The particles according to claim 20, wherein the percentage of polymerisable steric stabiliser is at least 5% by weight based on the weight of the polymer particle. 30. The particles polymer particles according to claim 20, wherein the particles are coloured and wherein the polymer particles have a diameter of 400-1000 nm. 31. A process for the preparation of particles according to claim 20 comprising a) dispersing at least one pigment particle in a solution of at least one polymerisable steric stabiliser in a non-polar organic solvent, preferably an aliphatic hydrocarbon; b) adding at least one polymerisable dye, at least one co-monomer, at least one initiator, and optionally at least one chain transfer agent; c) subjecting the dispersion of step b) to heating and optional sonication, milling, stirring or high shear mixing for polymerisation, d) optionally washing by repeated centrifugation or stirred filtration and redispersion in fresh solvent, and e) optionally isolating the resulting coated particles. 32. The process according to claim 31, wherein at least one surfactant is used in step a). 33. A method comprising utilizing the particles according to claim 20 in optical, electrooptical, electronic, electrochemical, electrophotographic, electrowetting and electrophoretic displays and/or devices, and in security, cosmetic, decorative, and diagnostic applications, preferably in mono, bi or polychromal electrophoretic devices. 34. An electrophoretic fluid comprising particles according to claim 20. 35. An electrophoretic fluid comprising particles prepared by the process of claim 31. 36. An electrophoretic display device comprising an electrophoretic fluid according to claim 34. 37. An electrophoretic display device comprising an electrophoretic fluid according to claim 35. 38. The electrophoretic display device according to claim 37, wherein the electrophoretic fluid is applied by a technique selected from inkjet printing, slot die spraying, nozzle spraying, and flexographic printing, or any other contact or contactless printing or deposition technique. | G02F000100 ¦ G02F0001167 | - | Particles comprise pigment core particles encapsulated by polymeric shell containing monomer units of polymerizable steric stabilizer, polymerizable dye and co-monomer, optionally crosslinking co-monomer. | Particles are used in electrophoretic fluid display devices, optical device, electro-optical device, electronic device, electrochemical device, electrophotographic device, electrowetting device, security, cosmetic, decorative and diagnostic applications (all claimed). | The particles provide electrophoretic displays having controllable size, and excellent reflective property, density, steric stability and brighter appearing property.
US20150129819A1 | 2015-05-14 | Particles used in electrophoretic fluid for e.g. displays devices, comprise pigment core particles encapsulated by polymeric shell containing monomer units of polymerizable steric stabilizer and co-monomer | PARTICLES FOR ELECTROPHORETIC DISPLAYS | Merck Patent GmbH,Darmstadt,DE | Farrand, Louise Diane ¦ Thomas, Emily Jane ¦ Wilson, Jonathan Henry | Particles comprise pigment core particles encapsulated by polymeric shell containing monomer units of polymerizable steric stabilizer and co-monomer, optionally charged co-monomer and crosslinking co-monomer. The pigment core particles have different optical properties. INDEPENDENT CLAIMS are included for the following:manufacture of particles, which involve dispersing pigment particles and polymerizable steric stabilizer in organic solvent, preferably aliphatic hydrocarbon, adding co-monomer and initiator, heating, sonicating, washing by centrifugation, redispersing in fresh solvent and isolating coated particles; andelectrophoretic displays device, which contains electrophoretic fluid. Particles are used in electrophoretic fluid display devices, optical device, electro-optical device, electronic device, electrochemical device, electrophotographic device, electrowetting devices, security, cosmetics, decorative and diagnostic applications, preferably in electrophoretic device is mono, bi or polychromal electrophoretic device (all claimed). The particles provide electrophoretic displays having controllable size, and excellent reflective properties, density, steric stability and brightness. Preferred Process: The electrophoretic fluid is applied to electrophoretic display device by process chosen from inkjet printing, slot die spraying, nozzle spraying, flexographic printing, contact or contactless printing and deposition process.Preferred Composition: The pigment core particles are organic or inorganic particles. The inorganic pigment core particles have high refractive index. The pigment core particles comprise titanium dioxide in the rutile, anatase or amorphous modification and colored reflective or black pigment. Preferred Property: The particles have particle diameter of 400-1000 nm.Preferred Composition: The polymerizable steric stabilizer is poly(dimethylsiloxane)macromonomer and methacryloyloxypropyl-terminated polydimethylsiloxane. The poly(dimethylsiloxane)macromonomer has polymerizable group and molecular weight of 1000-50000. The content of polymerizable steric stabilizer is 5 wt.% or more, preferably 20 wt.%. | This invention relates to coloured particles comprising core particles and a polymeric shell, a process for their preparation, electrophoretic fluids comprising such particles, and electrophoretic display devices comprising such fluids. | EP20123787A ¦ WO2013EP1336A | 2012-05-14 ¦ 2013-05-07 | US20150129819A1 ¦ EP2850116A1 ¦ KR2015013295A ¦ TW201406873A ¦ WO2013170933A1 | WO2013170933A1 ¦ TW201406873A ¦ KR2015013295A ¦ EP2850116A1 ¦ US20150129819A1 | 1.-16. (canceled) 17. Particles comprising at least two pigment core particles of different optical properties encapsulated by a polymeric shell comprising monomer units of at least one polymerisable steric stabiliser, at least one co-monomer, optionally at least one charged co-monomer, and optionally at least one crosslinking co-monomer. 18. The particles according to claim 17, wherein the particles comprise at least one inorganic pigment core particle of high refractive index and white reflectivity in combination with at least one inorganic or organic coloured pigment particle. 19. The particles according to claim 17, wherein the pigment core particles comprise titanium dioxide in the rutile, anatase, or amorphous modification. 20. The particles according to claim 17, wherein the pigment core particles comprise at least one coloured reflective or black pigment. 21. The particles according to claim 17, wherein the pigment core particles comprise at least one coloured reflective or black pigment and titanium dioxide in the rutil, anatase, or amorphous modification. 22. The particles according to claim 17, wherein the polymerisable steric stabiliser is a poly(dimethylsiloxane) macromonomer with at least one polymerisable group and a molecular weight in the range of 1000-50000. 23. The particles according to claim 17, wherein the polymerisable steric stabiliser is a methacryloyloxypropyl terminated polydimethylsiloxane. 24. The particles according to claim 17, wherein the percentage of polymerisable steric stabiliser is at least 5% by weight based on the weight of the polymer particle. 25. The particles polymer particles according to claim 17, wherein the coloured polymer particles have a diameter of 400-1000 nm. 26. A process for the preparation of particles according to claim 17 comprising a) dispersing at least two pigment particle of different optical properties in a solution of at least one polymerisable steric stabiliser in a non-polar organic solvent; b) adding, at least one co-monomer, at least one initiator, and optionally at least one chain transfer agent; c) subjecting the dispersion of step b) to heating and sonication for polymerisation, d) optionally washing by repeated centrifugation and redispersion in fresh solvent, and e) optionally isolating the resulting coated particles. 27. A method comprising utilizing the particles according to claim 17 in optical, electrooptical, electronic, electrochemical, electrophotographic, electrowetting and electrophoretic displays and/or devices, and in security, cosmetic, decorative, and diagnostic applications. 28. A method comprising utilizing the particles prepared by a process according to claim 25 in optical, electrooptical, electronic, electrochemical, electrophotographic, electrowetting and electrophoretic displays and/or devices, and in security, cosmetic, decorative, and diagnostic applications. 29. An electrophoretic fluid comprising particles according to claim 17. 30. An electrophoretic fluid comprising particles prepared by the process according to claim 25. 31. An electrophoretic display device comprising an electrophoretic fluid according to claim 28. 32. The electrophoretic display device according to claim 30, wherein the electrophoretic fluid is applied by a technique selected from inkjet printing, slot die spraying, nozzle spraying, and flexographic printing, or any other contact or contactless printing or deposition technique. | G02F000100 ¦ B05D000118 ¦ B05D000300 ¦ B05D000312 ¦ G02F0001167 | - | Particles comprise pigment core particles encapsulated by polymeric shell containing monomer units of polymerizable steric stabilizer and co-monomer, optionally charged co-monomer and crosslinking co-monomer. The pigment core particles have different optical properties. | Particles are used in electrophoretic fluid display devices, optical device, electro-optical device, electronic device, electrochemical device, electrophotographic device, electrowetting devices, security, cosmetics, decorative and diagnostic applications, preferably in electrophoretic device is mono, bi or polychromal electrophoretic device (all claimed). | The particles provide electrophoretic displays having controllable size, and excellent reflective properties, density, steric stability and brightness.
US20150141549A1 | 2015-05-21 | Anti-bioactive particle useful for industrial commodities, e.g. coating material of indoor and outdoor, gum, fiber, resin, plastics, adhesive agent, comprises antibiotic active compound dispersed in polymer containing epoxy group | ANTIBIOTIC PARTICLES AND PRODUCTION METHOD THEREOF | Japan EnviroChemicals Ltd.,Osaka-shi, Osaka,JP | Oshima, Junji ¦ Sugiyama, Takayuki | Anti-bioactive particle comprises antibiotic active compound dispersed in polymer containing an epoxy group. An INDEPENDENT CLAIM is included for method for preparing the anti-bioactive particle, which involves carrying out water dispersion of the hydrophobic solution containing the monomer component containing an epoxy-group-containing monomer and antibiotic active compound, and polymerizing monomer component. Fungicide. Test details are described but no results given. None given. The anti-bioactive particle is useful in composition such as disinfectant, and fungicide and for inhibiting microorganism, and industrial commodities, e.g. coating material of indoor and outdoor, gum, fiber, resin, plastics, adhesive agent, joint mixture, sealing agent, building materials, caulking agent, soil processing agent, timber, white water in paper manufacture process, pigment, process liquid for printing plates, water for cooling, ink, cutting oil, toilet requisites, nonwoven fabric, spinning oil, and leather (all claimed). The anti-bioactive particle is stable for long time, and improves work environment. Preferred Component: The polymer is obtained by polymerizing the monomer component containing an epoxy-group-containing monomer. The anti-bioactive particle is obtained by carrying out water dispersion of the hydrophobic solution containing monomer component containing epoxy-group-containing monomer, and antibiotic active compound, and polymerizing the monomer component. | In antibiotic particles, an antibiotic compound is dispersed in a polymer containing an epoxy group. | JP2012157569A ¦ WO2013JP67735A | 2012-07-13 ¦ 2013-06-27 | US20150141549A1 ¦ CN104411168A ¦ JP2014031365A ¦ WO2014010435A1 | WO2014010435A1 ¦ JP2014031365A ¦ CN104411168A ¦ US20150141549A1 | 1. Antibiotic particles in which an antibiotic compound is dispersed in a polymer containing an epoxy group. 2. The antibiotic particles according to claim 1, wherein the polymer is produced by polymerizing a monomer component containing an epoxy group-containing monomer. 3. Antibiotic particles produced by dispersing a hydrophobic solution containing an antibiotic compound and a monomer component containing an epoxy group-containing monomer in water, and polymerizing the monomer component. 4. A method for producing antibiotic particles, the method including the steps of: dispersing a hydrophobic solution containing an antibiotic compound and a monomer component containing an epoxy group-containing monomer in water, and polymerizing the monomer component. | C09D000514 ¦ C08K0005205 ¦ C09D000712 ¦ C09D016300 | 2015-06-24 AS ASSIGNMENT OSAKA GAS CHEMICALS CO., LTD., JAPAN MERGER AND CHANGE OF NAME;ASSIGNORS:JAPAN ENVIROCHEMICALS, LTD.;OSAKA GAS CHEMICALS CO., LTD.;REEL/FRAME:035962/0485 2015-04-01 ¦ 2015-01-09 AS ASSIGNMENT JAPAN ENVIROCHEMICALS, LTD., JAPAN ASSIGNMENT OF ASSIGNORS INTEREST;ASSIGNORS:OSHIMA, JUNJI;SUGIYAMA, TAKAYUKI;REEL/FRAME:034671/0607 2014-12-08 | Anti-bioactive particle comprises antibiotic active compound dispersed in polymer containing an epoxy group. | The anti-bioactive particle is useful in composition such as disinfectant, and fungicide and for inhibiting microorganism, and industrial commodities, e.g. coating material of indoor and outdoor, gum, fiber, resin, plastics, adhesive agent, joint mixture, sealing agent, building materials, caulking agent, soil processing agent, timber, white water in paper manufacture process, pigment, process liquid for printing plates, water for cooling, ink, cutting oil, toilet requisites, nonwoven fabric, spinning oil, and leather (all claimed). | The anti-bioactive particle is stable for long time, and improves work environment.
US20150126680A1 | 2015-05-07 | Particles used in optical display comprise (in)organic pigment core particle encapsulated by polymeric shell having monomer units of polymerizable steric stabilizers/co-monomers, and linked to reagent for controlled radical polymerization | PARTICLES FOR ELECTROPHORETIC DISPLAYS | Merck Patent GmbH,Darmstadt,DE ¦ Merck Patent GmbH,Darmstadt,DE | Farrand, Louise Diane ¦ Wilson, Jonathan Henry ¦ Biggs, Simon ¦ Cayre, Olivier ¦ Lawson, Simon ¦ Richez, Alexandre ¦ Stuart-Cole, Simone | Particles comprise an organic or inorganic pigment core particle encapsulated by polymeric shell comprising monomer units of at least one polymerizable steric stabilizer, at least one co-monomer, optionally at least one charged co-monomer, optionally at least one polymerizable dye, and optionally at least one crosslinking co-monomer. The polymeric shell is linked to the surface of the organic or inorganic pigment core particles by at least one reagent for controlled radical polymerization. INDEPENDENT CLAIMS are included for the following:preparation of the particles involving (a1) surface functionalizing an organic or inorganic pigment particle with a reagent for controlled radical polymerization; (b1) isolating the surface functionalized organic or inorganic pigment particle; (c1) dispersing the isolated surface functionalized organic or inorganic pigment particle in a solution of at least one polymerizable steric stabilizer in a non-polar organic solvent; (d1) adding at least one co-monomer, at least one initiator, optionally at least one polymerizable dye, and optionally at least one chain transfer agent; (e1) subjecting the dispersion of the step (d1) to heating and sonication for polymerization; (f1) optionally washing by repeated centrifugation and redispersion in fresh solvent; and (g1) optionally isolating the resulting coated particles;electrophoretic fluid comprising the particles; andelectrophoretic display device comprising the electrophoretic fluid. In optical, electrooptical, electronic, electrochemical, electrophotographic, electrowetting and electrophoretic displays and/or devices, and in security, cosmetic, decorative, and diagnostic applications, preferably in mono, bi or polychromal electrophoretic devices (claimed). The present pigment particles are white reflective particles which are easily dispersed in non-polar media and show electrophoretic mobility; and are incorporated with controlled particle size, polydispersity and density, into polymeric particles without several process steps and expensive drying steps, i.e. freeze drying. The present method involves one simple surface modification step and one polymerization step; and facilitates the formulation of electrophoretic fluids since it is done in a non-polar organic solvent instead of aqueous media. The particles are prepared in the solvent of choice for electrophoretic display formulations, thus no unwanted solvent contamination occurs and no disposal, or recycling of solvent is necessary. Particularly the particles are easily dispersed in dielectric, organic media, which enables switching of the particles in an applied electric field, preferably as the electrically switchable component of a full color e-paper or electrophoretic display. Highly reflective polymer particles can be produced by encapsulating a highly reflective inorganic particle in an organic polymer by a dispersion polymerization. This yields a hybrid particle which exhibits excellent reflectivity where the inorganic material is encapsulated by a tough polymer shell. This tough shell prevents particle agglomeration. The present particles does not require custom synthesized stabilizers with difficult to control steric lengths and multistep complex syntheses with expensive or difficult to synthesise components. Preferred Components: In the electrophoretic display device, the electrophoretic fluid is applied by a technique selected from inkjet printing, slot die spraying, nozzle spraying, and flexographic printing, or any other contact or contactless printing or deposition technique.Preferred Components: The pigment core particle is titanium dioxide in the rutile, anatase, or amorphous modification or carbon black.Preferred Particles: The particles comprises polymerizable steric stabilizer in an amount of at least 5 wt.%, preferably at least 20 wt.%. The particles have a diameter of 400-1000 nm. Preferred Components: The reagent for controlled radical polymerization is a reversible addition-fragmentation chain transfer (RAFT) agent. The polymerizable steric stabilizer is a poly(dimethylsiloxane) macromonomer with at least one polymerizable group and a molecular weight of 1000-50000; or a mono-methacrylate terminated poly-dimethylsiloxanes. Preferred Method: The step (a1) involves use of a RAFT agent as a reagent for controlled radical polymerization. | This invention relates to particles comprising a core particle and a polymeric shell, a process for their preparation, electrophoretic fluids comprising such particles, and electrophoretic display devices comprising such fluids. | EP20123782A ¦ WO2013EP1335A | 2012-05-14 ¦ 2013-05-07 | US20150126680A1 ¦ TW201402716A ¦ WO2013170932A1 | WO2013170932A1 ¦ TW201402716A ¦ US20150126680A1 | 1.-15. (canceled) 16. Particles comprising an organic or inorganic pigment core particle encapsulated by a polymeric shell comprising monomer units of at least one polymerisable steric stabiliser, at least one co-monomer, optionally at least one charged co-monomer, optionally at least one polymerisable dye, and optionally at least one crosslinking co-monomer, wherein the polymeric shell is linked to the surface of the organic or inorganic pigment core particles by at least one reagent for controlled radical polymerisation. 17. The particles according to claim 16, wherein the pigment core particle is titanium dioxide in the rutile, anatase, or amorphous modification or carbon black. 18. The particles according to claim 16, wherein the reagent for controlled radical polymerisation is a reversible addition fragmentation transfer (RAFT) agent. 19. The particles according to claim 16, wherein the polymerisable steric stabiliser is a poly(dimethylsiloxane) macromonomer with at least one polymerisable group and a molecular weight in the range of 1000-50000. 20. The particles according to claim 16, wherein the polymerisable steric stabiliser is a mono-methacrylate terminated poly-dimethylsiloxanes. 21. The particles according to claim 16, wherein the percentage of polymerisable steric stabiliser is at least 5% by weight based on the weight of the particle. 22. The particles according to claim 16, wherein the particles have a diameter of 400-1000 nm. 23. A process for the preparation of particles according claim 16 comprising a) surface functionalising an organic or inorganic pigment particle with a reagent for controlled radical polymerisation; b) isolating the surface functionalised organic or inorganic pigment particle; c) dispersing the isolated surface functionalised organic or inorganic pigment particle in a solution of at least one polymerisable steric stabiliser in a non-polar organic solvent; d) adding at least on co-monomer, at least one initiator, optionally at least one polymerisable dye, and optionally at least one chain transfer agent; e) subjecting the dispersion of step d) to heating and sonication for polymerisation; f) optionally washing by repeated centrifugation and redispersion in fresh solvent; and g) optionally isolating the resulting coated particles. 24. The process according to claim 23, wherein in step a) a RAFT agent is used as a reagent for controlled radical polymerization. 25. A method comprising utilizing the particles according to claim 16 in optical, electrooptical, electronic, electrochemical, electrophotographic, electrowetting and electrophoretic displays and/or devices, and in security, cosmetic, decorative, and diagnostic applications. 26. A method comprising utilizing the particles prepared by the process according to claim 23 in optical, electrooptical, electronic, electrochemical, electrophotographic, electrowetting and electrophoretic displays and/or devices, and in security, cosmetic, decorative, and diagnostic applications. 27. An electrophoretic fluid comprising particles according to claim 16. 28. An electrophoretic fluid comprising particles prepared by a process according to claim 23. 29. An electrophoretic display device comprising an electrophoretic fluid according to claim 27. 30. The electrophoretic display device according to claim 29, wherein the electrophoretic fluid is applied by a technique selected from inkjet printing, slot die spraying, nozzle spraying, and flexographic printing, or any other contact or contactless printing or deposition technique. | C08F029200 ¦ G02F000100 ¦ G02F0001167 | - | Particles comprise an organic or inorganic pigment core particle encapsulated by polymeric shell comprising monomer units of at least one polymerizable steric stabilizer, at least one co-monomer, optionally at least one charged co-monomer, optionally at least one polymerizable dye, and optionally at least one crosslinking co-monomer. The polymeric shell is linked to the surface of the organic or inorganic pigment core particles by at least one reagent for controlled radical polymerization. | In optical, electrooptical, electronic, electrochemical, electrophotographic, electrowetting and electrophoretic displays and/or devices, and in security, cosmetic, decorative, and diagnostic applications, preferably in mono, bi or polychromal electrophoretic devices (claimed). | The present pigment particles are white reflective particles which are easily dispersed in non-polar media and show electrophoretic mobility; and are incorporated with controlled particle size, polydispersity and density, into polymeric particles without several process steps and expensive drying steps, i.e. freeze drying. The present method involves one simple surface modification step and one polymerization step; and facilitates the formulation of electrophoretic fluids since it is done in a non-polar organic solvent instead of aqueous media. The particles are prepared in the solvent of choice for electrophoretic display formulations, thus no unwanted solvent contamination occurs and no disposal, or recycling of solvent is necessary. Particularly the particles are easily dispersed in dielectric, organic media, which enables switching of the particles in an applied electric field, preferably as the electrically switchable component of a full color e-paper or electrophoretic display. Highly reflective polymer particles can be produced by encapsulating a highly reflective inorganic particle in an organic polymer by a dispersion polymerization. This yields a hybrid particle which exhibits excellent reflectivity where the inorganic material is encapsulated by a tough polymer shell. This tough shell prevents particle agglomeration. The present particles does not require custom synthesized stabilizers with difficult to control steric lengths and multistep complex syntheses with expensive or difficult to synthesise components.
US20150064624A1 | 2015-03-05 | New substituted 9H-carbazole compounds used in e.g. photopolymerizable composition, color filter, coated substrate and photographic production of relief images and for producing varnishes, powder coatings, printing inks and waveguides | OXIME ESTER PHOTOINITIATORS | BASF SE,Ludwigshafen,DE ¦ BASF SE,Ludwigshafen,DE | Nishimae, Yuichi ¦ Kura, Hisatoshi ¦ Kunimoto, Kazuhiko ¦ Yamagami, Ryuhei ¦ Tanaka, Keita | Substituted 9H-carbazole compounds (C1) are new. Substituted 9H-carbazole compounds (C1) of formula (I-V) are new.Ze.g. 4-20C heteroaroyl (optionally substituted by R10);Z1, Z2e.g. NO 2 ;R1-R6e.g. H, halo and OR16;R146-20C aryl or 3-20C heteroaryl (both optionally substituted by at least one e.g. phenyl and substituted by at least one 1-20C alkyl (optionally substituted by at least one e.g. halo));Qe.g. 6-20C arylene (optionally substituted by at least one e.g. phenyl and substituted by at least one e.g. 1-20C alkyl (optionally substituted by at least one e.g. halo));Q1direct bond;Q2naphthalenyl-carbonyl or phenylenyl carbonyl (both optionally substituted by at least one R10);Q3phenylene, naphthylene or 3-12C heteroarylene (all substituted by -C(R14)=N-O-C=O-R15);R15e.g. H;R10e.g. H;R16e.g. H;R20e.g. H; andL1e.g. 2-20C alkylene (interrupted by at least one O, S, CO, (CO)O, O(CO), phenylene or naphthylene).With provisos Full definitions are given in the DEFINITIONS (Full Definitions) Field. INDEPENDENT CLAIMS are also included for:a photopolymerizable composition comprising (a) at least one ethylenically unsaturated photopolymerizable compound and (b) at least one (C1) as photoinitiator;preparation of (C1);photopolymerization of compounds containing ethylenically unsaturated double bonds, which comprises irradiating the composition with electromagnetic radiation of 150-600 nm, electron beam or X-rays;a color filter prepared by providing red, green and blue picture elements and optionally a black matrix, all comprising a photosensitive resin and a pigment on a transparent substrate and providing a transparent electrode either on the surface of the substrate or on the surface of the color filter layer, where the photosensitive resin comprises a polyfunctional acrylate monomer, an organic polymer binder and the photopolymerization initiator;substituted 9H-carbazole compounds of formula (p1-p5);a coated substrate which is coated on at least one surface with the composition; andphotographic production of relief images, in which a coated substrate is subjected to image wise exposure and then the unexposed portions are removed with a developer. (C1) are useful: in a photopolymerizable composition, color filter, coated substrate and photographic production of relief images; for photo polymerization of a composition containing at least one ethylenically unsaturated photopolymerizable compound; and for producing pigmented and non-pigmented paints and varnishes, powder coatings, printing inks, printing plates, adhesives, dental compositions, gel coats, photoresists, encapsulating electrical and electronic components, producing magnetic recording materials, micromechanical parts, waveguides, optical switches, plating masks, color proofing systems, glass fiber cable coatings, screen printing stencils, three-dimensional objects by means of stereolithography, image recording materials for holographic recordings, microelectronic circuits, decolorizing materials and formulations containing microcapsules (all claimed) and e.g. clear finish, daylight-curable coating for the marking of buildings and road marking, photographic reproduction techniques, holographic recording materials, image recording techniques, masks for screen printing, etch resists, solder resists, electroplating resists, printed circuit boards and electronic circuits. (C1): exhibit good thermal stability, low volatility, good storage stability and high solubility; are utilized for photopolymerizations in the presence of air (oxygen); and cause low yellowing in the compositions after photopolymerization. Preparation (Claimed): Preparation of (C1) comprises reacting (p1-p5) with an acyl halide of formula (h1-C=O-R15) or anhydride of formula (R15-C=O-O-C=O-R15) in the presence of a base or a mixture of bases.h1halo preferably Cl.Preferred Composition: The composition additionally to the photoinitiator comprises at least one further photoinitiator (c), and/or other additives (d), and a binder polymer (e), preferably a copolymer of methacrylate and methacrylic acid. Preferred Components: The composition comprises 0.05-25 wt.% (b), or (b) and (c). (a) is a resin obtained by the reaction of optionally saturated polybasic acid anhydride with a product of the reaction of an epoxy resin and an unsaturated monocarboxylic acid. (d) comprises pigment or its mixture, mixture of at least one pigment with at least one dye, or dispersant or its mixture, and a photosensitizer, preferably benzophenones or its derivative, thioxanthones or its derivative, anthraquinone or its derivatives, coumarin or its derivative. | Oxime ester compounds of the formula I, II, III, IV or V, wherein Z is for example (formula A); Z1 for is NO2, unsubstituted or substituted C7-C20aroyl or unsubstituted or substituted C4-C20heteroaroyl; provided that at least one Z1 is other than NO2; Z2 is for example unsubstituted or substituted C7-C20aroyl; R1, R2, R3, R4, R5 and R6 for example are hydrogen, halogen, or unsubstituted or substituted C1-C20alkyl, unsubstituted or substituted C6-C20aryl, or unsubstituted or substituted C4-C20heteroaryl; R9, R10, R11, R12 and R13 for example are hydrogen, halogen, OR16, unsubstituted or substituted C1-C20alkyl; provided that R9 and R13 are neither hydrogen nor fluorine; R14 is for example unsubstituted or substituted C6-C20aryl or C3-C20heteroaryl Q is for example C6-C20arylene or C3-C20heteroarylene; Q1 is —C1-C20alkylene-CO—; Q2 is naphthoylene; Q3 is for example phenylene; L is for example O-alkylene-O—; R15 is for example hydrogen or C1-C20alkyl; R20 is for example hydrogen, or unsubstituted or substituted C1-C20alkyl; are effective photoinitiators. | EP2012167309A ¦ US2012644460P ¦ WO2013EP59348A | 2012-05-09 ¦ 2012-05-09 ¦ 2013-05-06 | US20150064624A1 ¦ CN104284888A ¦ CN105198793A ¦ CN105218429A ¦ CN105294537A ¦ EP2847167A1 ¦ EP2963014A1 ¦ EP2963015A1 ¦ EP2963016A1 ¦ JP2015523324A ¦ KR2015004427A ¦ TW201402550A ¦ WO2013167515A1 | WO2013167515A1 ¦ TW201402550A ¦ KR2015004427A ¦ CN104284888A ¦ US20150064624A1 ¦ EP2847167A1 ¦ JP2015523324A ¦ EP2963014A1 ¦ EP2963015A1 ¦ EP2963016A1 ¦ CN105198793A ¦ CN105218429A ¦ CN105294537A | 1. Compounds of the formula I, II, III, IV or V wherein Z is or C 4-C20heteroaroyl which is unsubstituted or substituted by one or more identical or different R10; Z 1 independently of each other are NO2, C7-C20aroyl or C4-C20heteroaroyl, where C7-C20aroyl or C4-C20heteroaroyl is unsubstituted or substituted by one or more identical or different R10; provided that in formula III at least one Z 1 is other than NO2; Z 2 is C7-C20aroyl or C4-C20heteroaroyl, where C7-C18aroyl or C4-C20heteroaroyl are unsubstituted or substituted by one or more identical or different R10; or Z2 is NO2; R 1, R2, R3, R4, R5 and R6 independently of each other are hydrogen, halogen, OR16, SR17, NR18R19, or C1-C20alkyl which is unsubstituted or substituted by one or more halogen, OR16, COOR16, CONR18R19 or NR18R19; or R 1, R2, R3, R4, R5 and R6 independently of each other are C6-C20aryl, or C4-C20heteroaryl, each of which is unsubstituted or substituted by one or more C1-C6alkyl, C1-C4haloalkyl or halogen; R 9, R10, R11, R12 and R13 independently of each other are hydrogen, halogen, OR16, SR17, NR18R19, CN, NO2 or C2-C20alkyl which is interrupted by one or more O, S or NR21, wherein the interrupted C2-C20alkyl is unsubstituted or substituted by one or more halogen, OR16, COOR16, SR17, CONR18R19, C6-C20aryl, C3-C20heteroaryl or C3-C20cycloalkyl, C3-C20cycloalkyl interrupted by one or more O, S, NR21; or R 9, R10, R11, R12 and R13 independently of each other are C1-C20alkyl which is unsubstituted or substituted by one or more halogen, OR16, SR17, COOR16, CONR18R19, NR18R19, phenyl, C3-C8-cycloalkyl, C3-C20heteroaryl or M; provided that R 9 and R13 are neither hydrogen nor fluorine; R 14 is C6-C20aryl or C3-C20heteroaryl each of which is unsubstituted or substituted by one or more phenyl, halogen, C1-C4haloalkyl, CN, NO2, OR16, SR17, NR18R19, PO(OCkH2k+1)2, SO—C1-C10alkyl, SO2—C1-C10alkyl, M, or by C 2-C20alkyl which is interrupted by one or more O, CO, S, C(O)O, OC(O), phenylene, naphthylene or by NR21, or each of which C6-C20aryl or C3-C20heteroaryl is substituted by one or more C1-C20alkyl which is unsubstituted or substituted by one or more halogen, COOR16, CONR18R19, phenyl, C3-C8cycloalkyl, C3-C20heteroaryl, C6-C20aryloxycarbonyl, C3-C20heteroaryloxycarbonyl, OR16, SR17, NR18R19 or by M; Q is C 6-C20arylene or C3-C20heteroarylene each of which is unsubstituted or substituted by one or more phenyl, halogen, C1-C4haloalkyl, CN, NO2, OR16, SR17, NR18R19, PO(OCkH2k+1)2, SO—C1-C10alkyl, SO2—C1-C10alkyl, M, or by C 2-C20alkyl which is interrupted by one or more O, CO, S, C(O)O, OC(O), phenylene, naphthylene or by NR21, or each of which C6-C20arylene or C3-C20heteroarylene is substituted by one or more C1-C20alkyl which is unsubstituted or substituted by one or more halogen, COOR16, CONR18R19, phenyl, C3-C8cycloalkyl, C3-C20heteroaryl, C6-C20aryloxycarbonyl, C3-C20heteroaryloxycarbonyl, OR16, SR17, NR18R19 or by M; Q 1 is a direct bond, C1-C20alkylene, C1-C20alkenylene, which C1-C20alkylene OR C1-C20alkenylene are unsubstituted or substituted by one or more halogen, OR16, COOR16, NR18R19, C1-C20heteroaryl CONR18R19, phenyl or by phenyl substituted by halogen, C 1-C20alkyl, C1-C4haloalkyl, OR16, SR17, or NR18R19; or Q 1 is C3-C10cycloalkylene or C3-C10cycloalkenylene, both of which optionally are interrupted by O, CO or NR21; or Q 1 is C2-C20alkylene interrupted by one or more O or C2-C20alkenylene interrupted by one or more O, which interrupted C2-C20alkylene or C2-C20alkenylene is unsubstituted or substituted by one or more halogen, OR16, COOR16, NR18R19, C1-C20heteroaryl CONR18R19, phenyl or by phenyl substituted by halogen, C 1-C20alkyl, C1-C4haloalkyl, OR16, SR17, or NR18R19; or Q 1 is phenylene, naphthylene, coumarinylene or C1-C20heteroarylene, each of which is unsubstituted or substituted by one or more C1-C12alkyl, phenyl, halogen, C1-C4haloalkyl, CN, NO2, OR16, SR17, NR18R19 or by C3-C10cycloalkyl which optionally is interrupted by O, CO or NR21; or Q 1 is phenylene-O* or naphthylene-O*, each of which is unsubstituted or substituted by one or more C1-C6alkyl, halogen, phenyl, OR16, SR17, or NR18R19; or Q 1 is C1-C20alkylene-CO* or phenylene-CO* which is unsubstituted or substituted by by one or more C1-C6alkyl, halogen, phenyl, OR16, SR17, or NR18R19; or Q 1 is C1-C20alkylene-O—CO* which is optionally interrupted by one or more O and which interrupted or uninterrupted C1-C20alkylene-O—CO* is unsubstituted or substituted by one or more OH; or Q 1 is phenylene-O—CO* which is unsubstituted or substituted by one or more C1-C6alkyl, C1-C4haloalkyl, halogen, phenyl, OR16, SR17, or NR18R19; or Q 1 is p is an integer 1 or 2; where the asterix in the definitions for Q 1 denotes the bond to L; Q 2 is where the double asterix denotes the bond to the carbazyl group and wherein the naphthyleneoyl or phenyleneoyl is unsubstituted or substituted by one or more idenical or different R 10; Q 3 is phenylene, naphthylene or C3-C12heteroarylene, all of which are substituted by M is G is NO 2 or —COR28; L is C 1-C20alkylene, C2-C12alkenylene, O-phenylene-O, O-naphthylene-O, S—C1-C20alkylene-S, S-phenylene-S, S-naphthylene-S, C 2-C20alkylene which is interrupted by one or more groups selected from the group consisting of O, S, CO, (CO)O, O(CO), phenylene and naphthylene, or L is O—C 1-C20alkylene-O, O—C2-C20alkylene-O which is interrupted by one or more groups selected from the group consisting of O, S, CO, (CO)O, O(CO), phenylene and naphthylene, or L is S—C 2-C20alkylene-S which is interrupted by one or more groups selected from the group consisting of O, S, CO, (CO)O, O(CO), phenylene and naphthylene, wherein all radicals L as defined are unsubstituted or substituted by one or more halogen; R″ 14 is C1-C20alkyl which is unsubstituted or substituted by phenyl or by phenyl which is substituted by one or more halogen, C1-C20alkyl, C1-C4haloalkyl, OR16, SR17 or by NR18R19; or R″ 14 is C2-C20alkyl which is interrupted by one or more O, CO, S, C(O)O, OC(O), phenylene, naphthylene or NR21, wherein the interrupted C2-C20alkyl is unsubstituted or substituted by one or more halogen, OR16, COOR16, CONR18R19, phenyl or by phenyl which is substituted by OR16, SR17 or NR18R19; or R″ 14 is CN, CONR18R19, NO2, C1-C4haloalkyl, S(O)m—C1-C6alkyl; S(O)m-phenyl which is unsubstituted or substituted by C1-C12alkyl or SO2—C1-C6alkyl; or R″ 14 is SO2O-phenyl which is unsubstituted or substituted by C1-C12alkyl; or is diphenyl phosphinoyl or di-(C1-C4alkoxy)-phosphinoyl; or R″ 14 is C6-C20aryl or C3-C20heteroaryl each of which is unsubstituted or substituted by one or more phenyl, halogen, C1-C4haloalkyl, CN, NO2, OR16, SR17, NR18R19, PO(OCkH2k+1)2, SO—C1-C10alkyl, SO2—C1-C10alkyl, or by C2-C20alkyl which is interrupted by one or more O, CO, S, C(O)O, OC(O), phenylene, naphthylene or by NR21, or each of which is substituted by one or more C1-C20alkyl which is unsubstituted or substituted by one or more halogen, COOR16, CONR18R19, phenyl, C3-C8cycloalkyl, C3-C20heteroaryl, C6-C20aryloxycarbonyl, C3-C20heteroaryloxycarbonyl, OR16, SR17 or by NR18R19; R 15 is hydrogen, C3-C8cycloalkyl, C2-C5alkenyl, C1-C20alkoxy or C1-C20alkyl which is unsubstituted or substituted by one or more halogen, phenyl, C1-C20alkylphenyl or CN; or R 15 is phenyl or naphthyl each of which is unsubstituted or substituted by one or more C1-C6alkyl, C1-C4haloalkyl, halogen, CN, OR16, SR17 or NR18R19; or R 15 is C3-C20heteroaryl, benzyloxy or phenoxy, each of is unsubstituted or substituted by one or more C1-C6alkyl, C1-C4haloalkyl or halogen; k is an integer 1-10; m is an integer 1 or 2; R′ 14 has one of the meanings as given for R14 or is C1-C20alkyl; R′ 15 has one of the meanings as given for R15; X 1 is O, CO, S or a direct bond; X 2 is O, S, SO or SO2; X 3 is O, S or NR′20; R 16 is hydrogen, phenyl-C1-C3alkyl, C1-C20alkyl, which is unsubstituted or substituted by one or more halogen, OH, SH, CN, C3-C6alkenoxy, O(C1-C4alkyl), OCH2CH2CN, OCH2CH2(CO)O(C1-C4alkyl), O(CO)—(C1-C4alkyl), O(CO)—(C2-C4)alkenyl, O(CO)-phenyl, (CO)OH, (CO)O(C1-C4alkyl), C3-C20cycloalkyl, SO2—(C1-C4haloalkyl), O(C1-C4haloalkyl), O(C1-C20arylene)-M, or by C3-C20cycloalkyl which is interrupted by one or more O; or R 16 is C2-C20alkyl which is interrupted by one or more O, S or NR21, which interrupted C2-C20alkyl is unsubstituted or substituted by O—C6-C20arylene-M, in which O—C6-C20arylene-M, the arylene is unsubstituted or substituted by one or more C1-C6alkyl or O(C1-C6alkyl); or R 16 is (CH2CH2O)n+1H, (CH2CH2O)(CO)—(C1-C8alkyl), C1-C8alkanoyl, C2-C12alkenyl, C3-C6alkenoyl, or C3-C20cycloalkyl which is uninterrupted or interrupted by one or more O, S, CO or NR21; or R 16 is C1-C8alkyl-C3-C10cycloalkyl which is uninterrupted or interrupted by one or more O; or R 16 is benzoyl which is unsubstituted or substituted by one or more C1-C6alkyl, halogen, OH, or C1-C3alkoxy; or R 16 is phenyl, naphthyl or C3-C20heteroaryl, each of which is unsubstituted or substituted by one or more halogen, OH, C1-C12alkyl, C1-C12alkoxy, CN, NO2, phenyl-C1-C3alkyloxy, phenoxy, C1-C12alkylsulfanyl, phenylsulfanyl, N(C1-C12alkyl)2, diphenylamino or n is 1-20; R 17 is hydrogen, C2-C12alkenyl, C3-C20cycloalkyl or phenyl-C1-C3alkyl, wherein the C2-C12alkenyl, C3-C20cycloalkyl or phenyl-C1-C3alkyl is uninterrupted or interrupted by one or more O, S, CO or NR21; or R 17 is C1-C20alkyl which is unsubstituted or substituted by one or more OH, SH, CN, C3-C6alkenoxy, OCH2CH2CN, OCH2CH2(CO)O(C1-C4alkyl), O(CO)—(C2-C4)alkenyl, O(CO)—(C1-C4alkyl), O(CO)-phenyl, COOR16 or S—C6-C20arylene-M; or R 17 is C1-C20alkyl which is unsubstituted or substituted by one or more OH, SH, CN, C3-C6alkenoxy, OCH2CH2CN, OCH2CH2(CO)O(C1-C4alkyl), O(CO)—(C2-C4)alkenyl, O(CO)—(C1-C4alkyl), O(CO)-phenyl or COOR16; or R 17 is C2-C20alkyl which is interrupted by one or more O, S, CO or NR21, which interrupted C2-C20alkyl is unsubstituted or substituted by S—C6-C20arylene- M; or R 17 is (CH2CH2O)nH, (CH2CH2O)n(CO)—(C1-C8alkyl), C2-C8alkanoyl or C3-C6alkenoyl; or R 17 is benzoyl which is unsubstituted or substituted by one or more C1-C6alkyl, halogen, OH, C1-C4alkoxy or C1-C4alkylsulfanyl; or R 17 is phenyl, naphthyl or C3-C20heteroaryl, each of which is unsubstituted or substituted by one or more halogen, C1-C12alkyl, C1-C4haloalkyl, C1-C12alkoxy, CN, NO2, phenyl-C1-C3alkyloxy, phenoxy, C1-C12alkylsulfanyl, phenylsulfanyl, N(C1-C12alkyl)2, diphenylamino, (CO)O(C1-C8alkyl), (CO)—C1-C8alkyl, (CO)N(C1-C8alkyl)2 or R 18 and R19 independently of each other are hydrogen, C1-C20alkyl, C2-C4hydroxyalkyl, C2-C10alkoxyalkyl, C2-C5alkenyl, C3-C20cycloalkyl, phenyl-C1-C3alkyl, C1-C8alkanoyl, C1-C8alkanoyloxy, C3-C12alkenoyl, SO2—(C1-C4haloalkyl) or benzoyl; or R 18 and R19 are phenyl, naphthyl or C3-C20heteroaryl, each of which is unsubstituted or substituted by one or more halogen, C1-C4haloalkyl, C1-C20alkoxy, C1-C12alkyl, benzoyl or C1-C12alkoxy; or R 18 and R19 together with the N-atom to which they are attached form a 5- or 6-membered saturated or unsaturated ring which is uninterrupted or is interrupted by O, S, or NR21, and which 5- or 6-membered saturated or unsaturated ring is unsubstituted or substituted by one or more C1-C20alkyl, C1-C20alkoxy, ═O, OR16, SR17, NR31R32, COR41, NO2, halogen, C1-C4-haloalkyl, CN, phenyl, or by C 3-C20cyclalkyl which is uninterrupted or is interrupted by one or more O, S, CO or NR21; or R 18 and R19 together with the N-atom to which they are attached form a group R 20 is hydrogen, COR41 or C1-C20alkyl which is unsubstituted or substituted by one or more halogen, OR16, SR17, COOR16, CONR18R19, NR18R19, PO(OCkH2k+1)2 or M; or R 20 is C2-C20alkyl which is interrupted by one or more O, CO, C(O)O, OC(O) or NR21, wherein the interrupted C2-C20alkyl is unsubstituted or substituted by one or more halogen, OR16, SR17, COOR16, CONR18R19, NR18R19 or M; or R 20 is C6-C20aryl or C3-C20heteroaryl each of which is unsubstituted or substituted by one or more phenyl, halogen, C1-C4haloalkyl, CN, NO2, OR16, SR17, NR18R19, M, Z, or by C 1-C20alkyl which is interrupted by one or more O, S or NR21, or each of which C6-C20aryl or C3-C20heteroaryl is substituted by one or more C1-C20alkyl which is unsubstituted or substituted by one or more halogen, COOR16, CONR18R19, phenyl, C3-C8cycloalkyl, C3-C20heteroaryl, C6-C20aryloxycarbonyl, C3-C20heteroaryloxycarbonyl, OR16, SR17 or NR18R19; R′ 20 is hydrogen, COR41 or C1-C20alkyl which is unsubstituted or substituted by one or more halogen, OR16, SR17, COOR16, CONR18R19, NR18R19 or PO(OCkH2k+1)2; or R′ 20 is C2-C20alkyl of which is interrupted by one or more O, CO, C(O)O, OC(O) or NR21, wherein the interrupted C2-C20alkyl is unsubstituted or substituted by one or more halogen, OR16, SR17, COOR16, CONR18R19 or NR18R19; or R′ 20 is C6-C20aryl or C3-C20heteroaryl each of which is unsubstituted or substituted by one or more phenyl, halogen, C1-C4haloalkyl, CN, NO2, OR16, SR17, NR18R19, or by C 1-C20alkyl which is interrupted by one or more O, S or NR21, or each of which C6-C20aryl or C3-C20heteroaryl is substituted by one or more C1-C20alkyl which is unsubstituted or substituted by one or more halogen, COOR16, CONR18R19, phenyl, C3-C8cycloalkyl, C3-C20heteroaryl, C6-C20aryloxycarbonyl, C3-C20heteroaryloxycarbonyl, OR16, SR17 or NR18R19; R 21 is hydrogen, C1-C20alkyl, C1-C4haloalkyl or C2-C20alkyl which is interrupted by one or more O, CO, C(O)O or OC(CO), or R 21 is COR41, phenyl-C1-C4alkyl or C3-C8cycloalkyl which is uninterrupted or is interrupted by one or more O or CO, or R 21 is phenyl or naphthyl both of which are unsubstituted or substituted by one or more C1-C20alkyl, halogen, C1-C4haloalkyl, OR16, SR17, NR18R19 or R 22, R23, R24, R25, R26 or R27 independently of each other are hydrogen, COR41, NO2 or or one of R 22, R23 or R24 and one of R25, R26 or R27 together with X3 and the phenyl rings to which they are attached form a heteroaromatic ring system; R 28 is C6-C20aryl or C3-C20heteroaryl each of which is unsubstituted or substituted by one or more phenyl, halogen, C1-C4haloalkyl, CN, NO2, OR16, SR17, NR18R19 or by C2-C20alkyl which is interrupted by one or more O, S or NR21, or each of which C6-C20aryl or C3-C20heteroaryl is substituted by one or more C1-C20alkyl which is unsubstituted or substituted by one or more halogen, COOR16, CONR18R19, phenyl, C3-C8cycloalkyl, C3-C20heteroaryl, C6-C20aryloxycarbonyl, C3-C20heteroaryloxycarbonyl, OR16, SR17 or NR18R19; R 29 is COOR16, CONR18R19, (CO)R16; or R29 has one of the meanings given for R18 and R19; R 30 is COOR16, CONR18R19, (CO)R16; or R30 has one of the meanings given for R16; R 31 and R32 independently of each other are hydrogen, C1-C20alkyl, C1-C4haloalkyl, C3-C10cycloalkyl or phenyl; or R 31 and R32 together with N-atom to which they are attached form a 5- or 6-membered saturated or unsaturated ring, which is uninterrupted or is interrupted by O, S or NR21, and which 5- or 6-membered saturated or unsaturated ring is not condensed or to which 5- or 6-membered saturated or unsaturated ring a benzene ring is condensed; R 33, R34, R35, R36, R37, R38, R39 and R40 independently of each other are hydrogen, NO 2, COR41, C1-C20alkyl, C1-C4haloalkyl, OR16, SR17, NR18R19, halogen, CN, phenyl or C3-C20cycloalkyl which is uninterrupted or is interrupted by one or more O, S, CO or NR21; or R 35 and R36 or R37 and R38 or both, R35 and R36 and R37 and R38 are R 41 is C6-C20aryl or C3-C20heteroaryl each of which is unsubstituted or substituted by one or more phenyl, halogen, C1-C4haloalkyl, CN, NO2, OR16, SR17, NR18R19 or by C2-C20alkyl which is interrupted by one or more O, S or NR21, or each of which C6-C20aryl or C3-C20heteroaryl is substituted by one or more C1-C20alkyl which is unsubstituted or substituted by one or more halogen, COOR16, CONR18R19, phenyl, C3-C8cycloalkyl, C3-C20heteroaryl, C6-C20aryloxycarbonyl, C3-C20heteroaryloxycarbonyl, OR16, SR17 or NR18R19; or R41 is or R 41 is hydrogen, OH, C1-C20alkyl, C1-C4haloalkyl, C2-C20alkyl which is interrupted by one or more O, CO or NR21, or R41 is C3-C20cycloalkyl which is uninterrupted or is interrupted by O, S, CO or NR21; R 42 is hydrogen, C3-C8cycloalkyl, C2-C5alkenyl, C1-C20alkoxy or is C1-C20alkyl which is unsubstituted or substituted by by one or more halogen, phenyl, C1-C20alkylphenyl or CN; or R 42 is phenyl or naphthyl, both of which are unsubstituted or substituted by one or more C1-C6alkyl, C1-C4haloalkyl, halogen, CN, OR16, SR17 or NR18R19; or R 42 is benzyloxy or phenoxy both of which are unsubstituted or substituted one or more C1-C6alkyl, C1-C4haloalkyl or halogen. 2. Compounds of the formula I, II, III or IV according to claim 1, wherein Z is Z 1 is C7-C20aroyl, which is unsubstituted or substituted by one or more identical or different R10; R 1, R2, R3, R4, R5 and R6 are hydrogen; R 10 and R12 are hydrogen; R 11 is hydrogen, OR16 or C1-C20alkyl; R 9 and R13 independently of each other are OR16 or C1-C20alkyl; R 14 is C6-C20aryl which is unsubstituted or substituted by one or more NO2, OR16, NR18R19 or C1-C20alkyl which C1-C20alkyl is unsubstituted or substituted by SR17; Q is C 6-C20arylene; Q 1 is C1-C20alkylene; Q 2 is where the double asterix denotes the bond to the carbazyl group; M is G is —COR 28; L is O—C 1-C20alkylene-O, O—C2-C20alkylene-O which is interrupted by one or more O; R″ 14 is C1-C20alkyl or C6-C20aryl which C6-C20aryl is unsubstituted or substituted by C1-C20alkyl; R 15 is C1-C20alkyl; R′ 14 is C1-C20alkyl; R′ 15 is C1-C20alkyl; X 3 together with R24 and R27 and the phenyl rings to which they are attached forms a heteroaromatic ring system; R 16 is C1-C20alkyl, which is unsubstituted or substituted by one or more halogen, OH, O(C1-C4alkyl), O(CO)—(C1-C4alkyl) or O(C1-C20arylene)-M; or R 16 is C2-C20alkyl which is interrupted by one or more O, which interrupted C2-C20alkyl is substituted by O—C6-C20arylene-M, in which O—C6-C20arylene-M, the arylene is unsubstituted or substituted by O(C1-C6alkyl); or R 16 is C1-C8alkanoyl; R 17 is is C1-C20alkyl which is unsubstituted or substituted by COOR16; R 18 and R19 independently of each other are C1-C20alkyl, or R 18 and R19 together with the N-atom to which they are attached form a 5- or 6-membered saturated or unsaturated ring which is uninterrupted or is interrupted by O, or R18 and R19 together with the N-atom to which they are attached form a group R 20 is C1-C20alkyl or C2-C20alkyl of which is interrupted by one or more O, wherein the interrupted C2-C20alkyl is unsubstituted or substituted by NR18R19; or R 20 is C6-C20aryl which is substituted by R 22, R23, R25 and R26 are hydrogen, R 24 and R27 together with X3 and the phenyl rings to which they are attached form a heteroaromatic ring system; R 28 is C6-C20aryl which is unsubstituted or substituted by C1-C20alkyl; R 33, R35, R36, R37, R38 and R40 independently of each other are hydrogen; R 34 is R 39 is COR41; R 41 is C6-C20aryl which is unsubstituted or substituted by C1-C20alkyl. 3. Compounds of the formula I, II, III or IV according to claim 2, wherein Z 1 is C7-C20aroyl, which is substituted by R10; R″ 14 is C1-C20alkyl or C6-C20aryl which is substituted by C1-C20alkyl; R 16 is C1-C20alkyl, which is unsubstituted or substituted by one or more halogen, OH, O(C1-C4alkyl), O(CO)—(C1-C4alkyl) or O(C1-C20arylene)-M; or R 16 is C2-C20alkyl which is interrupted by one or more O, which interrupted C2-C20alkyl is substituted by O—C6-C20arylene-M, in which O—C6-C20arylene-M, the arylene is substituted by O(C1-C6alkyl); or R 16 is C1-C8alkanoyl; R 17 is is C1-C20alkyl which is substituted by COOR16; R 18 and R19 independently of each other are C1-C20alkyl, or R 18 and R19 together with the N-atom to which they are attached form a 6-membered saturated ring which is uninterrupted or is interrupted by O, or R 18 and R19 together with the N-atom to which they are attached form a group R 20 is C1-C20alkyl or C2-C20alkyl of which is interrupted by one or more O, wherein the interrupted C2-C20alkyl is substituted by NR18R19; or R 20 is C6-C20aryl which is substituted by R 24 and R27 together with X3 and the phenyl rings to which they are attached form a carbazolyl ring system; R 28 is C6-C20aryl which is substituted by C1-C20alkyl; R 41 is C6-C20aryl which is substituted by C1-C20alkyl. 4. A photopolymerizable composition comprising (a) at least one ethylenically unsaturated photopolymerizable compound and (b) as photoinitiator, at least one compound of the formula I, II, III, IV or V as defined in claim 1. 5. A photopolymerizable composition according to claim 4, wherein the component (a) is a resin obtained by the reaction of a saturated or unsaturated polybasic acid anhydride with a product of the reaction of an epoxy resin and an unsaturated monocarboxylic acid. 6. A photopolymerizable composition according to claim 4, additionally to the photoinitiator (b) comprising at least one further photoinitiator (c), and/or other additives (d). 7. A photopolymerizable composition according to claim 6 as further additive (d) comprising a pigment or a mixture of pigments or a mixture of one or more pigments with one or more dyes. 8. A photopolymerizable composition according to claim 7 as further additive (d) comprising a dispersant or a mixture of dispersants. 9. A photopolymerizable composition according to claim 4, comprising 0.05 to 25% by weight of the photoinitiator (b), or the photoinitiators (b) and (c), based on the composition. 10. A photopolymerizable composition according to claim 4 as further additive (d) comprising a photosensitizer, in particular a compound selected from the group consisting of benzophenone, benzophenone derivatives, thioxanthone, thioxanthone derivatives, anthraquinone, anthraquinone derivatives, coumarin and coumarine derivatives. 11. A photopolymerizable composition according to claim 4 additionally comprising a binder polymer (e), in particular a copolymer of methacrylate and methacrylic acid. 12. A process for the preparation of a compound of the formula I, II, III, IV or V according to claim 1 by reacting the corresponding oxime compound of formula IA, IIA, IIIA, IVA or VA wherein Z, Z 1, Z2, Q, Q1, Q2, Q3, L, R1, R2, R3, R4, R5, R6, R20, and R14 are as defined in claim 1, with an acyl halide of the formula 2 or an anhydride of the formula 3 wherein Hal is a halogen, in particular Cl, and R 15 is as defined in claim 1, in the presence of a base or a mixture of bases. 13. A process for the photopolymerization of compounds containing ethylenically unsaturated double bonds, which comprises irradiating a composition according to claim 4 with electromagnetic radiation in the range from 150 to 600 nm, or with electron beam or with X-rays. 14. A color filter prepared by providing red, green and blue picture elements and optionally a black matrix, all comprising a photosensitive resin and a pigment on a transparent substrate and providing a transparent electrode either on the surface of the substrate or on the surface of the color filter layer, wherein said photosensitive resin comprises a polyfunctional acrylate monomer, an organic polymer binder and a photopolymerization initiator of formula I, II, III, IV or V as defined in claim 1. 15. Compounds of the IA, IIA, IIIA, IVA or VA wherein Z, Z 1, Z2, Q, Q1, Q2, Q3, L, R1, R2, R3, R4, R5, R6, R20, and R14 are as defined in claim 1. 16. A coated substrate which is coated on at least one surface with a composition according to claim 4. 17. A process for the photographic production of relief images, in which a coated substrate according to claim 16 is subjected to imagewise exposure and then the unexposed portions are removed with a developer. 18. Use of a compound of the formula I, II, III, IV or V according to claim 1 for the photopolymerization of a composition comprising at least one ethylenically unsaturated photopolymerizable compound. 19. Process according to claim 13 for producing pigmented and nonpigmented paints and varnishes, powder coatings, printing inks, printing plates, adhesives, dental compositions, gel coats, photoresists, for encapsulating electrical and electronic components, for producing magnetic recording materials, micromechanical parts, waveguides, optical switches, plating masks, colour proofing systems, glass fibre cable coatings, screen printing stencils, three-dimensional objects by means of stereolithography, image recording materials for holographic recordings, microelectronic circuits, decolorizing materials, formulations containing microcapsules. | G03F0007027 ¦ G03F000720 ¦ G03F000730 | 2014-10-15 AS ASSIGNMENT BASF SE, GERMANY ASSIGNMENT OF ASSIGNORS INTEREST;ASSIGNORS:NISHIMAE, YUICHI;KURA, HISATOSHI;KUNIMOTO, KAZUHIKO;AND OTHERS;SIGNING DATES FROM 20130611 TO 20130624;REEL/FRAME:033953/0584 | Substituted 9H-carbazole compounds (C1) are new. | (C1) are useful: in a photopolymerizable composition, color filter, coated substrate and photographic production of relief images; for photo polymerization of a composition containing at least one ethylenically unsaturated photopolymerizable compound; and for producing pigmented and non-pigmented paints and varnishes, powder coatings, printing inks, printing plates, adhesives, dental compositions, gel coats, photoresists, encapsulating electrical and electronic components, producing magnetic recording materials, micromechanical parts, waveguides, optical switches, plating masks, color proofing systems, glass fiber cable coatings, screen printing stencils, three-dimensional objects by means of stereolithography, image recording materials for holographic recordings, microelectronic circuits, decolorizing materials and formulations containing microcapsules (all claimed) and e.g. clear finish, daylight-curable coating for the marking of buildings and road marking, photographic reproduction techniques, holographic recording materials, image recording techniques, masks for screen printing, etch resists, solder resists, electroplating resists, printed circuit boards and electronic circuits. | (C1): exhibit good thermal stability, low volatility, good storage stability and high solubility; are utilized for photopolymerizations in the presence of air (oxygen); and cause low yellowing in the compositions after photopolymerization.
US20150065644A1 | 2015-03-05 | Electrowetting fluid for preparing electrowetting display device, comprises polymer particles comprising monomer units of polymerizable dye, monomer, optionally charged co-monomer, and optionally crosslinking co-monomer | PARTICLES FOR ELECTROWETTING DISPLAYS | Merck Patent GmbH,Darmstadt,DE ¦ Merck Patent GmbH,Darmstadt,DE | Farrand, Louise D. ¦ Smith, Nathan ¦ Kumar, Roshan ¦ Topping, Claire | Electrowetting fluid comprises polymer particles comprising monomer units of: (a) at least one polymerizable dye; (b) at least one monomer; (c) optionally at least one charged co-monomer; and (d) optionally at least one crosslinking co-monomer. An INDEPENDENT CLAIM is included for an electrowetting display device comprising the electrowetting fluid. The electrowetting fluid is useful for preparing electrowetting display device. The polymerizable dyes are useful for preparing polymer particles for use in electrowetting fluids. The polymer particles are useful for preparing mono, bi or polychromal electrowetting fluids (all claimed). The polymer particles can be easily dispersed in non-polar media and they do not leach dye in a dispersant. The dyes can be chemically bonded to the particle and thus will remain in the same phase as the particles. It is also likely that the photostability and hence lifetime of the display will be improved by incorporating the dye in the particle, rather than having free dye in solution. The use of polymerizable dye with more than one polymerizable group enables the dye to become irreversibly chemically bound and well entangled in the polymer particle, thus avoiding any leaching into the electrowetting display solvent. It reduces the amount of any solvent soluble unreacted dye and dye oligomers formed. Hence the dye is more likely to be polymerized into the forming particle than if just one polymerizable group is used, hence avoiding extensive washing to remove any unreacted dye and oligomers from the particles which could also leach from the particles over time. These polymerizable dyes are incorporated throughout the particles and not just at the shell giving a greater loading of dye into the particle. The particles are less likely to suffer from photo or oxidation degradation. The polymer particles can be prepared without additional steps, comprise dye/dyes which does/do not leach into the electrowetting display fluid, and possess the ability to achieve and easily adjust required shade. Particle size can be controlled, and mono-disperse particles can be prepared. The particles are prepared in a solvent suitable for the non-polar phase of electrowetting display and do not require expensive freeze drying steps. Particles with a low density can be prepared to help avoid settling issues. Another advantage is the reduction of the amount of unreacted dye and thus reduction of the amount of cleaning steps such as centrifugation followed by decantation. It is also possible to increase the loading of dye in a particle to achieve the desired depth of black. A further advantage is that the properties of the dye can be tailored to the particles so that the dye does not adversely affect the formation or properties of the particles. Preferred Components: The polymerizable dye comprises a chromophore, at least two polymerizable groups, optional linker groups (spacers), and optional groups to modify physical properties (like solubility, and light fastness) and optionally charged group(s). Dyes of formula (1) are used.X 1 -X 3independently of one another H or an electron-withdrawing group;R 1 and R 2independently of one another groups of the structure L 1 -Y 1 , L 2 -Y 2 or linear, branched or cyclic alkyl groups;R 3 and R 4independently of one another groups of the structure L 3 -Y 3 , L 4 -Y 4 or linear, branched or cyclic, substituted or unsubstituted alkyl groups where one or more non-adjacent carbon atoms may be replaced by O, S and/or N;L 1 -L 4independently of one another linear or branched, substituted or unsubstituted alkylene groups where one or more non-adjacent carbon atoms may be replaced by O, S and/or N;Y 1 -Y 4independently of one another polymerizable groups;R'a linear or branched alkyl group, OR 5 , H, NHCOR 6 or NHSO 2 R 7 ;R''OR 5 , H or NHCOR 6 ; andR 5 -R 7independently of one another linear or branched alkyl groups.At least one of R 1 -R 4 is a polymerizable group and at least one of X 1 -X 3 is an electron-withdrawing group. At least two of Y 1 -Y 4 are polymerizable groups selected from acrylate and methacrylate groups; or one of X 1 and X 3 are NO 2 , CN, Br, Cl, SO 2 NRR or SO 2 NHR with R=1-4C alkyl. At least one dye of formulae (2)-(5) is used; or at least one black polymerizable dye is used.X 1NO 2 or CN;X 2NO 2 , CN or halogen;L 1 -L 4 , and R 1 -R 42-10C alkyl;Y 1 -Y 4methacrylate or acrylate; andR'CH 3 or OCH 3 .Preferred Parameter: The polymer particles have a diameter of 100-1000 nm, preferably 150-600 nm. Preferred Process: The electrowetting fluid is applied by a technique selected from inkjet printing, slot die spraying, nozzle spraying, and flexographic printing, or any other contact or contactless printing or deposition technique. | This invention relates to polymer particles for use in electrowetting fluids and electrowetting displays devices comprising such particles. | EP20122083A ¦ WO2013EP539A | 2012-03-23 ¦ 2013-02-25 | US20150065644A1 ¦ EP2828341A1 ¦ KR2014142310A ¦ TW201348738A ¦ WO2013139427A1 | WO2013139427A1 ¦ TW201348738A ¦ KR2014142310A ¦ EP2828341A1 ¦ US20150065644A1 | 1-16. (canceled) 17. An electrowetting fluid comprising polymer particles comprising monomer units of a) at least one polymerisable dye, b) at least one monomer, c) optionally at least one charged co-monomer, and d) optionally at least one crosslinking co-monomer. 18. The electrowetting fluid according to claim 17, wherein the polymerisable dye comprises a chromophore, at least two polymerisable groups, optional linker groups (spacers), and optional groups to modify physical properties (like solubility, light fastness, etc.) and optionally charged group(s). 19. The electrowetting fluid according to claim 17, wherein the polymerisable dye is a dye of Formula (1) wherein X 1, X2, and X3 are independently of one another H or an electron-withdrawing group; R 1 and R2 are independently of one another groups of the structure L1-Y1, L2-Y2 or linear, branched or cyclic alkyl groups; R 3 and R4 are independently of one another groups of the structure L3-Y3, L4-Y4 or linear, branched or cyclic, substituted or unsubstituted alkyl groups where one or more non-adjacent carbon atoms may be replaced by O, S and/or N; L 1, L2, L3, and L4 are independently of one another linear or branched, substituted or unsubstituted alkylene groups where one or more non-adjacent carbon atoms may be replaced by O, S and/or N; Y 1, Y2, Y3, and Y4 are independently of one another polymerisable groups; R′ is a linear or branched alkyl group, OR 5, H, NHCOR6 or NHSO2R7; R″ is OR 5, H or NHCOR6, R 5, R6, and R7 are independently of one another linear or branched alkyl groups; and wherein at least one of R 1, R2, R3 and R4 is a polymerisable group and at least one of X1, X2, and X3 is an electron-withdrawing group. 20. The electrowetting fluid according to claim 19, wherein at least two of Y1, Y2, Y3, and Y4 are polymerisable groups selected from acrylate and methacrylate groups. 21. The electrowetting fluid according to claim 19, wherein X2 is or X2 and one of X1 and X3 are NO2, CN, Br, Cl, SO2NRR or SO2NHR, with R=C1-C4 alkyl. 22. The electrowetting fluid according to claim 19, wherein groups R1, R2 R3, and R4 are, independently of one another linear, branched or cyclic alkyl groups having 1 to 10 C atoms. 23. The electrowetting fluid according to claim 19, wherein groups L1-Y1, L2-Y2, L3-Y3 or L4-Y4 L1, L2, L3, and L4 denote independently of one another linear or branched alkylene groups having 1 to 10 C atoms and Y1, Y2, Y3, and Y4 denote independently of one another methacrylate or acrylate. 24. The electrowetting fluid according to claim 19, wherein R′ is CH3 or OCH3 and R″ is H. 25. The electrowetting fluid according to claim 17, wherein at least one dye of Formulas (2) to (5) is used wherein X 1 stands for NO2 or CN; X 2 stands for NO2, CN Or halogen; L 1, L2, L3, and L4 stand for C2-C10 alkylene; Y 1, Y2, Y3, and Y4 stand for methacrylate or acrylate; R 1, R2, R3, and R4 stand for C2-C10 alkyl, and R′ stands for CH 3 or OCH3. 26. The electrowetting fluid according to claim 17, wherein at least one black polymerisable dye is used. 27. The electrowetting fluid according to claim 17, wherein the polymer particles have a diameter of 100-1000 nm. 28. The electrowetting fluid according to claim 17, wherein the polymer particles have a diameter of 150-600 nm. 29. A process for the preparation of polymer particles which comprises utilizing the formula wherein X 1, X2, and X3 are independently of one another H or an electron-withdrawing group; R 1 and R2 are independently of one another groups of the structure L1-Y1, L2-Y2 or linear, branched or cyclic alkyl groups; R 3 and R4 are independently of one another groups of the structure L3-Y3, L4-Y4 or linear, branched or cyclic, substituted or unsubstituted alkyl groups where one or more non-adjacent carbon atoms may be replaced by O, S and/or N; L 1, L2, L3, and L4 are independently of one another linear or branched, substituted or unsubstituted alkylene groups where one or more non-adjacent carbon atoms may be replaced by O, S and/or N; Y 1, Y2, Y3, and Y4 are independently of one another polymerisable groups; R′ is a linear or branched alkyl group, OR 5, H, NHCOR6 or NHSO2R7; R″ is OR 5, H or NHCOR6, R 5, R6, and R7 are independently of one another linear or branched alkyl groups; and wherein at least one of R 1, R2, R3 and R4 is a polymerisable group and at least one of X1, X2, and X3 is an electron-withdrawing group. 30. The process according to claim 29 wherein the dyes correspond to Formulas (2) to (5) Wherein X 1 stands for NO2 or CN; X 2 stands for NO2, CN or halogen; L 1, L2, L3, and L4 stand for C2-C10 alkylene; Y 1, Y2, Y3, and Y4 stand for methacrylate or acrylate; R 1, R2, R3, and R4 stand for C2-C10 alkyl, and R′ stands for CH 3 or OCH3. 31. A process for the preparation of mono, bi or polychromal electrowetting fluids which comprises utilizing polymer particles comprising monomer units of a) at least one polymerisable dye, b) at least one monomer, c) optionally at least one charged co-monomer, and d) optionally at least one crosslinking co-monomer. 32. An electrowetting display device comprising an electrowetting fluid according to claim 17. 33. The electrowetting display device according to claim 31, wherein the electrowetting fluid is applied by a technique selected from inkjet printing, slot die spraying, nozzle spraying, and flexographic printing, or any other contact or contactless printing or deposition technique. | G02B002600 ¦ C08F022036 ¦ C08L003314 | - | Electrowetting fluid comprises polymer particles comprising monomer units of: (a) at least one polymerizable dye; (b) at least one monomer; (c) optionally at least one charged co-monomer; and (d) optionally at least one crosslinking co-monomer. | The electrowetting fluid is useful for preparing electrowetting display device. The polymerizable dyes are useful for preparing polymer particles for use in electrowetting fluids. The polymer particles are useful for preparing mono, bi or polychromal electrowetting fluids (all claimed). | The polymer particles can be easily dispersed in non-polar media and they do not leach dye in a dispersant. The dyes can be chemically bonded to the particle and thus will remain in the same phase as the particles. It is also likely that the photostability and hence lifetime of the display will be improved by incorporating the dye in the particle, rather than having free dye in solution. The use of polymerizable dye with more than one polymerizable group enables the dye to become irreversibly chemically bound and well entangled in the polymer particle, thus avoiding any leaching into the electrowetting display solvent. It reduces the amount of any solvent soluble unreacted dye and dye oligomers formed. Hence the dye is more likely to be polymerized into the forming particle than if just one polymerizable group is used, hence avoiding extensive washing to remove any unreacted dye and oligomers from the particles which could also leach from the particles over time. These polymerizable dyes are incorporated throughout the particles and not just at the shell giving a greater loading of dye into the particle. The particles are less likely to suffer from photo or oxidation degradation. The polymer particles can be prepared without additional steps, comprise dye/dyes which does/do not leach into the electrowetting display fluid, and possess the ability to achieve and easily adjust required shade. Particle size can be controlled, and mono-disperse particles can be prepared. The particles are prepared in a solvent suitable for the non-polar phase of electrowetting display and do not require expensive freeze drying steps. Particles with a low density can be prepared to help avoid settling issues. Another advantage is the reduction of the amount of unreacted dye and thus reduction of the amount of cleaning steps such as centrifugation followed by decantation. It is also possible to increase the loading of dye in a particle to achieve the desired depth of black. A further advantage is that the properties of the dye can be tailored to the particles so that the dye does not adversely affect the formation or properties of the particles.
US20150024227A1 | 2015-01-22 | Block copolymer used for coating composition for coated substrate/article, comprises block including ethylenically unsaturated monomer units, and having preset polymerization degree, and block with preset average polymerization degree | BLOCK COPOLYMER, PROCESS AND COMPOSITION | DSM IP ASSETS B.V.,Heerlen,NL | Nabuurs, Tijs ¦ Schellekens, Michael Arnoldus Jacobus ¦ Overbeek, Gerardus Cornelis | A block copolymer comprises block (A) including 5-95 mol% ethylenically unsaturated monomer unit (I) or (II) and less than 95 mol% other ethylenically unsaturated monomer units, and having average polymerization degree of more than 5, and block (B) having average polymerization degree of more than 5. A block copolymer ([A] x [B'] y ) comprises block (A) including 5-95 mol% ethylenically unsaturated monomer unit of formula: R 1 -X-C(=O)-CH 2 -C(=CH 2 )-C(=O)-X-R 2 (I) or (II) and less than 95 mol% other ethylenically unsaturated monomer units, and having average polymerization degree of more than 5, and block (B') having average polymerization degree of more than 5.X-O-, or -NR 3 ;Y'-O-, or -NR 4 -;andR 1 -R 4H, alkyl, aryl, cycloalkyl or 1-20C alkylaryl.INDEPENDENT CLAIMS are included for the following:usage method of block copolymer; andmanufacture of coated substrate and coated article. Block copolymer is used for coating composition for manufacturing coated substrate and coated article (all claimed). Uses include but are not limited to protective coatings for wood, metal, plastic, masonry and concrete, pigmented primers and top coats for wood furniture and flooring, road marking paints, coatings for bridges, water towers and tank farms, primers, colored base coats, clear top coats for automotive components, barrier primers for wall board, cathode ray tubes, fluorescent lights, exterior coatings for car, inks, overprint varnishes, adhesive primers and structural adhesives. The coating composition containing block copolymer has excellent surface active properties, film-forming property and hardenability, and provides coated substrate/article with excellent scratch resistance and abrasion resistance. Preferred Composition: The block copolymer is obtained using controlled radical polymerization process chosen from reversible addition?fragmentation chain transfer polymerization, nitroxide-mediated polymerization, reverse iodine transfer polymerization or atom transfer radical polymerization. | There is described a block copolymer comprising at least a block [A] and a block [B], where: (a) (i) block [A] comprises from 5 to 95 mole-% per mole-% of the block [A] of itaconate functional moieties; (b) (i) block [B] is substantially free of itaconate functional moieties. Preferably the block copolymer is made by a controlled radical polymerisation (CRP) such as reversible addition-fragmentation chain transfer (RAFT). | EP2012153842A ¦ EP2012153840A ¦ EP2012153839A ¦ EP2012153838A ¦ EP2012175788A ¦ EP2012175786A ¦ EP2012175785A ¦ EP2012175784A ¦ EP2012175782A ¦ WO2013EP52165A | 2012-02-03 ¦ 2012-02-03 ¦ 2012-02-03 ¦ 2012-02-03 ¦ 2012-07-10 ¦ 2012-07-10 ¦ 2012-07-10 ¦ 2012-07-10 ¦ 2012-07-10 ¦ 2013-02-04 | US20150024227A1 ¦ AU2013214125A1 ¦ AU2013214125B2 ¦ CN104203994A ¦ CN104204007A ¦ CN104204008A ¦ CN104204011A ¦ CN104220470A ¦ CN104220471A ¦ CN104220519A ¦ CN104245762A ¦ EA201400860A1 ¦ EP2809687A1 ¦ EP2809690A1 ¦ EP2809691A1 ¦ EP2809692A1 ¦ EP2809693A1 ¦ EP2809694A1 ¦ EP2809696A1 ¦ EP2809719A1 ¦ HK1205158A1 ¦ HK1205159A1 ¦ HK1205160A1 ¦ HK1205161A1 ¦ HK1205162A1 ¦ HK1205172A1 ¦ IN201405910P1 ¦ IN5910DEN2014A ¦ JP2015507047A ¦ US20140370317A1 ¦ US20140377464A1 ¦ US20150005442A1 ¦ US20150017451A1 ¦ US20150017459A1 ¦ US20150017460A1 ¦ US20150024217A1 ¦ US9255171B2 ¦ WO2013113930A1 ¦ WO2013113931A1 ¦ WO2013113932A1 ¦ WO2013113933A1 ¦ WO2013113934A1 ¦ WO2013113935A1 ¦ WO2013113936A1 ¦ WO2013113937A1 ¦ WO2013113939A1 | WO2013113930A1 ¦ EP2809691A1 ¦ US20150024227A1 ¦ CN104220470A | 1. A block copolymer comprising at least blocks [A]×[B]y, wherein block [A] comprises: i) between 5 and 95 mole-% of ethylenically unsaturated monomer unit according to Formula 1 or 2, ii) less than 95 mole-% of other ethylenically unsaturated monomer units where i), and ii) add up to 100%; and block [A] has an average degree of polymerization x, where x is an integer &gt;5; wherein block [B] has an average degree of polymerization y, where y is an integer &gt;5 where X can be —O—, or —NR 3, and R1, R2 and R3 are H, alkyl, aryl, cycloalkyl, or alkylaryl groups having between 1 or up to 20 carbon atoms, Y being —O—, or —NR4—, R4 being H, alkyl, aryl, cycloalkyl, or alkylaryl groups having between 1 to 20 or up to 20 carbon atoms. 2. A block copolymer as claimed in claim 1, which comprises at least blocks [A]×[B]y, wherein block [A] comprises: i) between 5 and 95 mole-% of ethylenically unsaturated monomer unit according to Formula 1, ii) less than 95 mole-% of other ethylenically unsaturated monomer units where i), and ii) add up to 100%; and block [A] has an average degree of polymerization x, where x is an integer &gt;5; wherein block [B] has an average degree of polymerization y, where y is an integer &gt;5 further characterized by that the block copolymer is prepared using a controlled radical polymerization process selected from RAFT polymerization, NMP, RITP, or ATRP. where X can be —O—, or —NR 3, and R1, R2 and R3 are H, alkyl, aryl, cycloalkyl, or alkylaryl groups having between 1 or up to 20 carbon atoms. 3. A block copolymer as claimed in claim 1 comprising a block copolymer; wherein the block copolymer comprises at least blocks [A]×[B]y, wherein block [A] comprises: i) between 5 and 95 mole-% of ethylenically unsaturated monomer unit according to Formula 2, ii) less than 95 mole-% of other ethylenically unsaturated monomer units where i), and ii) add up to 100%; and block [A] has an average degree of polymerization x, where x is an integer &gt;5; wherein block [B] has an average degree of polymerization y, where y is an integer &gt;5 further characterized by that the block copolymer is prepared using a polymerization process selected from RAFT, NMP, RITP, CCTP, or ATRP. where Y is —O—, or —NR 4—, R4 being H, alkyl, aryl, cycloalkyl, or alkylaryl groups having between 1 or up to 20 carbon atoms. 4. A coating composition comprising a block copolymer as claimed in claim 1. 5. A coating composition as claimed in claim 4 which is aqueous. 6. A substrate and/or article having coated thereon an (optionally cured) coating composition as claimed in claim 4. 7. A method of using a block copolymer as claimed in claim 1 to prepare a coating composition. 8. A method for preparing a coated substrate and/or article comprising the steps of applying a coating composition as claimed in claim 4 to the substrate and/or article and optionally curing said composition in situ to form a cured coating thereon. | C08F030100 ¦ B05D000302 ¦ B05D000306 ¦ B05D000310 ¦ C09D015300 | 2014-10-17 AS ASSIGNMENT DSM IP ASSETS B.V., NETHERLANDS ASSIGNMENT OF ASSIGNORS INTEREST;ASSIGNORS:NABUURS, TIJS;SCHELLEKENS, MICHAEL ARNOLDUS JACOBUS;OVERBEEK, GERARDUS CORNELIS;SIGNING DATES FROM 20140818 TO 20140819;REEL/FRAME:033972/0610 | A block copolymer comprises block (A) including 5-95 mol% ethylenically unsaturated monomer unit (I) or (II) and less than 95 mol% other ethylenically unsaturated monomer units, and having average polymerization degree of more than 5, and block (B) having average polymerization degree of more than 5. | Block copolymer is used for coating composition for manufacturing coated substrate and coated article (all claimed). Uses include but are not limited to protective coatings for wood, metal, plastic, masonry and concrete, pigmented primers and top coats for wood furniture and flooring, road marking paints, coatings for bridges, water towers and tank farms, primers, colored base coats, clear top coats for automotive components, barrier primers for wall board, cathode ray tubes, fluorescent lights, exterior coatings for car, inks, overprint varnishes, adhesive primers and structural adhesives. | The coating composition containing block copolymer has excellent surface active properties, film-forming property and hardenability, and provides coated substrate/article with excellent scratch resistance and abrasion resistance.
US20140371350A1 | 2014-12-18 | Toughness modifier for curable resin, is obtained by emulsion polymerizing vinyl monomer in presence of rubber-like polymer latex using nonionic surfactant | TOUGHNESS MODIFIER FOR CURABLE RESIN, AND CURABLE RESIN COMPOSITION | KANEKA CORPORATION,Osaka,JP ¦ KANEKA CORPORATION,Osaka,JP | Taketani, Shuji ¦ Furukawa, Yoshio | A toughness modifier is obtained by emulsion polymerizing 5-50 %mass vinyl monomer in the presence of 50-95 %mass rubber-like polymer latex (A) (as rubber polymer component) using 0.5-15 parts mass nonionic surfactant. INDEPENDENT CLAIMS are included for the following:manufacture of the toughness modifier;curable resin composition, which contains 20-99.5 %mass curable resin and 0.5-80 %mass toughness modifiers; andmanufacture of the curable composition, which involves mixing aqueous latex containing toughness modifier with organic solvent with solubility with respect to water at 20° C of 5-40 %mass or less, mixing excess water, slowly aggregating the toughness modifier, mixing with an organic solvent and obtaining organic-solvent dispersion liquid of the toughness modifier after separating from liquid phase and collecting the toughness modifiers slowly aggregated, distilling the organic solvent off after mixing the organic-solvent dispersion liquid with the curable resin (D). Toughness modifier for curable resin used in curable resin composition used for forming hardened material (all claimed). The toughness modifier has excellent dispersibility with respect to curable resin even after hardening, and has excellent toughness improvement effect of the curable resin. Preferred Monomer: The vinyl type monomer is (meth)acrylic acid ester monomer, aromatic vinyl monomer, vinyl cyanide monomer, unsaturated acid derivative, (meth)acrylic-acid amide derivative or maleimide derivative. The nonionic surfactant is polyoxyalkylene alkenyl ether, preferably of formula: R-O(C 4 H 8 O) m (C 2 H 4 O) n -H (I).Ralkenyl having terminal double bond;m2-50;andn2-100.Preferred Composition: The polymer (A) is rubber elastic material or polysiloxane rubber-type elastic material. The rubber type elastic material is copolymer of diene type monomer or (meth)acrylic acid ester type monomer and another copolymerizable vinyl monomer. The modifier has triple-layer structure consisting of intermediate coating layer formed by polymerizing vinyl monomer and monomer (E) having radical polymerizable group(s) in a molecule, in the presence of the polymer (A). The curable resin composition further contains thermoplastic resin chosen from polyether sulfone, polyether imide, phenoxy resin and novolak resin. | Provided are a toughness modifier for a curable resin which has good dispersibility in a curable resin containing a thermoplastic resin as well as in a cured product formed from a curable resin composition, and also has an excellent toughness-improving effect; and a curable resin composition containing the toughness modifier. The toughness modifier for a curable resin (D) is obtained by emulsion-polymerizing 5 to 50% by mass of a vinyl monomer (B) in the presence of 50 to 95% by mass of a rubber polymer (A) latex (calculated as the rubber polymer component) using 0.5 to 15 parts by mass of a nonionic reactive surfactant (C) (relative to 100 parts by mass of a total of (A) and (B)). | JP201224424A ¦ WO2013JP52548A | 2012-02-07 ¦ 2013-02-05 | US20140371350A1 ¦ CA2862782A1 ¦ CN104114593A ¦ EP2813525A1 ¦ EP2813525A4 ¦ JP2013118697A1 ¦ KR2014129014A ¦ TW201336869A ¦ WO2013118697A1 | WO2013118697A1 ¦ TW201336869A ¦ CA2862782A1 ¦ KR2014129014A ¦ EP2813525A1 ¦ US20140371350A1 ¦ CN104114593A | 1. A toughness modifier for a curable resin (D), the toughness modifier being obtained by emulsion-polymerizing, in the presence of 50 to 95% by mass of a rubber polymer (A) latex (calculated as a rubber polymer component), 5 to 50% by mass of a vinyl monomer (B) using 0.5 to 15 parts by mass of a nonionic reactive surfactant (C) (relative to 100 parts by mass of a total of (A) and (B)). 2. The toughness modifier according to claim 1, wherein the rubber polymer (A) comprises a rubber elastic body formed from 50 to 100% by mass of at least one monomer selected from diene monomers and (meth)acrylate monomers, and 0 to 50% by mass of another copolymerizable vinyl monomer; a polysiloxane rubber elastic body; or a mixture thereof, and the vinyl monomer (B) comprises at least one selected from the group consisting of (meth)acrylate monomers, aromatic vinyl monomers, vinyl cyanide monomers, unsaturated acid derivatives, (meth)acrylic acid amide derivatives, and maleimide derivatives. 3. The toughness modifier according to claim 1, wherein the nonionic reactive surfactant (C) is a polyoxyalkylene alkenyl ether. 4. The toughness modifier according to claim 1, wherein the nonionic reactive surfactant (C) is represented by the formula (1): wherein R represents a terminal double bond-containing alkenyl group; m denotes a number from 2 to 50; and n denotes a number from 2 to 100. 5. The toughness modifier according to claim 1, wherein the toughness modifier has a trilaminar structure and is obtained by polymerizing, in the presence of the rubber polymer (A) latex, a vinyl monomer (B1) and a monomer (E) that has at least two radically polymerizable groups per molecule, to form an intermediate coating layer, followed by emulsion polymerization of a vinyl monomer (B2) using the nonionic reactive surfactant (C). 6. A method of producing a toughness modifier for a curable resin (D), the method comprising emulsion-polymerizing, in the presence of 50 to 95% by mass of a rubber polymer (A) latex (calculated as a rubber polymer component), 5 to 50% by mass of a vinyl monomer (B) using 0.5 to 15 parts by mass of a nonionic reactive surfactant (C) (relative to 100 parts by mass of a total of (A) and (B)). 7. A curable resin composition, comprising 20 to 99.5% by mass of a curable resin (D), and 0.5 to 80% by mass of the toughness modifier according to claim 1. 8. The curable resin composition according to claim 7, wherein the composition is prepared by a method comprising the steps of: a first step of mixing an aqueous latex containing the toughness modifier with an organic solvent having a solubility in water at 20° C. of 5 to 40% by mass, and then with excess water to allow the toughness modifier to loosely aggregate; a second step of separating and recovering the loose aggregates of the toughness modifier from a liquid phase, and then mixing the recovered toughness modifier with an organic solvent again to prepare a dispersion of the toughness modifier in the organic solvent; and a third step of further mixing the dispersion in the organic solvent with the curable resin (D), and then distilling off the organic solvent. 9. The curable resin composition according to claim 7 or 8, further comprising a thermoplastic resin (F). 10. The curable resin composition according to claim 9, wherein the thermoplastic resin (F) is at least one selected from the group consisting of polyethersulfone, polyetherimide, phenoxy resins, and novolac resins. 11. The curable resin composition according to claim 7, wherein the toughness modifier is dispersed as primary particles in a matrix of a cured product formed from the curable resin composition. 12. A cured product, formed from the curable resin composition according to claim 7. | C08L000910 ¦ C08G005902 ¦ C08L006300 | 2014-09-17 AS ASSIGNMENT KANEKA CORPORATION, JAPAN ASSIGNMENT OF ASSIGNORS INTEREST;ASSIGNORS:TAKETANI, SHUJI;FURUKAWA, YOSHIO;REEL/FRAME:033759/0574 2014-08-25 | A toughness modifier is obtained by emulsion polymerizing 5-50 %mass vinyl monomer in the presence of 50-95 %mass rubber-like polymer latex (A) (as rubber polymer component) using 0.5-15 parts mass nonionic surfactant. | Toughness modifier for curable resin used in curable resin composition used for forming hardened material (all claimed). | The toughness modifier has excellent dispersibility with respect to curable resin even after hardening, and has excellent toughness improvement effect of the curable resin.
CN104204007A | 2014-12-10 | Copolymer for e.g. preparing coated article, comprises moieties obtained from itaconate functional monomer, acid functional monomer and other monomers, and has specified number average molecular weight and glass transition temperature | Polymer, process and composition ¦ Polymer, method and composition | DSM Intellectial Property Assets Management Co. Ltd.,NL | SMAK, YVONNE WILHELMINA ¦ NABUURS, TIJS ¦ OVERBEEK, GERARDUS CORNELIS | A copolymer comprises moieties obtained from 20 wt.% or more one or more itaconate functional monomer(s) which does not contain acidic groups or precursor acid groups, less than 40 wt.% an acid functional monomer having acid value of 65-325 mg potassium hydroxide/g of solid polymer and optional less than 72 wt.% other monomers which is either itaconate functional monomer or acid functional monomer. The copolymer has number average molecular weight of less than 15 kg/mole, glass transition temperature of 75° C or more and low molecular weight. A copolymer comprises moieties obtained from 20 wt.% or more one or more itaconate functional monomer(s) which does not contain acidic groups or precursor acid groups, less than 40 wt.% an acid functional monomer having acid value of 65-325 mg potassium hydroxide/g of solid polymer and optional less than 72 wt.% other monomers which is either itaconate functional monomer or acid functional monomer. The copolymer has number average molecular weight of less than 15 kg/mole, glass transition temperature of 75° C or more and low molecular weight. The copolymer contains less than 40 wt.% vinyl aromatic monomer(s) (low vinyl aromatic monomer or low-styrene monomer) and/or less than 40 wt.% methacrylate monomer. INDEPENDENT CLAIMS are included for the following:preparation of copolymer, which involves solution polymerizing itaconate functional monomer, acid functional monomer and other monomers in presence of solvent and removing solvent to obtain copolymer comprising at least 95% solids;preparation of polymer composition, which involves bulk polymerizing itaconate functional monomer, acid functional monomer and other monomers in presence of less than 1 wt.% chain transfer agent and less than 1 mole% initiator at maximum polymerization temperature of less than 250° C, preferably less than 200° C;aqueous composition, which contains polymer composition and an aqueous medium;coating composition;preparation of coated substrate and/or article; andcoated substrate and/or article. Copolymer e.g. solid grade oligomer is used for aqueous composition for coating composition used for preparing coated substrate and article (all claimed). Uses include but are not limited to polish, film, varnish, lacquer, paint, ink and adhesive for coating board, wood, metal, stone, concrete, glass, cloth, leather, paper, plastic and foamed articles. The coated article formed using the copolymer has excellent contamination resistance with respect to coffee, wine and tea stains, burnish resistance, scratch resistance and glossiness. Preferred Composition: The itaconate functional monomer is of formula: R a -X-C(=O)-CH 2 -C(=CH 2 )-C(=O)-Y'-R b (I), and does not contain acidic groups chosen from carboxylic, phosphoric and/or sulfonic acid groups or anhydride group as precursor acid groups which is group which generates acid group under conditions of polymerization. The acid functional monomer is acid functional monomer or precursor chosen from ethylenically unsaturated carboxylic acid and/or its derivatives, anhydride and/or salt. The copolymer is substantially free of arylalkylene and/or vinyl aromatic monomer.R a ,R boptionally substituted aliphatic, cycloaliphatic or aromatic hydrocarbyl;X,Y'-O- and/or -NR c -;andR cH or optionally substituted aliphatic, cycloaliphatic or aromatic hydrocarbyl. | There is described a low number average molecular weight (MN< 10 kD) and high glass transition temperature (> 75 DEG C) copolymer (optionally a solid grade oligomer (SGO)) that comprises (a) at least 20 wt-% of itaconate functional monomer(s), (b) not more than 40 % of a hydrophilic monomer, preferably an acid functional monomer(s) in an amount sufficient to achieve an acid value from 65 to 325 mg KOH per g of solid polymer; (c) optionally not more than 70 % of other monomers not being either (a) or (b), having a max content of vinyl aromatic monomer(s) of 40 wt% and/or max content of methacrylate(s) of 40 wt%; where the weight percentages of monomers (a), (b) and (c) are calculated as a proportion of the total amount of monomers in the copolymer being 100 %. There is described a low number average molecular weight (M N< 10 kD) and high glass transition temperature (> 75 °C) copolymer (optionally a solid grade oligomer (SGO)) that comprises (a) at least 20 wt-% of itaconate functional monomer(s), (b) not more than 40 % of a hydrophilic monomer, preferably an acid functional monomer(s) in an amount sufficient to achieve an acid value from 65 to 325 mg KOH per g of solid polymer; (c) optionally not more than 70 % of other monomers not being either (a) or (b), having a max content of vinyl aromatic monomer(s) of 40 wt- % and/or max content of methacrylate(s) of 40 wt-%; where the weight percentages of monomers (a), (b) and (c) are calculated as a proportion of the total amount of monomers in the copolymer being 100 %. The part the invention description of data are low molecule weight (MN <10kD) and high glass transformation temperature (more than 75 ℃) and copolymer (solid grade polymer (optionally SGO), it comprises (a) at least 20 weight % of itaconic acid functional monomer, (b) not exceed 40% the hydrophilia monomer, preferably functional amount of monomer is sufficient to use acid per g solid polymer 65 to 325 mg KOH, (c) optionally not exceed 70% of non monomer (a) or other monomer (b) is, it has 40 weight % of vinyl aromatic monomer content and maximum 40 weight % methyl acrylic ester and the amount of the monomer (a), weight percentage of (b) and (c) is monomer with total quantity of copolymer (as 100 %) and the. L'invention concerne un copolymère de masse moléculaire basse (MN< 10 kD)et d'une température de transition vitreuse élevée (facultativement un oligomère de qualité solide (SGO)) qui comporte (a) au moins 20 % en poids d'un/des monomère(s) fonctionnel(s) d'itaconate, (b) pas plus de 40 % d'un monomère hydrophile , de préférence un/des monomère(s) fonctionnel(s) acide dans une quantité suffisante permettant d'obtenir une valeur d'acide de 65 à 325 mg KOH par gramme de polymère solide ; (c) facultativement pas plus de 70 % d'autre monomères n'étant ni (a) ni (b), ayant une teneur maximale en monomère(s) aromatique(s) de vinyle de 40 % en poids et/ou une teneur maximale en méthacrylate(s) de 40 % en poids ; où les pourcentages de poids des monomères (a) , (b) et (c) sont calculés comme une proportion du nombre total de monomères dans le copolymère étant 100 %. | EP2012153842A ¦ EP2012153840A ¦ EP2012153839A ¦ EP2012153838A ¦ EP2012175785A ¦ EP2012175786A ¦ EP2012175788A ¦ EP2012175784A ¦ EP2012175782A ¦ WO2013EP52170A | 2012-02-03 ¦ 2012-02-03 ¦ 2012-02-03 ¦ 2012-02-03 ¦ 2012-07-10 ¦ 2012-07-10 ¦ 2012-07-10 ¦ 2012-07-10 ¦ 2012-07-10 ¦ 2013-02-04 | CN104204007A ¦ AU2013214125A1 ¦ AU2013214125B2 ¦ CN104203994A ¦ CN104204008A ¦ CN104204011A ¦ CN104220470A ¦ CN104220471A ¦ CN104220519A ¦ CN104245762A ¦ EA201400860A1 ¦ EP2809687A1 ¦ EP2809690A1 ¦ EP2809691A1 ¦ EP2809692A1 ¦ EP2809693A1 ¦ EP2809694A1 ¦ EP2809696A1 ¦ EP2809719A1 ¦ HK1205158A1 ¦ HK1205159A1 ¦ HK1205160A1 ¦ HK1205161A1 ¦ HK1205162A1 ¦ HK1205172A1 ¦ IN201405910P1 ¦ IN5910DEN2014A ¦ JP2015507047A ¦ US20140370317A1 ¦ US20140377464A1 ¦ US20150005442A1 ¦ US20150017451A1 ¦ US20150017459A1 ¦ US20150017460A1 ¦ US20150024217A1 ¦ US20150024227A1 ¦ US9255171B2 ¦ WO2013113930A1 ¦ WO2013113931A1 ¦ WO2013113932A1 ¦ WO2013113933A1 ¦ WO2013113934A1 ¦ WO2013113935A1 ¦ WO2013113936A1 ¦ WO2013113937A1 ¦ WO2013113939A1 | WO2013113934A1 ¦ EP2809690A1 ¦ US20140370317A1 ¦ CN104204007A ¦ HK1205159A0 | CLAIMS 1. A copolymer having a low molecular weight and high glass transition temperature, the copolymer comprising (preferably consisting essentially of) moieties obtained and/or obtainable from the following components: (a) at least 20 wt-% of one or more itaconate functional monomer(s) not containing acidic groups or precursor acid groups), (b) not more than 40 wt-% of an acid functional monomer(s) in an amount sufficient to achieve an acid value from 65 to 325 mg KOH per g of solid polymer, (c) optionally not more than 72 wt-% of other monomers not being either (a) or (b); where the weight percentages of monomers (a), (b) and (c) total 100% and are calculated as a proportion of the total amount of monomers in the copolymer being 100%; and with the provisos: (I) the copolymer has a number average molecular weight (M n) of no more than 15 kilograms / mole (also referred to herein as 'Low MW); and (II) the copolymer has a glass transition temperature of at least 75 °C (also referred to herein as 'High TG'), and where either or both of provisos (III) and/or (IV) apply: (III) the copolymer contains less than 40 wt-% vinyl aromatic monomer(s) (also referred to herein as 'Low Vinyl Aromatic' or Low-Styrene'); and/or (IV) the copolymer contains less than 40 wt-% methacrylate monomer(s) (also referred to herein as 'Low-MA'). A polymer composition as claimed in claim 1 , in which component (a) comprises a compound of Formula 1 : where Ra and Rb independently represent any optionally substituted hydrocarbo moiety (such as any aliphatic, cycloaliphatic or aromatic moieties); and X and Y independently represent -O- and/or -NRc-, where Rc independently in each case represents H and/or any optionally substituted hydrocarbo moiety (such as any aliphatic, cycloaliphatic or aromatic moieties) with the proviso that Formula 1 does not contain: any acidic groups (such as carboxylic, phosphoric and/or sulphonic acid groups) or any precursor acid groups, that is a group which readily generates an acid group under the conditions of polymerisation herein (such as an anhydride group). A polymer composition as claimed in either preceding claim, in which component (b) is an acid functional monomer or precursor thereof selected form at least one ethylenically unsaturated carboxylic acid and/or derivatives thereof (such as anhydrides and/or salts). A polymer composition as claimed in claim 3, in which the monomer composition is substantially free of arylalkylene and/or vinyl aromatic monomers. A polymer composition as claimed in any preceding claim which is a solid grade oligomer (SGO). A process for preparing a polymer composition as claimed in any of claims 1 to 5 comprising the steps of: (i) polymerising components (a), (b) and (c) (where present) in a solution polymerisation process in the presence of solvent, (ii) removal of substantially all the solvent from step (i) to obtain a copolymer comprising at least 95% solids. A process for preparing a polymer composition as claimed in any of claims 1 to 5 comprising the step of: polymerising components (a), (b) and (c) (where present) in a bulk polymerisation process, where the bulk polymerisation is performed under at least one of the conditions (I) (II) and/or (III): (I) in the presence of no more than 1 wt-% of chain transfer agent; relative to the total monomer composition (i.e. (a) + (b) + (c)) being 100% (I) in the presence of no more than 1 mole-% of initiator; relative to the total monomer composition (i.e. (a) + (b) + (c)) being 100%; and/or (III) with a maximum polymerisation temperature of no more than 250 °C, preferably no more than 200 °C. 8. A polymer composition obtained and/or obtainable by a process as claimed in claim 6 or 7. 9. An aqueous composition comprising a polymer composition as claimed any of claims 1 to 5 and/or 8 and an aqueous medium. 10. A coating composition comprising a polymer composition as claimed any of claims 1 to 5 and/or 8 and/or an aqueous composition as claimed in claim 9. 1 1 . A substrate and/or article having coated thereon an (optionally cured) coating composition of claim 10. 12. A method of using a polymer composition as claimed in any of claims 1 to 5 or 8 and/or an aqueous composition as claimed in claim 8 to prepare a coating composition. 13. A method for preparing a coated substrate and/or article comprising the steps of applying a coating composition of claim 10 to the substrate and/or article and optionally curing said composition in situ to form a cured coating thereon . 14. A substrate and/or article obtained and/or obtainable by a method of claim 13. 1. With low molecule weight and copolymer of high glass transformation temperature, the copolymer comprising (preferably substantially from the lower component obtained and/or can get the one segment) is obtained and/or can obtain the section of following component: (a) at least 20 weight % of one kind or more of itaconic acid functional monomer, the functional monomer not comprising itaconic acid group or precursor acid radical, (b) not exceed acid functional monomer is 40 weight %, the quantity is enough to implement 65 to 325 mg KOH per g solid polymer and acid value, (c) optionally not exceed 72 weight % of non (a) or (b) and other monomer, the monomer (a), the weight of (b) and (c) percentage is totally 100 %, and as to total quantity of the copolymer monomer and the portion is, the copolymer of monomer total quantity is 100 %, provided that as (I) said copolymer has not exceed 15 kilogram / Mol number of uniform molecule weight (Mn) on the text and too is said as the low MW); and (II) said copolymer has a glass transformation temperature of at least 75 degrees centigrade (in this text and too is said as the TG height), and the optionally provided is (III) and/or (IV) and one or both of: (III) the copolymer comprises small at 40 weight % of the vinyl aromatic monomer (in the text and too is named of the low ethylene base aromatic " or " low styrene, and/or (IV) the copolymer comprises small in 40 weight % of methacrylate monomer (in the text and too is said as the low MA). 2. The right requirement 1 and the limit of polymer composition, wherein component (a) comprises formula 1 compound is as follows:Wherein Ra and Rb independently stand for any of selected can be replaced of the hydrocarbon fragment (such as any aliphatic series, cycloaliphatic or aromatic segment), and X and Y independently represent of-0-and/or-NRc-, wherein each of the information under Rc independently representing H of and/or any selected can be replaced of the hydrocarbon fragment (such as aliphatic series, cycloaliphatic or aromatic section), provided that FORMULA is 1 not including the any acid group (such as carboxylic acid, phosphoric acid and/or sulfonic acid group) or any precursor acid radical, the radical is in the polymerization condition in the invention is easy to produce acid group of the following (such as acid anhydride base group). 3. The front right claim in any one of the defined and polymer composition, the component (b) as functional monomer or its precursor, selected from at least one of the ethylenically unsaturated carboxylic acid and/or its ramification (such as acid and/or salt). 4. The right claim 3 and that defines the polymer composition, the monomer composition substantially not containing aryl olefin and/or ethylene aromatic monomer. 5. The front right claim in any one of the defined and polymer composition, wherein as solid grade polymer (SG0). 6. For the claim in claim 1 to 5 and the defined polymer composition and the method, comprising the following steps: (i) in solution polymerization process and the following in the solvent using existing component (a), component (b) and component (c) (time when existing) by polymerization, (ii) remove from step (i) substantially all the solvent, thus obtaining include at least 95% of solid copolymer. 7. For the claim in claim 1 to 5 and the defined polymer composition and the method, comprising the following steps: preparing main body polymerization process using in component (a), component (b) and component (c) (when existing time) by polymerization, wherein said the body polymerization is for 100 in condition (I), (II) and/or in (III) is at least one of the following process of: (I) below at not exceed the existing chain transfer agent is 1 weight %, relative to total monomer composition (be (a) + (b) + (c)), wherein the total monomer composition of and/or (I) at not exceed 1 mol % of initiator of the following exist, relative to total monomer composition (be (a) + (b) + (c)), and wherein the total monomer composition is 100 %, and/or (Ι) using not exceed 250 degrees centigrade, preferably of not exceed the maximum polymerization temperature is 200 degrees centigrade. 8. Through the right requirement 6 or 7 that defines the method of obtaining and/or can obtain the polymer composition. 9. Aqueous composition, comprising the polymer composition and aqueous medium claim the claim any one of claims 1 to 5 and/or 8 and that is defined. 10. Coating composition, containing the polymer mixture claim the claim any one of claims 1 to 5 and/or 8 and that is defined and/or the right claim 9 the defined in the aqueous composition. 11. Substrate and/or product of the coating with the right requirement 10 (optionally the curing agent) composite object. 12. Polymer composition using the right claim any one of claims 1 to 5 or 8 of that of limited or the according to claim 8 the defined in the aqueous composition for preparing coating composition and method. 13. Prepared by substrate for the coating and/or product and method, wherein comprising the following steps: taking the right claim 10 defines that the coating composition coating to substrate and/or product of the selecting and using of the composition in situ curing, to form by curing the coating in the above. 14. Claim by claim 13 method of obtaining and/or can obtain the substrate and/or product. | C08F022202 ¦ C08F022214 ¦ C09D013500 | 2015-12-11 REG REFERENCE TO A NATIONAL CODE HK DE REQUESTS TO DESIGNATE PATENT IN HONG KONG HK 1205159 ¦ 2015-01-07 C10 ENTRY INTO SUBSTANTIVE EXAMINATION ¦ 2014-12-10 C06 PUBLICATION + | A copolymer comprises moieties obtained from 20 wt.% or more one or more itaconate functional monomer(s) which does not contain acidic groups or precursor acid groups, less than 40 wt.% an acid functional monomer having acid value of 65-325 mg potassium hydroxide/g of solid polymer and optional less than 72 wt.% other monomers which is either itaconate functional monomer or acid functional monomer. The copolymer has number average molecular weight of less than 15 kg/mole, glass transition temperature of 75° C or more and low molecular weight. | Copolymer e.g. solid grade oligomer is used for aqueous composition for coating composition used for preparing coated substrate and article (all claimed). Uses include but are not limited to polish, film, varnish, lacquer, paint, ink and adhesive for coating board, wood, metal, stone, concrete, glass, cloth, leather, paper, plastic and foamed articles. | The coated article formed using the copolymer has excellent contamination resistance with respect to coffee, wine and tea stains, burnish resistance, scratch resistance and glossiness.
CN102753631B | 2015-05-06 | Substantially solid, solvent free, radiation curable composition useful for producing a coating composition, comprises a colorant, and radiation curable polymer | Polymeric composition ¦ Polymer composition | DSM Intellectial Property Assets Management Co. Ltd.,EP | BUECKMANN, ALFRED JEAN PAUL ¦ SATGURUNATHAN, RAJASINGHAM ¦ MARTIN, EMILIO ¦ SENATORE, DANIELA ¦ SUYKERBUYK, FRANCISCUS ADRIANUS JOHANNES ¦ GEEL VAN, ADRIANUS ANTONIUS JOHANNES | A substantially solid, solvent free, radiation curable composition comprises: (a) optionally 0.1-99.9% by weight of a colorant; and (b) 0.1-99.9% of radiation curable polymer obtained and/or obtainable from at least one mono-(terminal functional forming) monomer; and (c) optionally 0.1-90% of a radiation curable high molecular weight reactive diluent; and (d) optionally 0.01-10% of at least one photo-initiator. A substantially solid, solvent free, radiation curable composition comprises: (a) optionally 0.1-99.9% by weight of a colorant; and (b) 0.1-99.9% of radiation curable polymer obtained and/or obtainable from at least one mono-(terminal functional forming) monomer; and (c) optionally 0.1-90% of a radiation curable high molecular weight reactive diluent; and (d) optionally 0.01-10% of at least one photo-initiator; and where the radiation curable polymer (b) is (i) obtained and/or obtainable in a suspension polymerization process using a cobalt catalyst as a chain transfer agent; (ii) is solid under standard conditions; and (iii) is mono-(terminal functional) comprising one terminally located activated unsaturated moiety (such as of Formula 1), where the composition has at least one of the properties: (A) is substantially free of volatile organic compounds (VOCs); (B) has a residual concentration of initiator (such as peroxide) of less than 0.025 g/g of polymer; (C) comprises a polymer having a total ethylenic unsaturation (for example from moieties) of Formula 1, such as C=C and/or (meth)acrylate greater than 0.1 milli-equivalents C=C per g polymer; (D) is substantially-free of sulfur comprising species; (E) is substantially free of cobalt (II) species; and/or (F) has a weight average molecular weight (Mw) of less then 25 kDa.n0 or 1;X 1oxy or -NR 5 - (where R 5 represents H or optionally substituted organo);R 1independently represents optionally substituted 1-10C hydrocarbo, hydroxyl, optionally substituted 2-10C hydrocarbo-oxy comprising a ring moiety, and/or carboxy; andR 2 , R 3 and R 4each independently represent H, an optional substituent and/or optionally substituted organo groups and where n is 0, R 3 may also represent oxy or -NR 5 -.INDEPENDENT CLAIMS are:a radiation curable polymer obtained and/or obtainable from at least one mono-(terminal functional forming) monomer of Formula I, where the radiation curable polymer is (i) obtained and/or obtainable in a suspension polymerization process using a cobalt catalyst as a chain transfer agent; (ii) is solid under standard conditions; and (iii) is mono-(terminal Functional) where the terminal functional group is selected from: methacrylate, hydroxyl methacrylate, epoxy methacrylate, carboxy methacrylate and urea methacrylate;a method of preparing a composition comprising: mixing optionally 0.1-99.9% by weight of a colorant; with 0.1-99.9% of radiation curable polymer; optionally 0.1-90% of a radiation curable high molecular weight reactive diluent; optionally 0.01-10% of at least one photo-initiator; and to form a mixture where the composition has at least one of the properties: (i) is substantially free of VOCs; (ii) has a residual concentration of initiator (such as peroxide) of less than 0.025 g per g of polymer; (iii) comprises a polymer having a total ethylenic unsaturation (for example from moieties) of Formula 1, such as C=C and/or (meth)acrylate greater then 0.1 milli-equivalents of C=C per g polymer; (iv) is substantially-free of sulfur comprising species; and/or (v) is substantially free of cobalt (II) species;a composition obtained and/or obtainable by the latter method;a method of using the composition and/or a polymer, comprising: coating a substrate with the composition and/or the polymer; and irradiating the substrate with actinic radiation and/or an electron beam to form a cured coating on it; anda substrate coated with the composition and coated with polymer and/or obtained by the method. The substantially solid, solvent free, radiation curable composition is useful for producing a coating composition and for coating a substrate (claimed). The composition produces polymers which are cost effective, exhibit low shrinkage, and flexible. Preferred Composition: The substantially solid, solvent free, radiation curable composition is an ink and optional further comprises a colorant; or a printing ink, pigment paste and/or let down vehicle. The composition complies with the conditions set out in one or more of the relevant EU regulations: 1935/2004/EC (framework), 2002/72/EC (monomers), 2004/1/EC (1st amendment), 2004/19/EC (2nd amendment), 2005/79/EC (3rd amendment), 2007/19/EC (4th amendment), 2008/39/EC (5th amendment) and/or 2009/975/EC (6th amendment). Preferred Method: The method of using the composition and/or the polymer is a printing method and where the polymer and/or coating is an ink and/or component and where the method forms a cured image on the substrate. | There is described a substantially solid, solvent free, radiation curable composition comprising a) optionally from 0.1 % to 99.9% by weight of a colorant; and b) from 0.1 % to 99.9% of radiation curable polymer obtained and/or obtainable from at least one mono-(terminal functional forming) monomer of formula I: R1(R2)C=CR3(C=O)(X1 )nR4 Formula 1, where n is 0 or 1, X1 is oxy or -NR5- (where R5 represents H or optionally substituted organo), R1 independently represents optionally substituted C1-10hydrocarbo, hydroxyl, optionally substituted C2-10hydrocarbo-oxy comprising a ring moiety, and/or carboxy; and R2, R3 and R4 each independently represent H, an optional substituent and/or optionally substituted organo groups and where n is 0, R3 may also represent oxy or -NR5-; and c) optionally from 0.1 % to 90% of a radiation curable high molecular weight reactive diluent; and d) optionally from 0.01 to 10% of at least one photo-initiator; and where the radiation curable polymer (b) is i) obtained and/or obtainable in a suspension polymerisation process using a cobalt catalyst as a chain transfer agent; ii) is solid under standard conditions; and iii) is mono-(terminal functional) comprising one terminally located activated unsaturated moiety (such as of Formula 1 herein). where the composition has at least one of the properties (A) to (F): A) is substantially free of volatile organic compounds (VOCs); B) has a residual concentration of initiator (such as peroxide) of less than 0.025 g per g of polymer; C) comprises a polymer having a total ethylenic unsaturation (for example from moiet(ies) of Formula 1, such as C=C and/or (meth)acrylate) greater than 0.1 milli-equivalents C=C per g polymer; D) is substantially-free of sulphur comprising species; E) is substantially free of cobalt (II) species; and/or F) has a weight average molecular weight (Mw) of less then 25kDa. Description herein of one kind substantially comprises: a) optionally according to the colouring agent, and (b) the weight as 0.1% to 99.9%) 0.1% to 99.9 weight % of at least one of formula from 1 of single (end group functional group form) with monomer and/or can to obtain the radiation curing polymer can: R1 (R2) CR3 (C = O) (X1) nR4 formula 1, wherein n is 0 or 1 is solid and there is no solvent and radiation can curing agent composition, x1 is oxygen or-NR5-(R5 represents H or optionally replaced by the organic group), R1 separately stand for C1-10 alkyl optionally be substituted and, hydroxyl, including optionally substituted by C2-10 alkyl, oxygen, and/or carbonyl, and R2, R3 and R4 respectively represent H, one of the optional substituent group and/or optionally substituted by organic group and, when n is 0 when R3 is on behalf of oxygen or-NR5-; and c) selecting the 0.1-90 % of radiation may solidify high molecule weight reactive diluent, the annular part And d) selecting the 0.01-10 % of at least one of a photoinitiator, and radiation can solidify polymer (b) is i) using cobalt catalyst and in suspension polymerization process as chain transfer agent to obtain and/or can obtain and, ii) is solid, and in standard condition under iii) as one of the end including the active unsaturated part (such as in module type 1 of the) single (end group functional group). Wherein the composition comprises (A) to (F) of at least one property of the A) is basically without volatility organic compound (VOCs), B) initiator of each of polymer (such as peroxide) residual concentration of less than 0.025g; C) comprises one of polymer, all of the unsaturated alkene key such as from formula 1 the portion, such as C = C and/or (methyl) acrylic ester) C is greater than amount of polymer per 0.1 equivalent of C and D) is basically without containing sulfur material, E) substantially no Co (II) material, and/or F) uniform molecule weight (Mw) less than 25kDa. L'invention porte sur une composition pouvant durcir par rayonnement, sans solvant et essentiellement solide, qui comporte a) éventuellement de 0,1 % à 99,9 % en poids d'un colorant, et b) de 0,1 % à 99,9 % d'un polymère pouvant durcir par rayonnement obtenu et/ou pouvant être obtenu à partir d'au moins un monomère de monofonctionnalisation terminale de la formule (I) : R1(R2)C=CR3(C=O)(X1)nR4. Formule 1, dans laquelle n représente 0 ou 1, X1 représente oxy ou -NR5- (où R5 représente H ou un groupe organique éventuellement substitué), R1 représente indépendamment l'hydrocarbyle en C1-10 éventuellement substitué, l'hydroxyle, l'hydrocarbyloxy en C2-10 éventuellement substitué comportant une fraction cyclique et/ou carboxy ; et R2, R3 et R4 représentent chacun indépendamment H, un substituant éventuel et/ou des groupes organiques éventuellement substitués et quand n représente 0, R3 peut également représenter oxy ou -NR5 ; et c) éventuellement de 0,1 % à 90 % d'un diluant réactif de masse moléculaire élevée pouvant durcir par rayonnement ; et d) éventuellement de 0,01 à 10 % d'au moins un photo-initiateur ; et le polymère pouvant durcir par rayonnement (b) i) étant obtenu et/ou pouvant être obtenu dans un procédé de polymérisation en suspension à l'aide d'un catalyseur au cobalt en tant qu'agent de transfert de chaîne ; ii) étant solide dans des conditions standards, et iii) étant à monofonctionnalité terminale comportant une fraction insaturée, activée, située en extrémité (telle que celle représentée par la formule 1 ci-dessus). La composition possède au moins l'une des propriétés (A) à (F) : A) elle est pratiquement exempte de composés organiques volatils (COV) ; B) elle présente une concentration résiduelle en initiateur (tel qu'un peroxyde) inférieure à 0,025 g par 1 g de polymère ; C) elle comporte un polymère ayant une insaturation éthylénique totale (par exemple provenant d'une ou de plusieurs fractions de la formule 1, telles que C=C et/ou (méth)acrylate) supérieure à 0,1 milliéquivalent de C=C par g de polymère ; D) elle est pratiquement exempte d'espèces comportant du soufre ; E) elle est pratiquement exempte d'espèces du cobalt (II), et/ou F) elle a une masse moléculaire moyenne en poids (Mw) inférieure à 25 kDa. | EP2009179631A ¦ WO2010EP70107A | 2009-12-17 ¦ 2010-12-17 | CN102753631B ¦ CN102753631A ¦ CN104893411A ¦ EP2513236A1 ¦ EP2513236B1 ¦ EP2982720A1 ¦ US20130172439A1 ¦ US20140205767A1 ¦ WO2011073404A1 | WO2011073404A1 ¦ EP2513236A1 ¦ CN102753631A ¦ US20130172439A1 ¦ US20140205767A1 ¦ CN102753631B ¦ CN104893411A ¦ EP2982720A1 ¦ EP2513236B1 | CLAIMS 1. A substantially solid, solvent free, radiation curable composition comprising a) optionally from 0.1 % to 99.9% by weight of a colorant; and b) from 0.1 % to 99.9% of radiation curable polymer obtained and/or obtainable from at least one mono-(terminal functional forming) monomer of formula I: R 1(R2)C=CR3(C=0)(X1)nR4 Formula 1 , where n is 0 or 1 , X 1 is oxy or -NR5- (where R5 represents H or optionally substituted organo), R 1 independently represents optionally substituted Ci_i0hydrocarbo, hydroxyl, optionally substituted C2-iohydrocarbo-oxy comprising a ring moiety, and/or carboxy; and R 2 R3 and R4 each independently represent H, an optional substituent and/or optionally substituted organo groups and where n is 0, R3 may also represent oxy or -NR5-; and c) optionally from 0.1 % to 90% of a radiation curable high molecular weight reactive diluent; and d) optionally from 0.01 to 10% of at least one photo-initiator; and where the radiation curable polymer (b) is i) obtained and/or obtainable in a suspension polymerisation process using a cobalt catalyst as a chain transfer agent; ii) is solid under standard conditions; and iii) is mono-(terminal functional) comprising one terminally located activated unsaturated moiety (such as of Formula 1 herein). where the composition has at least one of the properties (A) to (F): A) is substantially free of volatile organic compounds (VOCs); B) has a residual concentration of initiator (such as peroxide) of less than 0.025 g per g of polymer; C) comprises a polymer having a total ethylenic unsaturation (for example from moiet(ies) of Formula 1 , such as C=C and/or (meth)acrylate) greater than 0.1 milli-equivalents C=C per g polymer; D) is substantially-free of sulphur comprising species; E) is substantially free of cobalt (II) species; and/or F) has a weight average molecular weight (M w ) of less then 25kDa. A composition as claimed in claim 1 which is an ink and optional further comprises a colorant. A composition as claimed in claim 1 or 2 which is a printing ink, pigment paste and/or let down vehicle. A composition as claimed in claim 1 or 2 which complys with the conditions set out in one or more of the relevant EU regulations: 1935/2004/EC (framework), 2002/72/EC (monomers), 2004/1 /EC (1st amendment), 2004/19/EC (2nd amendment), 2005/79/EC (3rd amendment), 2007/19/EC (4th amendment), 2008/39/EC (5th amendment) and/or 2009/975/EC (6th amendment). A radiation curable polymer obtained and/or obtainable from at least one mono-(terminal functional forming) monomer of formula I: R 1(R2)C=CR3(C=0)(X1)nR4 Formula 1 , where n is 0 or 1 , X 1 is oxy or -NR5- (where R5 represents H or optionally substituted organo), R1 independently represents optionally substituted Ci_i0hydrocarbo, hydroxyl, optionally substituted C2-iohydrocarbo-oxy comprising a ring moiety, and/or carboxy; and R 2 R3 and R4 each independently represent H, an optional substituent and/or optionally substituted organo groups and where n is 0, R3 may also represent oxy or -NR5 ; and where the radiation curable polymer is i) obtained and/or obtainable in a suspension polymerisation process using a cobalt catalyst as a chain transfer agent; ii) is solid under standard conditions; and iii) is mono-(terminal functional) where the terminal functional group is selected from the group consisting of: methacrylate, hydroxyl methacrylate, epoxy methacrylate, carboxy methacrylate and urea methacrylate. A method of preparing a composition comprising the steps of: I) mixing a) optionally from 0.1 % to 99.9% by weight of a colorant; with b) from 0.1 % to 99.9% of radiation curable polymer of the invention as described herein; c) optionally from 0.1 % to 90% of a radiation curable high molecular weight reactive diluent d) optionally from 0.01 to 10% of at least one photo-initatior; and to form a mixture where the composition has at least one of the properties (A) to (E): A) is substantially free of volatile organic compounds (VOCs); B) has a residual concentration of initiator (such as peroxide) of less than 0.025 g per g of polymer; C) comprises a polymer having a total ethylenic unsaturation (for example from moiet(ies) of Formula 1 , such as C=C and/or (meth)acrylate) greater then 0.1 milli-equivalents of C=C per g polymer; D) is substantially-free of sulphur comprising species; and/or E) is substantially free of cobalt (II) species. A composition obtained and/or obtainable by a method as claimed in claim 6. A method of using the composition as claimed in any of claims 1 to 4 and 7 and/or a polymer as claimed in claim 5, the method comprising the steps of: coating a substrate with the composition and/or the polymer; and irradiating said substrate with actinic radiation and/or an electron beam to form a cured coating thereon. A method as claimed in claim 8, which is a printing method and where the polymer and/or coating is an ink and/or component thereof and where the method forms a cured image on the substrate. A substrate coated with a composition as claimed in any of claims 1 to 4 and 7; coated with polymer as claimed in claim 5 and/or obtained by a method as claimed in claim 8 or 9. 1. One of basically is solid and, without solvent, radiation can curing composition, comprising: a) selecting according to the weight as 0. 1% to 99. 9% of colorant; and b) according to weight as 0. 1% to 99. 9% from at least one of formula 1 the single end group functional group monomer to obtain the radiation can form curing agent polymer: R1 (R2) = CR3 (0) (X1) nR4 formula 1, wherein n is 0 or 1, X1 is oxygen or-NR 5-, wherein R5 represents H or optionally replaced by the organic group, R1 each independently representing of optionally substituted by Htl alkyl, hydroxyl, including optionally substituted by C2M diameter base-oxygen, and/or carboxyl, and R2, R3 and 4 each independently represent H, one of a kind of the optional substituent group and/or optionally substituted by organic group and, when n is 0, when R3 too is on behalf of oxygen or-NR 5-; and c) according to weight meter 0. the annular part 1% to 90% of radiation may solidify high molecule weight reactive diluent, wherein the uniform molecule weight Mw as to at least 100 Dalton, and d) according to weight as at least one of initiator, 0.01% to 10% of, and radiation can solidify polymer (b) for i) using cobalt catalyst as chain transfer agent and in suspension polymerization technology; ii) at relative humidity of 50% plus or minus 5%, 23 degrees centigrade environment temperature is 2 degrees centigrade, air flow less than or equal to 0. The condition lm/s the following is solid, and iii) is comprises of one end of the active part is single unsaturated end group functional group and, wherein the composition comprises (A) to at least one of property A and (F) substantially free of the volatility organic compound, B) of each polymer is initiator residual concentration of less than 0. 025 g, c) comprises one of polymer, all of the unsaturated alkene key amount greater than each of polymer 0. 1 millimoles equivalent of C = C, D) is substantially not containing sulfur containing material, E) is substantially not containing cobalt (II) material, and/or F) uniform molecule weight less than 25kDa, wherein, substantially as solid) of point is based on total quantity of solid material and forming said composition, said composition with more than or equal to 90 weight % of the amount comprises solid material, and, wherein, substantially free) of some point component is based on the total quantity of material forming the composition of the composition and less than or equal to the quantity of 10 weight % include the component. 2. The composition, according to claim 1, is ink. 3. Right according to claim 1 or 2 said the composition, it is print ink, pigment paste and/or adjustable ink base material. 4. A kind of one composition and preparation method, comprising steps as follows: I) mixing a) optionally according to the weight as 0. 1% to 99. 9% of colorant; and b) according to weight as 0. 1% to 99. Can radiation curing polymer of 9%, wherein at least one of a kind of formula 1 and single end form the monomer with functional group: R1 (R2) = CR3 (0) (X1) nR4 formula 1, wherein n is 0 or 1, X1 is oxygen or-NR 5-, wherein R5 represents H or optionally replaced by the organic group, R1 each independently representing of optionally substituted by Htl alkyl, hydroxyl, including optionally substituted by C2M diameter base-oxygen, and/or carboxyl, and R2, R3 and 4 each independently represent H, one of a kind of the optional substituent group and/or optionally substituted by organic group and, when n is O when R3 too is on behalf of oxygen or-NR 5-; and the radiation can solidify polymer (b) the annular portion for i) using cobalt catalyst as chain transfer agent and in suspension polymerization technology; ii) at 50% plus or minus 5% of relative humidity. 23 degrees centigrade environmental temperature, air flow less than or equal to 0 and 2 degrees centigrade. Condition lm/s and the following is solid, and iii) is comprises of one end of the active part is single unsaturated end group functional group and, c) according to weight as 0. 1% to 90% of radiation may solidify high molecule weight reactive diluent, wherein the uniform molecule weight Mw as to at least 100 Dalton, d) according to weight as at least one of initiator, 0.01% to 10% of the form of one mixture, wherein the said composition comprises (A) to at least one of property A and (E) substantially free of the volatility organic compound, B) and initiator of each polymer residual concentration of less than 0. 025 g, c) comprises one of polymer, all of the unsaturated alkene key amount greater than each of polymer 0. 1 millimoles equivalent of C = C, D) is substantially not containing sulfur containing material, and/or E) is substantially not containing cobalt (II) material, wherein, substantially free) of some point component is based on the total quantity of material forming the composition of the composition and less than or equal to the quantity of 10 weight % include the component. 5. A a kind of claim by claim 4 the method to obtain the composition. 6. A kind of use-right claim 1 said composition and method, the method comprises steps: the composition for coating substrate, and using actinic radiation and/or electron beam radiation the substrate to form coating curing agent in the above. 7. A kind of use-right claim 1 said composition and method, the method comprises steps: the composition for coating substrate, and using said substrate to form ultraviolet radiation curing coating on the upper. 8. According to claim 6 or claim 7 of the method, it is print method, and the composition is one of printing ink and/or component of it, and the method wherein the substrate of forming of curing pattern. 9. a kind of one substrate, coating with the right claim 1 said composition. | C09D0011101 | 2015-05-06 C14 GRANT OF PATENT OR UTILITY MODEL + ¦ 2012-12-19 C10 ENTRY INTO SUBSTANTIVE EXAMINATION ¦ 2012-10-24 C06 PUBLICATION + | A substantially solid, solvent free, radiation curable composition comprises: (a) optionally 0.1-99.9% by weight of a colorant; and (b) 0.1-99.9% of radiation curable polymer obtained and/or obtainable from at least one mono-(terminal functional forming) monomer; and (c) optionally 0.1-90% of a radiation curable high molecular weight reactive diluent; and (d) optionally 0.01-10% of at least one photo-initiator. | The substantially solid, solvent free, radiation curable composition is useful for producing a coating composition and for coating a substrate (claimed). | The composition produces polymers which are cost effective, exhibit low shrinkage, and flexible.
US20140057091A1 | 2014-02-27 | Adhesive tape used to glue e.g. rubber seals on body of car, comprises support material consisting of acrylate foam layer on which pressure-sensitive adhesive layer is applied, where adhesive layer comprises mixture of synthetic rubbers | FOAMED ADHESIVE TAPE FOR BONDING TO NON-POLAR SURFACES | tesa SE,Hamburg,DE ¦ tesa SE,Hamburg,DE | Krawinkel, Thorsten ¦ Prenzel, Alexander ¦ Bai, Minyoung | Adhesive tape (91) comprises a support material (93) consisting of an acrylate-based foam layer, on which a pressure-sensitive adhesive layer (92) is applied. The pressure-sensitive adhesive layer comprises a mixture of at least two different synthetic rubbers, preferably based on vinylaromatic, and a resin, in which the foam forming layer is not soluble in acrylates, and is chemically crosslinked. An INDEPENDENT CLAIM is included for manufacturing the adhesive tape comprising: forming a viscoelastic foam support layer, which comprises a top and a bottom, by providing a mixture of free or controlled free radical polymerization mixture comprising acrylate and alkyl acrylate, polymerizing the mixture, then thermal cross-linking, and foaming the polyacrylate; and coating the pressure-sensitive adhesive to produce the pressure-sensitive adhesive layer. The adhesive tape is useful for gluing a nonpolar surface having a surface tension of smaller than 45 mN/m, preferably smaller than 35 mN/m, gluing rubber seals, preferably ethylene propylene diene monomer rubber extrusions (all claimed) on a body of a motor vehicle such as car, and gluing low energy surfaces such as automotive paints and varnishes. The adhesive tape has high bonding strength and impact strength, sufficient cohesion even at high temperatures, and good aging stability, and shows good characteristics on the nonpolar surfaces under dynamic and static shear stress. Preferred Components: The material forming the foam layer of poly(meth) acrylate comprises: (a1) 70-100 wt.% of acrylic acid ester and/or methacrylic esters and/or free acids of structure of formula (=CH 2 (R1)-CH(=O)-O-R2)(I); (a2) 0-30 wt.% of olefinically unsaturated monomers containing functional groups; and (a3) optionally 0-5 wt.% of other acrylates and/or methacrylates and/or olefinically unsaturated monomers, which are copolymerizable with (a1) and have functional groups that lead a covalent cross-linking by a coupling reagent. The monomers (a1) are used as acrylic monomers comprising acrylic and methacrylic esters having 1-14C-alkyl such as methyl acrylate, methyl methacrylate, ethyl acrylate, ethyl methacrylate, propyl acrylate, propyl methacrylate, n-butyl acrylate, n-butyl methacrylate, n-pentyl, n-hexyl acrylate, n-hexyl, n-heptyl, n-octyl, n-nonyl acrylate, lauryl acrylate, stearyl acrylate, stearyl methacrylate, behenyl acrylate, and their branched isomers including 2-ethylhexyl acrylate. The monomers (a2) consist of maleic anhydride, itaconic anhydride, glycidyl methacrylate, benzyl acrylate, benzyl methacrylate, phenyl acrylate, phenyl methacrylate, tert-butyl phenyl acrylate, tert-butylphenyl methacrylate, phenoxyethyl acrlylate, phenoxyethyl methacrylate, 2-butoxyethyl methacrylate, 2-butoxyethyl acrylate, dimethylaminoethyl methacrylate, dimethylaminoethyl acrylate, diethylaminoethyl methacrylate, diethylaminoethyl acrylate and tetrahydrofurfuryl acrylate. The monomers (a3) consist of hydroxyethyl acrylate, 3-hydroxypropyl acrylate, hydroxyethyl methacrylate, 3-hydroxypropyl methacrylate, 4-hydroxybutyl acrylate, 4-hydroxybutyl methacrylate, allyl alcohol, itaconic acid, acrylamide, cyanoethyl methacrylate, cyanoethyl acrylate, 6-hydroxyhexyl methacrylate, N-tert-butylacrylamide, N-methylol methacrylamide, N-(butoxymethyl) methacrylamide, N-methylolacrylamide, N-(ethoxymethyl) acrylamide, N-isopropylacrylamide, vinyl acetic acid, β -acryloyloxypropionic acid, trichloroacrylic acid, fumaric acid, crotonic acid, aconitic acid, dimethylacrylic acid, and 4-vinylbenzoic acid.Preferred Process: The step of forming the viscoelastic foam backing layer comprises providing the free or controlled free radical polymerization mixture comprising acrylate and alkyl acrylate, polymerizing the mixture, removing the solvent from the polymerized mixture, processing the polyacrylate in the melt, compounding and homogenizing chemical and/or physical blowing agents and thermal cross-linking agents in an extruder using the melt, thermal cross-linking, and foaming the polyacrylate. Preferred Components: The foam layer is a visco-elastic foam layer. A material forming the acrylate-based foam layer comprises polyacrylate obtained by a free or controlled free-radical polymerization of acrylates and alkyl acrylates, and a thermally cross-linked polyacrylate. The co monomers are selected so that a glass transition temperature of polymers is below an application temperature, preferably ≤ 15° C. The acrylate-based foam layer is mixed with at least one tackifying resin and formed using micro balloons. The acrylate-based foam layer is crosslinked and has thickness of 0.3-5 mm. The adhesive tape comprises 70 (preferably 80) wt.% of a mixture of pressure-sensitive adhesive comprising (i) block copolymers of a mixture of block copolymer with structure of formula (A1-B1) (II) and (A-B-A, (A-B) n , (A-B) n X and/or (A-B-A) n X) (III); (ii) at least one tackifying resin. A proportion of (II) is 30-70 (preferably 50-65) wt.%. The proportion of A in (III) is 25-40 wt.% based on the total amount of block copolymer. The AB moiety within one of III has a molecular weight of greater than 65000 g/mol. The molecular weight of III is greater than 130000 g/mol. The pressure-sensitive adhesive is used as elastomers and comprises a mixture of vinylaromatic block copolymers of (II) and (III), where the mixture is composed of one vinylaromatic block copolymer of (II) and vinylaromatic block copolymer of (III) or mixture of different vinylaromatic of (II) and (III). The adhesive tape further comprises multi-lever block copolymer of formula (Q n 1Y1) (IV). The block A is a glassy block with a glass transition temperature of greater than a room temperature, preferably 40° C. The block B is rubber-like or soft block with a glass transition temperature of smaller than the room temperature, preferably smaller than 0° C. The amount of block A to (II) and/or of A and A1 to (III) is 20-40 (preferably 20-33) wt.%. The pressure sensitive adhesive includes a first resin having a glass transition temperature of 60° C, which is compatible with elastomeric blocks of block copolymers, and/or a second resin having a glass transition temperature of less than 60° C, which is compatible with glassy blocks of the linear block copolymer and/or multi level block copolymers. The pressure sensitive adhesive comprises endblock reinforcer resins such as α -methyl styrene resins. The pressure-sensitive adhesive layer has a basis weight of 40-100 g/m 2 . The adhesive tape has thickness of 100 microns to 5000 mm, preferably 500-3000 microns.R1H or CH 3 ;R2H or 1-14C-alkyl;A, A1block polymer of aromatic vinyl;B, B1block polymer formed from butadiene, a mixture of butadiene and isoprene or a mixture of butadiene and styrene;Xradical of coupling reagent;n2-10, where A, A1 or B, B1 are equal or different;Qan arm of multiarm block copolymer;Y1residue of multifunctional coupling reagent; andn13. The figure shows a schematic sectional view of an adhesive tape. 91Adhesive tape92Pressure-sensitive adhesive layer93Support material. | An adhesive tape, with a carrier material, has an acrylate-based foam layer bearing at least one layer of pressure-sensitive adhesive. The pressure-sensitive adhesive (a) being composed of a mixture of at least two different synthetic rubbers, more particularly based on vinylaromatic block copolymers, (b) comprising a resin which is not soluble in the acrylates forming the foam layer, and (c) being chemically uncrosslinked. | DE102012212883A | 2012-07-23 | US20140057091A1 ¦ CN103694914A ¦ DE102012212883A1 ¦ EP2690147A2 ¦ JP2014019875A ¦ KR2014012906A ¦ MX2013008309A ¦ RU2013134327A | EP2690147A2 ¦ JP2014019875A ¦ KR2014012906A ¦ US20140057091A1 ¦ MX2013008309A ¦ DE102012212883A1 ¦ CN103694914A ¦ RU2013134327A | 1. Adhesive tape, with a carrier material, comprising an acrylate-based foam layer bearing at least one layer of pressure-sensitive adhesive, the pressure-sensitive adhesive (a) being composed of a mixture of at least two different synthetic rubbers; (b) comprising a resin that is not soluble in the acrylates forming the foam layer; and (c) being chemically uncrosslinked. 2. Adhesive tape according to claim 1, wherein the foam layer is a viscoelastic foam layer. 3. Adhesive tape according to claim 1, wherein the acrylate forming the foam layer is a polyacrylate obtained by free or controlled radical polymerization of one or more acrylates and alkylacrylates. 4. Adhesive tape according to claim 1, wherein the acrylate forming the foam layer is a thermally crosslinked polyacrylate. 5. Adhesive tape according to at least one of claim 1, wherein the acrylate forming the foam layer is a poly(meth)acrylate comprising (a1)) 70 to 100 wt % of acrylic esters and/or methacrylic esters and/or the free acids thereof, of the following structural formula where R 1 is H or CH3 and R2 is H or alkyl chains having 1 to 14 C atoms, (a2) 0 to 30 wt % of olefinically unsaturated monomers having functional groups, and (a3) optionally, further acrylates and/or methacrylates and/or olefinically unsaturated monomers, with a fraction between 0 to 5 wt %, which are copolymerizable with component (a1)) and have a functional group which by means of the coupling reagent leads to covalent crosslinking. 6. Adhesive tape according to claim 4, wherein use is made as monomers (a1) of acrylic monomers comprising acrylic and methacrylic esters with alkyl groups consisting of 1 to 14 C atoms, selected from the group consisting of methyl acrylate, methyl methacrylate, ethyl acrylate, ethyl methacrylate, propyl acrylate, propyl methacrylate, n-butyl acrylate, n-butyl methacrylate, n-pentyl acrylate, n-hexyl acrylate, n-hexyl methacrylate, n-heptyl acrylate, n-octyl acrylate, n-nonyl acrylate, lauryl acrylate, stearyl acrylate, stearyl methacrylate, behenyl acrylate and branched isomers thereof; as monomers (a2) of maleic anhydride, itaconic anhydride, glycidyl methacrylate, benzyl acrylate, benzyl methacrylate, phenyl acrylate, phenyl methacrylate, tert-butylphenyl acrylate, tert-butylphenyl methacrylate, phenoxyethyl acrylate, phenoxyethyl methacrylate, 2-butoxyethyl methacrylate, 2-butoxyethyl acrylate, dimethylaminoethyl methacrylate, dimethylaminoethyl acrylate, diethylaminoethyl methacrylate, diethylaminoethyl acrylate and tetrahydrofurfuryl acrylate; and/or as monomers (a3) of hydroxyethyl acrylate, 3-hydroxypropyl acrylate, hydroxyethyl methacrylate, 3-hydroxypropyl methacrylate, 4-hydroxybutyl acrylate, 4-hydroxybutyl methacrylate, allyl alcohol, itaconic acid, acrylamide and cyanoethyl methacrylate, cyanoethyl acrylate, 6-hydroxyhexyl methacrylate, N-tert-butylacrylamide, N-methylolmethacrylamide, N-(butoxymethyl)methacrylamide, N-methylolacrylamide, N-(ethoxymethyl)acrylamide, N-isopropylacrylamide, vinylacetic acid, β-acryloyloxypropionic acid, trichloroacrylic acid, fumaric acid, crotonic acid, aconitic acid, dimethylacrylic acid and 4-vinylbenzoic acid. 7. Adhesive tape according to claim 5, wherein the comonomers are selected such that the glass transition temperature Tg,A of the polymers is below the application temperature. 8. Adhesive tape according to claim 1, wherein the acrylate-based foam layer is admixed with at least one tackifying resin. 9. Adhesive tape according to claim 1, wherein the acrylate-based foam layer is foamed using microballoons. 10. Adhesive tape according to claim 1, wherein the acrylate-based foam layer is crosslinked. 11. Adhesive tape according to claim 1, wherein the acrylate-based foam layer has a layer thickness of between 0.3 mm and 5 mm. 12. Adhesive tape according to claim 1, wherein the pressure-sensitive adhesive comprises to an extent of at least 70 wt % a mixture of (i) block copolymers comprising a mixture of block copolymers with the structures I and II I) A′-B′ II) A-B-A, (A-B) n, (A-B)nX and/or (A-B)nX, where X is the radical of a coupling reagent, n is an integer between 2 and 10, A and A′ is a polymer block of a vinylaromatic, B and B′ is a polymer block formed from butadiene, a mixture of butadiene and isoprene and/or a mixture of butadiene and styrene, and A and A′, and B and B′, may be identical or different, (ii) at least one tackifier resin, the fraction of the block copolymers I) being between 30 and 70 wt %, based on the total amount of block copolymers, the fraction A in the case of the block copolymers II) being between 25 and 40 wt %, and the A-B unit within at least one of the vinylaromatic block copolymers of the structure II having a molecular weight M w of greater than 65 000 g/mol, the molecular weight Mw of the total block copolymer II being greater than 130 000 g/mol. 13. Adhesive tape according to claim 12, wherein the pressure-sensitive adhesive comprises as elastomers only a mixture of vinylaromatic block copolymers of structures I and II, it being possible for the mixture to consist of a vinylaromatic block copolymer of the structure I and a vinylaromatic block copolymer of the structure II or for the mixture to consist of a plurality of different vinylaromatic block copolymers of the structures I and II. 14. Adhesive tape according to claim 12, wherein, in addition to the structures I and II, a block copolymer is used which is a multi-arm block copolymer described by the general formula Qn-Y. 15. Adhesive tape according to claim 12, wherein the block A is a glasslike block having a glass transition temperature (Tg) above at least 40° C. 16. Adhesive tape according to at least one of claim 12, wherein the block B is rubberlike or is a soft block having a Tg of less than room temperature. 17. Adhesive tape according to claim 12, wherein a fraction of the vinylaromatic block copolymer or of the vinylaromatic block copolymers of the structure I in the sum total of the vinylaromatic block copolymers of the structures I and II is between 30 and 70 wt %. 18. Adhesive tape according to claim 12, wherein a fraction or fractions of the vinylaromatic end block A in the block copolymer of the structure I, and/or the fraction or fractions of the vinylaromatic end blocks A and A′ in the block copolymer of the structure II, is or are between 20 and 40 wt %. 19. Adhesive tape according to claim 12, wherein the pressure-sensitive adhesive comprises a first resin having a Tg of at least 60° C., which is compatible with the elastomer blocks of the block copolymers, and/or comprises a second resin having a Tg of less than 60° C., which is compatible with the glasslike blocks of the linear block copolymers and/or of the multi-arm block copolymers. 20. Adhesive tape according to claim 12, wherein the pressure-sensitive adhesive comprises endblock reinforcer α-methylstyrene resins. 21. Adhesive tape according to claim 12, wherein the layer of pressure-sensitive adhesive is applied with a weight per unit area of 40 to 100 g/m2 on the viscoelastic foam carrier layer. 22. Adhesive tape according to claim 12, wherein the adhesive tape consists of the viscoelastic foam carrier layer, that bears a layer of pressure-sensitive adhesive on one side. 23. Adhesive tape according to claim 1, wherein the adhesive tape has a thickness between 100 μm to 5000 mm. 24. Method for producing an adhesive tape according to claim 1, the method comprising: (i) producing a viscoelastic foam carrier layer having a top face and a bottom face, by (a) providing a mixture which is polymerizable by means of free or controlled radical polymerization and comprises one or more acrylate and alkylacrylate monomers, (b) polymerizing the mixture specified under (a), (c) carrying out thermal crosslinking, and (d) foaming the polyacrylate, and (ii) application by coating of one or more pressure-sensitive adhesives, of which at least one (a) is chemically uncrosslinked and (b) comprises a mixture of synthetic rubbers, to at least one of the principal sides of said acrylate foam carrier, in order thus to produce a layer of pressure-sensitive adhesive. 25. Method for producing an adhesive tape according to claim 1, the method comprising: (i) producing a viscoelastic foam carrier layer having a top face and a bottom face, by (a) providing a mixture which is polymerizable by means of free or controlled radical polymerization and comprises one or more acrylate and alkylacrylate monomers, (b) polymerizing the mixture specified under (a), (c) removing the solvent, (d) processing the polyacrylate in the melt (e) in said melt, compounding and homogenizing chemical and/or physical blowing agents and thermal crosslinkers in an extruder, (f) carrying out thermal crosslinking, and (g) foaming the polyacrylate, and (ii) application by coating of one or more pressure-sensitive adhesives, of which at least one in accordance with the invention (a) is chemically uncrosslinked and (b) comprises a mixture of vinylaromatic block copolymers, and also (c) comprises resins which are not soluble in a polyacrylate and therefore are unable to migrate into the acrylate foam carrier layer, to at least one of the principal sides of said acrylate foam carrier, in order thus to produce a layer of pressure-sensitive adhesive. 26-27. (canceled) | C09J000702 | 2015-12-17 AS ASSIGNMENT TESA SE, GERMANY CHANGE OF ADDRESS;ASSIGNOR:TESA SE;REEL/FRAME:037317/0675 2015-04-22 ¦ 2015-11-18 AS ASSIGNMENT TESA SE, GERMANY ASSIGNMENT OF ASSIGNORS INTEREST;ASSIGNORS:KRAWINKEL, THORSTEN, DR.;PRENZEL, ALEXANDER, DR.;BAI, MINYOUNG;SIGNING DATES FROM 20130918 TO 20130924;REEL/FRAME:037068/0681 | Adhesive tape (91) comprises a support material (93) consisting of an acrylate-based foam layer, on which a pressure-sensitive adhesive layer (92) is applied. The pressure-sensitive adhesive layer comprises a mixture of at least two different synthetic rubbers, preferably based on vinylaromatic, and a resin, in which the foam forming layer is not soluble in acrylates, and is chemically crosslinked. | The adhesive tape is useful for gluing a nonpolar surface having a surface tension of smaller than 45 mN/m, preferably smaller than 35 mN/m, gluing rubber seals, preferably ethylene propylene diene monomer rubber extrusions (all claimed) on a body of a motor vehicle such as car, and gluing low energy surfaces such as automotive paints and varnishes. | The adhesive tape has high bonding strength and impact strength, sufficient cohesion even at high temperatures, and good aging stability, and shows good characteristics on the nonpolar surfaces under dynamic and static shear stress.
US20140084216A1 | 2014-03-27 | Electrophoretic fluid useful for preparing a mono, bi or polychromal electrophoretic device, comprises polymer particles having non-spherical shapes | PARTICLES FOR ELECTROPHORETIC DISPLAYS | Merck Patent GmbH,Darmstadt,DE ¦ Farrand Louise Diane,Dorset,GB ¦ Wilson Jonathan Henry,Southampton,GB ¦ Goulding Mark John,Ringwood,GB ¦ Butterworth Sean,St. Annes,GB ¦ Yeates Stephen Georg,Macclesfield,GB ¦ Saunders Brian,Manchester,GB | Farrand, Louise Diane ¦ Wilson, Jonathan Henry ¦ Goulding, Mark John ¦ Butterworth, Sean ¦ Yeates, Stephen Georg ¦ Saunders, Brian | Electrophoretic fluid comprises polymer particles having non-spherical shapes. INDEPENDENT CLAIMS are:electrophoretic display device comprising the electrophoretic fluid; anduse of colored polymer particles having non-spherical shapes and prepared by a process comprising: (a) polymerizing a first non-aqueous dispersion of at least one monomer, preferably at least one steric stabilizer, at least one initiator, optionally at least one polymerizable dye and optionally at least one charged co- monomer in a non-aqueous solvent, (b) optionally cleaning the polymer particles formed in step (a) and forming a second non-aqueous dispersion of the polymer particles in a non-aqueous solvent, (c) adding to the second non-aqueous dispersion at least one monomer having a partition coefficient different from the partition coefficient of the non-aqueous solvent, preferably at least one steric stabilizer, and at least one initiator, (d) polymerizing the second non-aqueous dispersion, and (e) optionally cleaning the polymer particles formed in step (d), for the preparation of a mono, bi or polychromal electrophoretic device. The electrophoretic fluid and colored polymer particles are useful for manufacturing an electrophoretic display device; and for the preparation of a mono, bi or polychromal electrophoretic device (all claimed). The electrophoretic fluid can prepared in a simple manner, and can be efficiently used for the preparation of improved optical, electrooptical, electronic, electrochemical, electrophotographic, electrowetting and mono, bi or polychromal electrophoretic displays and/or devices. Also, the polymer particles present in the electrophoretic fluid have same density (good for sedimentation/agglomeration performance), excellent switching behavior, faster response times at comparable voltages, consistent surface properties, good reproducibility, and/or densities close to that of the carrier fluid. Preferred Fluid: In the electrophoretic fluid, the polymer particles are prepared by a process comprising: (a) polymerizing a first non-aqueous dispersion of at least one monomer, preferably at least one steric stabilizer, at least one initiator, optionally at least one polymerizable dye and optionally at least one charged co- monomer in a non-aqueous solvent; (b) optionally cleaning the polymer particles formed in step (a) and forming a second non-aqueous dispersion of the polymer particles in a non-aqueous solvent; (c) adding to the second non-aqueous dispersion at least one monomer having a partition coefficient different from the partition coefficient of the non-aqueous solvent, preferably at least one steric stabilizer, and at least one initiator; (d) polymerizing the second non-aqueous dispersion; and (e) optionally cleaning the polymer particles formed in step (d). Step (c) comprises adding to the second non-aqueous dispersion at least one monomer having a partition coefficient different from the partition coefficient of the non-aqueous solvent and different from the partition coefficient of the monomers in step (a), preferably at least one steric stabilizer, and at least one initiator. Also, in step (c) the difference of the partition coefficients specified as logP values of the at least one monomer and the non-aqueous solvent is in the range of 3-9, preferably 4-9. A non-aqueous, non-polar solvent is used in steps (a) and (b), where the non-polar solvent used in step (a) and/or (b) is selected from dodecane, tetradecane, decane, nonane, tetralin, 1,5-dimethyltetralin, decalin, and mixtures. Moreover, an oil dispersible dye or a water-insoluble polymerizable dye is used, where the polymerizable dye consists of a chromophore, preferably an azo group, anthraquinone group or phthalocyanine group, one or more polymerizable groups, optional linker groups, and optional groups to modify physical properties and optionally charged groups. The polymerizable dye is Disperse Red 1 methacrylate or acrylate, a dye of Formula (1), especially methacrylate or acrylate ester derivative of CI Basic Blue 41 , a dye of Formula (2), especially with Hal=CI and R 5 and R 6 =CH 3 , or a dye of Formula (3), especially with R 7 =C 2 H 5 and R 8 =CH 3 .R 1 , R 2 , R 3 , R 5 and R 7alkyl, preferably 1-4C alkyl;R 4 , R 6 , R 8H or CH 3 ;Halhalogen; andA -halogen, monobasic acid (oxo) anions, preferably acetate, propionate, lactate, methane sulfonate, p-toluenesulfonate, hydroxide, or nitrate.The polymerizable dye is a dye of Formula (4), where the aromatic or heteroaromatic cycles are substituted by one or more different or identical groups R selected from H, 1-6C alkyl, preferably CH 3 , -C(O)R', -C(O)OR', -NO 2 , -CN, -NHCOR'.R'independently of one another equal to 1-6C alkyl, preferably C1 or C2 alkyl;L 1 and L 2independently of one another selected from phenylene or 1-6C alkyl, a polyether alkyl chain, or a combination, preferably 2-4C alkyl, especially C2 and C4 alkyl; andY 1 and Y 2independently of one another acrylate or methacrylate.The polymer particles have a diameter of 50 nm. The electrophoretic fluid comprises white reflective particles, preferably white reflective polymer particles. The colored polymer particles and the white reflective particles have a diameter of 50-1000 nm. Preferred Device: In the electrophoretic display device, the electrophoretic fluid is applied by a technique selected from inkjet printing, slot die spraying, nozzle spraying, and flexographic printing, or any other contact or contactless printing or deposition technique. Preferred Particles: In using the colored polymer particles, step (c) comprises adding to the second non-aqueous dispersion at least one monomer having a partition coefficient different from the partition coefficient of the non-aqueous solvent and different from the partition coefficient of the monomers in step (a), preferably at least one steric stabilizer, and at least one initiator. | This invention relates to electrophoretic fluids comprising, preferably coloured, polymer particles having non-spherical shape, and the use of these particles for the preparation of mono, bi or polychromal electrophoretic devices. | EP20113773A ¦ WO2012EP1845A | 2011-05-09 ¦ 2012-04-28 | US20140084216A1 ¦ TW201302945A ¦ WO2012152392A1 | WO2012152392A1 ¦ TW201302945A ¦ US20140084216A1 | 1-17. (canceled) 18. An electrophoretic fluid comprising polymer particles having non-spherical shapes. 19. The electrophoretic fluid of claim 18, wherein the polymer particles are prepared by a process comprising the following steps: (a) polymerising a first non-aqueous dispersion of at least one monomer, optionally at least one steric stabiliser, at least one initiator, optionally at least one polymerisable dye and optionally at least one charged co-monomer in a non-aqueous solvent, (b) optionally cleaning the polymer particles formed in step (a) and forming a second non-aqueous dispersion of the polymer particles in a non-aqueous solvent, (c) adding to the second non-aqueous dispersion at least one monomer having a partition coefficient different from the partition coefficient of the non-aqueous solvent, optionally at least one steric stabiliser, and at least one initiator, (d) polymerising the second non-aqueous dispersion, and (e) optionally cleaning the polymer particles formed in step (d). 20. The electrophoretic fluid of claim 19, wherein step (c) comprises adding to the second non-aqueous dispersion at least one monomer having a partition coefficient different from the partition coefficient of the non-aqueous solvent and different from the partition coefficient of the monomers in step (a), optionally at least one steric stabiliser, and at least one initiator. 21. The electrophoretic fluid of claim 19, wherein in step (c) the difference of the partition coefficients specified as log P values of the at least one monomer and the non-aqueous solvent is in the range of from 3 to 9. 22. The electrophoretic fluid of claim 19, wherein a non-aqueous, non-polar solvent is used in steps (a) and (b). 23. The electrophoretic fluid of claim 19, wherein the non-polar solvent used in step (a) and/or (b) is selected from the group consisting of dodecane, tetradecane, decane, nonane, tetralin, 1,5-dimethyltetralin, decalin, and mixtures thereof. 24. The electrophoretic fluid of claim 18, wherein an oil dispersible dye or a water-insoluble polymerisable dye is used. 25. The electrophoretic fluid of claim 24, wherein the polymerisable dye consists of a chromophore, one or more polymerisable groups, optional linker groups, and optional groups to modify physical properties and optionally charged group(s). 26. The electrophoretic fluid of claim 24, wherein the polymerisable dye is Disperse Red 1 methacrylate or acrylate, a dye of formula 1, a dye of formula 2, or a dye of formula 3 wherein R1,R2,R3,R5, R7=alkyl, preferably C1-C4 alkyl, R4,R6,R8=H or CH 3, Hal=halogen, A −=halogen or monobasic acid (oxo) anions. 27. The electrophoretic fluid of claim 24, wherein the polymerisable dye the polymerisable dye is a dye of formula 4 wherein the aromatic or heteroaromatic cycles are substituted by one or more different or identical groups R selected from the group consisting of H, C1-C6 alkyl, —C(O)R′, —C(O)OR′, —NO 2, —CN, —NHCOR′, with R′, independently of one another, equal to C1-C6 alkyl, L1 and L2 are independently of one another selected from phenylene or C1-C6 alkyl, a polyether alkyl chain, or a combination thereof, and Y 1 and Y2 are independently of one another acrylate or methacrylate. 28. The electrophoretic fluid of claim 18, wherein the polymer particles have a diameter of 50-1000 nm. 29. The electrophoretic fluid of claim 24, wherein said electrophoretic fluid comprises white reflective particles. 30. The electrophoretic fluid of claim 29, wherein the coloured polymer particles and the white reflective particles have a diameter of 50-1000 nm. 31. An electrophoretic display device comprising the electrophoretic fluid of claim 18. 32. The electrophoretic display device of claim 31, wherein the electrophoretic fluid is applied by a technique selected from inkjet printing, slot die spraying, nozzle spraying, and flexographic printing, or any other contact or contactless printing or deposition technique. 33. A mono, bi, or polychromal electrophoretic device comprising coloured polymer particles having non-spherical shapes and prepared by a process comprising the following steps: (a) polymerising a first non-aqueous dispersion of at least one monomer, optionally at least one steric stabiliser, at least one initiator, optionally at least one polymerisable dye, and optionally at least one charged co-monomer in a non-aqueous solvent, (b) optionally cleaning the polymer particles formed in step (a) and forming a second non-aqueous dispersion of the polymer particles in a non-aqueous solvent, (c) adding to the second non-aqueous dispersion at least one monomer having a partition coefficient different from the partition coefficient of the non-aqueous solvent, optionally at least one steric stabiliser, and at least one initiator, (d) polymerising the second non-aqueous dispersion, and (e) optionally cleaning the polymer particles formed in step (d). 34. The mono, bi, or polychromal electrophoretic device of claim 33, wherein step (c) comprises adding to the second non-aqueous dispersion at least one monomer having a partition coefficient different from the partition coefficient of the non-aqueous solvent and different from the partition coefficient of the monomers in step (a), optionally at least one steric stabiliser, and at least one initiator. 35. The electrophoretic fluid of claim 21, wherein in step (c) the difference of the partition coefficients specified as log P values of the at least one monomer and the non-aqueous solvent is in the range of from 4 to 9. 36. The electrophoretic fluid of claim 25, wherein the chromophore is an azo group, anthraquinone group, or phthalocyanine group. 37. The electrophoretic fluid of claim 26, wherein dye of formula 1 is a methacrylate or acrylate ester derivative of CI Basic Blue 41. 38. The electrophoretic fluid of claim 26, wherein in the dye of formula 2, Hal=C1 and R5 and R6=CH3. 39. The electrophoretic fluid of claim 26, wherein in the dye of formula 3, R7=C2H5 and R8=CH3. 40. The electrophoretic fluid of claim 26, wherein the monobasic acid (oxo) anions are acetate, propionate, lactate, methane sulphonate, p-toluenesulphonate, hydroxide, or nitrate. | G02F0001167 | - | Electrophoretic fluid comprises polymer particles having non-spherical shapes. | The electrophoretic fluid and colored polymer particles are useful for manufacturing an electrophoretic display device; and for the preparation of a mono, bi or polychromal electrophoretic device (all claimed). | The electrophoretic fluid can prepared in a simple manner, and can be efficiently used for the preparation of improved optical, electrooptical, electronic, electrochemical, electrophotographic, electrowetting and mono, bi or polychromal electrophoretic displays and/or devices. Also, the polymer particles present in the electrophoretic fluid have same density (good for sedimentation/agglomeration performance), excellent switching behavior, faster response times at comparable voltages, consistent surface properties, good reproducibility, and/or densities close to that of the carrier fluid.
US20130337161A1 | 2013-12-19 | Organic-inorganic composite film used for e.g. optical material, has organic-inorganic composite containing inorganic compound particles and polymer bonded with inorganic compound particles, and specified amount of voids | Coating Material Containing Organic/Inorganic Composite, Organic/Inorganic Composite Film and Antireflection Member | ASAHI KASEI CHEMICALS CORPORATION,Tokyo,JP ¦ Akimoto Mitsuyo,Chiyoda-ku,JP ¦ Tanaka Kenya,Chiyoda-ku,JP | Akimoto, Mitsuyo ¦ Tanaka, Kenya | An organic-inorganic composite film has organic-inorganic composite containing inorganic compound particles and polymer bonded with the inorganic compound particles, and 3-70 volume% of voids. INDEPENDENT CLAIMS are included for the following:coating material, which contains inorganic compound particles, and organic-inorganic composite; andmanufacture of organic-inorganic composite film. Organic-inorganic composite film is used for optical material for optical component and reflection preventing component used for optical element for lighting fixture (all claimed). Uses include but are not limited to liquid crystal display, plasma display panel, optical lens, eyeglass lens and solar cell panel. The organic-inorganic composite film has high porosity, and excellent transparency and external appearance. Preferred Composition: The inorganic compound particles are inorganic-oxide particles containing primary particles connected with bead string form. Preferred Property: The circularity of the inorganic compound particles is 0.5-1.Preferred Composition: The inorganic compound particles and polymer are bonded through a coupling agent. The coupling agent is of formula: X-Si(((R1)R2)R3). The polymer contains methacrylate or acrylate as monomer unit, and has crosslinkable functional group(s) including reactive double bond(s). The reactive double bond is a carbon-carbon double bond in a (meth)acryloyl group. The content of inorganic compound particles is 70-96 %mass, preferably 55-94 volume%. The organic-inorganic composite further includes 30 %mass or less of free polymer which is not bonded with the inorganic compound particles. The organic-inorganic composite is crosslinked by radical polymerization using crosslinking agent. The coating material further contains organic solvent, photoinitiator and hardening agent.Xpolymerization start group;R1,R21-10C alkyl;andR31-10C alkoxy, H, hydroxy, or halo.Preferred Properties: The polymer has molecular weight distribution of 2.3 or less, number average molecular weight of 10000-100000 g/mol. The organic-inorganic composite film has refractive index of 0.02 which is lower than the theoretical refractive index. The organic-inorganic composite film has refractive index of 1.42 or less, minimum reflectance of 1.5% or less, and pencil hardness is more than F. The coating material has solid content of 0.2-50 %mass, viscosity of 5 Pa.second or less. | An organic-inorganic composite film containing an organic-inorganic composite including an inorganic compound particle and a polymer bonded to the inorganic compound particles. A percentage of voids in the film is 3 to 70 volume % with reference to a volume of the film. | JP201134703A ¦ JP201153229A ¦ JP2011114889A ¦ JP2011257807A ¦ WO2012JP54012A | 2011-02-21 ¦ 2011-03-10 ¦ 2011-05-23 ¦ 2011-11-25 ¦ 2012-02-20 | US20130337161A1 ¦ CN103314063A ¦ CN103314063B ¦ EP2679645A1 ¦ KR2013119476A ¦ TW201240822A ¦ WO2012115057A1 | WO2012115057A1 ¦ TW201240822A ¦ KR2013119476A ¦ CN103314063A ¦ US20130337161A1 ¦ EP2679645A1 ¦ JP2013501033X | 1. An organic-inorganic composite film comprising: an organic-inorganic composite including: an inorganic compound particle; and a polymer bonded to the inorganic compound particle, wherein a percentage of voids in the film is 3 to 70 volume % with reference to a volume of the film. 2. The organic-inorganic composite film according to claim 1, wherein the inorganic compound particle is an inorganic oxide particle. 3. The organic-inorganic composite film according to claim 2, wherein the inorganic oxide particle form a chain structure including a plurality of primary particles linked in a beaded shape. 4. The organic-inorganic composite film according to claim 1, wherein a circularity of the inorganic compound particle is 0.5 to 1. 5. The organic-inorganic composite film according to claim 1, wherein the inorganic compound particle and the polymer are bonded through a coupling agent. 6. The organic-inorganic composite film according to claim 5, wherein the coupling agent has a structure represented by the following formula 1: X—Si(R1)(R2)(R3) (Formula 1) in the formula, X denotes a polymerization initiating group, R1 and R2 independently denote an alkyl group having 1 to 10 carbon atoms respectively, and R3 denotes an alkoxy group having 1 to 10 carbon atoms, a hydrogen atom, a hydroxyl group or a halogen atom. 7. The organic-inorganic composite film according to claim 1, wherein a molecular weight distribution of the polymer is equal to or less than 2.3. 8. The organic-inorganic composite film according to claim 1, wherein the polymer contains a methacrylic acid ester or an acrylic acid ester as a monomer unit. 9. The organic-inorganic composite film according to claim 1, wherein the polymer contains at least one crosslinkable functional group. 10. The organic-inorganic composite film according to claim 9, wherein the crosslinkable functional group contains at least one reactive double bond. 11. The organic-inorganic composite film according to claim 10, wherein the reactive double bond is a carbon-carbon double bond in a (meta) acryloyl group. 12. The organic-inorganic composite film according to claim 1, wherein a number average molecular weight Mn of the polymer is 10000 to 100000 g/mol. 13. The organic-inorganic composite film according to claim 1, wherein a content of the inorganic compound particle is 70 to 96 mass % with reference to a total mass of the organic-inorganic composite. 14. The organic-inorganic composite film according to claim 1, wherein a content of the inorganic compound particle is 55 to 94 volume % with reference to a total volume of the organic-inorganic composite. 15. The organic-inorganic composite film according to claim 1, having a refractive index of 0.020 or more lower than a theoretical refractive index. 16. The organic-inorganic composite film according to claim 1, having a refractive index of equal to or less than 1.42. 17. The organic-inorganic composite film according to claim 1, having a minimum reflectance of equal to or less than 1.5%. 18. The organic-inorganic composite film according to claim 1, having a pencil hardness of equal to or more than F. 19. The organic-inorganic composite film according to claim 1, wherein the organic-inorganic composite further includes a free polymer not bonded to the inorganic compound particle, and a percentage of the free polymer is equal to or less than 30 mass % with reference to a total mass of the free polymer and the polymer bonded to the inorganic compound particle. 20. The organic-inorganic composite film according to claim 1, wherein the organic-inorganic composite is crosslinked. 21. The organic-inorganic composite film according to claim 20, wherein the organic-inorganic composite is crosslinked by radical polymerization. 22. The organic-inorganic composite film according to claim 20, wherein the organic-inorganic composite is further crosslinked by a crosslinker. 23. A coating material to form an organic-inorganic composite film according to claim 1 through coating, the coating material comprising: an organic-inorganic composite including: an inorganic compound particle; and a polymer bonded to the inorganic compound particle. 24. The coating material according to claim 23, further comprising an organic solvent. 25. The coating material according to claim 23, further comprising a photo-polymerization initiator or a curing agent. 26. The coating material according to claim 23, wherein a solid content concentration is 0.2 to 50 mass %. 27. The coating material according to claim 23, having a viscosity of equal to or less than 5 Pa·s. 28. The organic-inorganic composite film according to claim 1, produced by a method including the following steps 1 and 2: Step 1: reacting the inorganic compound particle with a coupling agent having a polymerization initiating group, to obtain a surface-reformed inorganic compound particle; and Step 2: forming the polymer bonded to the inorganic compound particle through living radical polymerization of a radical polymerizable monomer initiated by the polymerization initiating group, to produce the organic-inorganic composite. 29. The organic-inorganic composite film according to claim 20, produced by a method including the following steps 1, 2 and 3: Step 1: reacting the inorganic compound particle with a coupling agent having a polymerization initiating group, to obtain a surface-reformed inorganic compound particle; Step 2: forming the polymer bonded to the inorganic compound particle through living radical polymerization of a radical polymerizable monomer initiated by the polymerization initiating group, to produce the organic-inorganic composite; and Step 3: bonding a compound having a crosslinkable functional group including a reactive double bond to the organic-inorganic composite after Step 2. 30. The organic-inorganic composite film according to claim 1, produced by a method including the following steps 4 and 5: Step 4: reacting a coupling agent having a polymerization initiating group and a hydrophobizing agent with the inorganic compound particle, to obtain a surface-reformed inorganic compound particle; and Step 5: forming the polymer bonded to the inorganic compound particle through living radical polymerization of a radical polymerizable monomer initiated by the polymerization initiating group, to produce the organic-inorganic composite after Step 4. 31. The organic-inorganic composite film according to claim 20, produced by a method including the following steps 4, 5 and 6: Step 4: reacting a coupling agent having a polymerization initiating group and a hydrophobizing agent with the inorganic compound particle, to obtain a surface-reformed inorganic compound particle; Step 5: forming the polymer bonded to the inorganic compound particle through living radical polymerization of a radical polymerizable monomer initiated by the polymerization initiating group, to produce the organic-inorganic composite after Step 4; and Step 6: bonding a compound having a functional group including a reactive double bond to the organic-inorganic composite. 32. The organic-inorganic composite film according to claim 28, wherein the living radical polymerization is an atom transfer radical polymerization. 33. A method of producing an organic-inorganic composite film according to claim 1, the method comprising the steps of: obtaining a coating material that comprises an organic-inorganic composite including: an inorganic compound particle; and a polymer bonded to the inorganic compound particle; and applying the coating material to a substrate and removing the organic solvent from the applied coating material to form an organic-inorganic composite film. 34. A method of producing an organic-inorganic composite film according to claim 20, the method comprising the steps of: obtaining a coating material that comprises an organic-inorganic composite including: an inorganic compound particle; and a polymer bonded to the inorganic compound particle; applying the coating material to a substrate and removing the organic solvent from the applied coating material to form an organic-inorganic composite film; and crosslinking the organic-inorganic composite through photo-curing or thermal curing. 35. An optical material comprising the organic-inorganic composite film according to claim 1. 36. An optical member comprising the organic-inorganic composite film according to claim 1. 37. An antireflection member comprising the organic-inorganic composite film according to claim 1. 38. An optical element comprising the organic-inorganic composite film according to claim 1. 39. An illumination apparatus comprising the organic-inorganic composite film according to an claim 1. | G02B000111 | 2013-09-06 AS ASSIGNMENT ASAHI KASEI CHEMICALS CORPORATION, JAPAN ASSIGNMENT OF ASSIGNORS INTEREST;ASSIGNORS:AKIMOTO, MITSUYO;TANAKA, KENYA;SIGNING DATES FROM 20130809 TO 20130812;REEL/FRAME:031148/0149 | An organic-inorganic composite film has organic-inorganic composite containing inorganic compound particles and polymer bonded with the inorganic compound particles, and 3-70 volume% of voids. | Organic-inorganic composite film is used for optical material for optical component and reflection preventing component used for optical element for lighting fixture (all claimed). Uses include but are not limited to liquid crystal display, plasma display panel, optical lens, eyeglass lens and solar cell panel. | The organic-inorganic composite film has high porosity, and excellent transparency and external appearance.
US20130235309A1 | 2013-09-12 | Manufacturing method of elongate polymer film for polarizing plate of LCD device, involves slanting extending of raw film so that angle of in-plane slow axis of polymer film with respect to lateral direction is within preset range | CONTINUOUS POLYMER FILM PRODUCTION METHOD, POLYMER FILM, LAMBDA/4 PLATE, POLARIZING PLATE, AND LIQUID CRYSTAL DISPLAY DEVICE | KONICA MINOLTA INC.,Tokyo,JP ¦ Kogure Midori,Tokyo,JP ¦ Tanaka Takeshi,Tokyo,JP | Kogure, Midori ¦ Tanaka, Takeshi | The slanting extending of raw film is performed so that the angle of in-plane slow axis (b) of polymer film with respect to lateral direction (a) of polymer film is in range of 40-50° . The rear-end of the preceding raw film (d) and the front-end of succeeding raw film (e) are joined to produce polymer film so that angle of the in-plane slow axis of polymer film and lateral direction of polymer film satisfies preset formula. An INDEPENDENT CLAIM is included for LCD device. Manufacturing method of elongate polymer film for polarizing plate of LCD device (all claimed). The elongate polymer film is manufactured without generation of cramp or rupture in polymer film, by enabling continuous slanting extending of raw film. The drawings show the conceptual diagrams representing the shape of the junction of the polymer film before and after stretching process.aLateral directionbIn-plane slow axisdPreceding raw filmeSucceeding raw filmgJunction | A method for producing a continuous polymer film includes: (1) overlapping and bonding the rear end section of a preceding raw film and the front end section of a following raw film, along a bonding line; and (2) supporting both end sections by means of a plurality of gripping tools and obliquely stretching the bonded raw film while conveying the bonded raw film in order to produce a polymer film. In the bond between the rear end section of the preceding raw film and the front end section of the following raw film, the angle (phi1) between the bonding line for the polymer film and the width direction of the polymer film and the angle (theta1) between the in-plane slow axis of the polymer film and the width direction of the polymer film fulfill formula (I). ¦phi1-theta1¦@10°Formula (I):. A method for producing a continuous polymer film includes: (1) overlapping and bonding the rear end section of a preceding raw film and the front end section of a following raw film, along a bonding line; and (2) supporting both end sections by means of a plurality of gripping tools and obliquely stretching the bonded raw film while conveying the bonded raw film in order to produce a polymer film. In the bond between the rear end section of the preceding raw film and the front end section of the following raw film, the angle (φ1) between the bonding line for the polymer film and the width direction of the polymer film and the angle (θ1) between the in-plane slow axis of the polymer film and the width direction of the polymer film fulfill formula (I). ¦φ1−θ1¦≦10° Formula (I):. | JP2010236251A ¦ WO2011JP5887A | 2010-10-21 ¦ 2011-10-20 | US20130235309A1 ¦ CN103313838A ¦ CN103313838B ¦ JP05811096B2 ¦ KR1431999B1 ¦ KR2013099144A ¦ TW201228802A ¦ WO2012053218A1 | WO2012053218A1 ¦ TW201228802A ¦ US20130235309A1 ¦ KR2013099144A ¦ CN103313838A ¦ JP2012539611X ¦ KR1431999B1 ¦ JP05811096B2 ¦ CN103313838B | 1. A method for producing a long-sized polymer film, comprising: (1) overlapping and joining a rear end portion of a preceding raw film and a front end portion of a following raw film along a joining line; (2) heating the joined raw film, supporting both end portions thereof by a plurality of holding implements and obliquely stretching the raw film under continuous conveyance of the raw film to thereby make a polymer film; and (3) subjecting the polymer film to a heat treatment for stress relaxation under continuous conveyance of the polymer film, wherein the oblique stretching is carried out so that an angle formed by an in-plane slow axis of the polymer film obtained after the oblique stretching and the transverse direction of the polymer film obtained after the oblique stretching is in the range of 40 to 50°; and the joining of the rear end portion of the preceding raw film and the front end portion of the following raw film is carried out so that an angle φ 1 formed by the joining line of the polymer film and the transverse direction of the polymer film and an angle θ1 formed by the in-plane slow axis of the polymer film and the transverse direction of the polymer film satisfy the following equation (1): ¦φ 1−θ1¦≦10° Equation (1):. 2. The method for producing a long-sized polymer film according to claim 1, wherein an angle φ0 formed by the joining line of the raw film and the transverse direction of the raw film is made in the range of larger than −10° and 25° or smaller. 3. The method for producing a long-sized polymer film according to claim 1, wherein a width of the joining line of a joining portion of the rear end portion of the preceding raw film and the front end portion of the following raw film is 5 mm or smaller. 4. The method for producing a long-sized polymer film according to claim 1, wherein a total thickness of the joining portion of the rear end portion of the preceding raw film and the front end portion of the following raw film is within 1.1 to 1.5 times an average film thickness of the raw films. 5. The method for producing a long-sized polymer film according to claim 1, wherein the rear end portion of the preceding raw film and the front end portion of the following raw film are joined by fusion using an ultrasonic vibration. 6. A polymer film produced by a method for producing a long-sized polymer film according to claim 1, wherein an in-plane retardation value Ro(550) measured under an environment of 23° C. and 55% RH and at a wavelength of 550 nm is in the range of 110 to 170 nm. 7. A λ/4 plate, comprising the polymer film according to claim 6. 8. A polarizing plate comprising: a polarizer; and the polymer film according to claim 6 disposed on at least one surface of the polarizer. 9. A liquid crystal display comprising a liquid crystal cell and a pair of polarizing plates interposing the liquid crystal cell, wherein at least one of the pair of polarizing plates comprises a polarizer and the polymer film according to claim 6 disposed on at least one surface of the polarizer. | B29D000701 ¦ G02B000530 | 2013-04-18 AS ASSIGNMENT KONICA MINOLTA, INC., JAPAN ASSIGNMENT OF ASSIGNORS INTEREST;ASSIGNORS:KOGURE, MIDORI;TANAKA, TAKESHI;REEL/FRAME:030242/0562 2013-04-03 | The slanting extending of raw film is performed so that the angle of in-plane slow axis (b) of polymer film with respect to lateral direction (a) of polymer film is in range of 40-50° . The rear-end of the preceding raw film (d) and the front-end of succeeding raw film (e) are joined to produce polymer film so that angle of the in-plane slow axis of polymer film and lateral direction of polymer film satisfies preset formula. | Manufacturing method of elongate polymer film for polarizing plate of LCD device (all claimed). | The elongate polymer film is manufactured without generation of cramp or rupture in polymer film, by enabling continuous slanting extending of raw film.
CN103068929A | 2013-04-24 | Colored polymer particles used for electrophoretic fluid for preparing electrophoretic display device, comprise monomer units of polymerizable dye comprising chromophore and polymerizable groups, monomer, and optionally charged co-monomer | Particles for electrophoretic displays ¦ Particles used for electrophoretic display | Merck Patent Gmbh,DE | WILSON, JONATHAN HENRY ¦ MARKHAM, EMILY JANE ¦ TOPPING, CLAIRE ¦ JAMES, MARK ¦ FARRAND, LOUISE DIANE | Colored polymer particles comprise monomer units of polymerizable dye(s) (I) or (II) comprising a chromophore, ≥ 2 polymerizable groups optionally fixed by linker group(s), and optional groups to modify physical properties and optionally charged group(s); monomer(s); optionally charged co-monomer(s); and optionally crosslinking co-monomer(s). Colored polymer particles comprise monomer units of polymerizable dye(s) of formula (I) or (II) comprising a chromophore, ≥ 2 polymerizable groups optionally fixed by linker group(s), and optional groups to modify physical properties and optionally charged group(s); monomer(s); optionally charged co-monomer(s); and optionally crosslinking co-monomer(s).A, B'H, Me, or CuPc(SO 3 ) -n (SO 2 NHCH 2 CH 2 COOCMe=CH 2 ) m ;m, ngreater than 1; orm+ngreater than 2 but less than 16.An INDEPENDENT CLAIM is included for preparation of the colored polymer particles, comprising polymerizing the polymerizable dye(s) comprising ≥ 2 polymerizable groups, monomer(s), initiator, and optionally charged co-monomer(s) by dispersion or emulsion polymerization; and optionally washing and drying the colored polymer particles. Colored polymer particles used for electrophoretic fluid for preparing a mono, bi or polychromal electrophoretic display device. The electrophoretic fluid is applied by inkjet printing, slot die spraying, nozzle spraying, and flexographic printing, or any other contact or contactless printing or deposition technique. (all claimed) The polymer particles can be easily dispersed in nonpolar media, show electrophoretic mobility, do not leach color in a dispersant, and have surface functionality for charge retention, glassy polymer nature for optical clarity and color compatibility, homogeneous crosslinked network structure for solvent resistance, and/or non-swelling nature when dispersed in electrophoretic display (EPD) solvent media, and have excellent switching behavior. Dispersions of the polymer particles in dielectric organic media enable electrophoretic switching of the particles in an applied electric field. The particles can be simply colored with appropriate dyes which do not leach into EPD fluid, without additional steps. Further, the properties of the dye can be tailored to the particles so that the dye does not adversely affect the formation or properties of the particles. Preferred Component: The polymerizable dyes comprise azo dyes, metallized dyes, phthalocyanine dye of formula (XI), anthraquinone dyes of formulae (XII)-(XIV), benzodifuranones dyes of formulae (XV)-(XVII), brilliant blue derivative of formula (XVIII), pyrroline dyes of formula (XIX) or (XX), squarilium dyes of formulae (XXI) and (XXII), and/or triphendioxazine dyes of formula (XXIII) or (XXIV). The azo dyes are monoazo dyes, disazo dyes, and/or metallized azo dyes. The polymer particles have diameter of 50-1000, preferably 150-600 nm.RH, alkyl (preferably 1-6C alkyl), optionally substituted aryl, -F, -Cl, -Br, -I, -OR', -SR', -C(O)R', -C(O)OR', -NHCOR', -NO 2 , -CN, - SO 3 H, -NR'R", preferably -CH 3 , -NO 2 , -CN, -COCH 3 , -CO 2 CH 2 CH 3 , or -NHCOCH 3 ;R', R"H or alkyl (preferably 1-6C alkyl);two groups R-L 1 -Y 1 or -L 2 -Y 2 ;L 1 , L 2single bond, optionally substituted cycloalkyl or aromatic ring, linear or branched, optionally substituted, alkylene, where one or more non-adjacent C atoms may be replaced by O, S and/or N, and/or one or more double and/or triple bonds may be present in the chain and/or side chain, preferably phenylene or 1-6C alkyl and preferably identical;Y 1 , Y 2polymerizable group, preferably acrylate or methacrylate and preferably identical; andMemetals or metal oxides capable of being introduced, e.g. V, VO, Cd, TiO, Ti, Mn, Cr, Fe, Co, Ni, Cu, Zn, Pd, Cd, Mg, Hg Zr, Al, MoO 2 , Pt, Ru, Rh, Hf, Sb, Sn, Pb, Pd, or preferably Ni or Cu. | This invention relates to coloured polymer particles preferably with surface functionality for charge retention, a process for their preparation, the use of these particles for the preparation of an electrophoretic device, colour electrophoretic displays comprising such particle, and new polymerisable dyes. La présente invention concerne des particules polymères colorées, dotées de préférence d'une fonctionnalité de surface de rétention des charges. L'invention concerne également un procédé de préparation de telles particules, l'utilisation de telles particules lors de la fabrication d'un dispositif électrophorétique, des écrans d'affichage électrophorétiques en couleur comprenant de telles particules, ainsi que de nouveaux colorants polymérisables. | EP20108264A ¦ WO2011EP3745A | 2010-08-07 ¦ 2011-07-26 | CN103068929A ¦ EP2601268A1 ¦ JP2013535558A ¦ KR2013094819A ¦ TW201213451A ¦ US20130208344A1 ¦ WO2012019704A1 | WO2012019704A1 ¦ TW201213451A ¦ EP2601268A1 ¦ US20130208344A1 ¦ KR2013094819A ¦ JP2013535558A ¦ CN103068929A | Claims 1. Coloured polymer particles for use in electrophoretic devices comprising monomer units of a) at least one polymerisable dye comprising a chromophore, at least two polymerisable groups, optionally fixed by at least one linker group, and optional groups to modify physical properties and optionally charged group(s), b) at least one monomer, c) optionally at least one charged co-monomer, and d) optionally at least one crosslinking co-monomer wherein dyes of Formulas (1) and (2) With both A and both B, respectively being simultaneously H or methyl, and compounds CuPc(S0 3")n(S02NHCH2CH2COOCMe==CH2)m where CuPc is copper phthalocyanine and m &gt;1 , n&gt;1 , m+n &gt;2 and &lt; 16 are excluded. 2. Coloured polymer particles according to claim 1 , characterised in that azo dyes, metallised dyes, anthraquinone dyes, phthalocyanine dyes, benzodifuranones dyes, Brilliant Blue derivatives, pyrroline dyes, squarilium dyes, triphendioxazine dyes or mixtures of these dyes are used. 3. Coloured polymer particles according to one or more of claims 1 to 2, characterised in that the polymerisable dyes are monoazo dyes, disazo dyes, and/or metallised azo dyes. 4. Coloured polymer particles according to one or more of claims 1 to 3, characterised in that polymerisable azo dyes of Formulas (I) to (X) are used (III) Ġ 30 wherein the aromatic or heteroaromatic cycles are substituted by one or more different or identical groups R selected from the group consisting of H, alkyi, preferably C1-C6 alkyi, substituted or non-substituted aryl, - F, -CI, -Br, -I, -OR', -SR', -C(0)R', -C(0)OR\ -NHCOR', -N0 2, -CN, - S03H, -NR'R", preferably -CH3, -N02, -CN, -COCH3, -C02CH2CH3, - NHCOCH3, with R' and R" independently of one another equal to H or alkyl, preferably C1-C6 alkyl, and two groups R in Formulas (VIII) and (X) are equal to groups -L1-Y1 and -L2-Y2, and L1 and L2 are independently of one another a single bond, optionally substituted cycloalkyl or aromatic ring, linear or branched, optionally substituted, alkylene, where one or more non-adjacent C atoms may be replaced by O, S and/or N, and/or one or more double and/or triple bonds may be present in the chain and/or side chain or a combination thereof, preferably phenylene or C1-C6 alkyl, preferably identical, and Y 1 and Y2 are independently of one another, polymerisable group, preferably an acrylate or methacrylate, preferably identical and Me stands for metals or metal oxides capable of being introduced, e.g. V, VO, Cd, TiO, Ti, Mn, Cr, Fe, Co, Ni, Cu, Zn, Pd, Cd, Mg, Hg Zr, Al, Mo02, Pt, Ru, Rh, Pd and the like. Out of these Cr, and Cu are preferred, and Cr is further more preferred. Coloured polymer particles according to one or more of claims 1 to 2, characterised in that polymerisable phthalocyanine dyes of Formula (XI) are used wherein the aromatic or heteroaromatic cycles are substituted by one or more different or identical groups R selected from the group consisting of H, alkyl, preferably C1-C6 alkyl, substituted or non-substituted aryl, - F, -CI, -Br, -I, -OR', -SR', -C(O)R', -C(O)OR\ -NHCOR', -NO 2, -CN, - SO3H, -NR'R", preferably -CH3, -NO2, -CN, -COCH3, -CO2CH2CH3, - NHCOCH3, with R' and R" independently of one another equal to H or alkyl, preferably C1-C6 alkyl, and two groups R are equal to groups -L1-Y1 and -L2-Y2, and L1 and L2 are independently of one another a single bond, optionally substituted cycloalkyl or aromatic ring, linear or branched, optionally substituted, alkylene, where one or more non-adjacent C atoms may be replaced by O, S and/or N, and/or one or more double and/or triple bonds may be present in the chain and/or side chain or a combination thereof, preferably phenylene or C1-C6 alkyl, preferably identical, and Y and Y 2 are independently of one another, polymerisable group, preferably an acrylate or methacry!ate, preferably identical, and Me stands for metals or metal oxides capable of being introduced, e.g. V, VO, Cd, TiO, Ti, Mn, Cr, Fe, Co, Ni, Cu, Zn, Pd, Cd, Mg, Hg Zr, Al, MoO2, Pt, Ru, Rh, Hf, Sb, Sn, Pb, Pd and the like. Out of these Ni and Cu are preferred, and Cu is most preferred. Coloured polymer particles according to one or more of claims 1 to 2, characterised in that polymerisable anthraquinone dyes of Formulas (XII) to (XIV) are used wherein the aromatic or heteroaromatic cycles are substituted by one or more different or identical groups R selected from the group consisting of H, alkyl, preferably C1-C6 alkyl, substituted or non-substituted aryl, - F, -CI, -Br, -I, -OR', -SR\ -C(O)R', -C(O)OR\ -NHCOR', -NO 2, -CN, - SO3H, -NR'R", preferably -CH3, -NO2, -CN, -COCH3, -CO2CH2CH3, - NHCOCH3) with R' and R" independently of one another equal to H or alkyl, preferably C1-C6 alkyl, and L1 and L2 are independently of one another a single bond, optionally substituted cycloalkyl or aromatic ring, linear or branched, optionally substituted, alkylene, where one or more non-adjacent C atoms may be replaced by O, S and/or N, and/or one or more double and/or triple bonds may be present in the chain and/or side chain or a combination thereof, preferably phenylene or C1-C6 alkyl, preferably identical, and Y 1 and Y2 are independently of one another, polymerisable group, preferably an acrylate or methacrylate, preferably identical. 7. Coloured polymer particles according to one or more of claims 1 to 2, characterised in that polymerisable benzodifuranone dyes of Formulas (XV) to (XVII) are used wherein the aromatic or heteroaromatic cycles are substituted by one or more different or identical groups R selected from the group consisting of H, alkyi, preferably C1-C6 alkyi, substituted or non-substituted aryl, F, -CI, -Br, -I, -OR', -SR', -C(0)R\ -C(0)OR', -NHCOR', -N0 2, -CN, -S03H, -NR'R", preferably -CH3, -N02, -CN, -COCH3, -C02CH2CH3, - NHCOCH3, with R' and R" independently of one another equal to H or alkyl, preferably C1-C6 alkyl, and L and L2 are independently of one another a single bond, optionally substituted cycloalkyl or aromatic ring, linear or branched, optionally substituted, alkylene, where one or more non-adjacent C atoms may be replaced by O, S and/or N, and/or one or more double and/or triple bonds may be present in the chain and/or side chain or a combination thereof, preferably phenylene or C1-C6 alkyl, preferably identical, and Y 1 and Y2 are independently of one another, polymerisable group, preferably an acrylate or methacrylate, preferably identical. 8. Coloured polymer particles according to one or more of claims 1 to 2, characterised in that polymerisable Brilliant Blue derivatives of Formula (XVIII) are used wherein the aromatic or heteroaromatic cycles are substituted by one or more different or identical groups R selected from the group consisting of H, alkyl, preferably C1-C6 alkyl, substituted or non-substituted aryl, - F, -CI, -Br, -I, -OR', -SR\ -C(0)R\ -C(O)OR\ -NHCOR', -NO 2, -CN, - SO3H, -NR'R", preferably -CH3, -NO2, -CN, -COCH3, -CO2CH2CH3, - NHCOCH3, with R' and R" independently of one another equal to H or alkyl, preferably C1-C6 alkyl, and L1 and L2 are independently of one another a single bond, optionally substituted cycloalkyl or aromatic ring, linear or branched, optionally substituted, alkylene, where one or more non-adjacent C atoms may be replaced by O, S and/or N, and/or one or more double and/or triple bonds may be present in the chain and/or side chain or a combination thereof, preferably phenylene or C1-C6 alkyl, preferably identical, and Y 1 and Y2 are independently of one another, polymerisable group, preferably an acrylate or methacrylate, preferably identical. 9. Coloured polymer particles according to one or more of claims 1 to 2, characterised in that polymerisable pyrroline dyes of Formulas (XIX) and (XX) are used (XIX) (XX) wherein the aromatic or heteroaromatic cycles are substituted by one or more different or identical groups R selected from the group consisting of H, alkyl, preferably C1-C6 alkyl, substituted or non-substituted aryl, F, -CI, -Br, -I, -OR', -SR', -C(O)R', -C(0)OR', -NHCOR', -NO 2, -CN, -SO3H, -NR'R", preferably -CH3, -NO2, -CN, -COCH3, -CO2CH2CH3) - NHCOCH3, with R' and R" independently of one another equal to H or alkyl, preferably C1-C6 alkyl, and L1 and L2 are independently of one another a single bond, optionally substituted cycloalkyl or aromatic ring, linear or branched, optionally substituted, alkylene, where one or more non-adjacent C atoms may be replaced by O, S and/or N, and/or one or more double and/or triple bonds may be present in the chain and/or side chain or a combination thereof, preferably phenylene or C1-C6 alkyl, preferably identical, and Y 1 and Y2 are independently of one another, polymerisable group, preferably an acrylate or methacrylate, preferably identical. 10. Coloured polymer particles according to one or more of claims 1 to 2, characterised in that polymerisable squarilium dyes of Formulas (XXI) and (XXII) are used (XXI) (XXII) wherein the aromatic or heteroaromatic cycles are substituted by one or more different or identical groups R selected from the group consisting of H, alkyi, preferably C1-C6 alkyi, substituted or non-substituted aryl, F, -CI, -Br, -I, -OR', -SR', -C(0)R', -C(0)OR', -NHCOR', -N0 2, -CN, -SO3H, -NR'R", preferably -CH3, -NO2, -CN, -COCH3, -C02CH2CH3, - NHCOCH3, with R' and R" independently of one another equal to H or alkyi, preferably C1-C6 alkyi, and L1 and L2 are independently of one another a single bond, optionally substituted cycloalkyl or aromatic ring, linear or branched, optionally substituted, alkylene, where one or more non-adjacent C atoms may be replaced by O, S and/or N, and/or one or more double and/or triple bonds may be present in the chain and/or side chain or a combination thereof, preferably phenylene or C1-C6 alkyi, preferably identical, and Y 1 and Y2 are independently of one another, polymerisable group, preferably an acrylate or methacrylate, preferably identical. Coloured polymer particles according to one or more of claims 1 to 2, characterised in that polymerisable triphendioxazine dyes of Formulas (XXIII) and (XXIV) are used (XXIII) wherein the aromatic or heteroaromatic cycles are substituted by one or more different or identical groups R selected from the group consisting of H, alkyl, preferably C1-C6 alkyl, substituted or non-substituted aryl, F, -CI, -Br, -I, -OR', -SR', -C(0)R\ -C(O)OR\ -NHCOR', -NO 2, -CN, -SO3H, -NR'R", preferably -CH3, -NO2, -CN, -COCH3, -CO2CH2CH3, - NHCOCH3, with R' and R" independently of one another equal to H or alkyl, preferably C1-C6 alkyl, and L and L2 are independently of one another a single bond, optionally substituted cycloalkyl or aromatic ring, linear or branched, optionally substituted, alkylene, where one or more non-adjacent C atoms may be replaced by O, S and/or N, and/or one or more double and/or triple bonds may be present in the chain and/or side chain or a combination thereof, preferably phenylene or C1-C6 alkyl, preferably identical, and Y 1 and Y2 are independently of one another, polymerisable group, preferably an acrylate or methacrylate, preferably identical. 12. Coloured polymer particles according to one or more of claims 1 to 11 , characterised in that the polymer particles have a diameter of 50 - 1000 nm, preferably 150 - 600 nm. 13. A process for the preparation of coloured polymer particles according one or more of claims 1 to 12, comprising a) the polymerisation of at least one polymerisable dye comprising at least two polymerisable groups, at least one monomer, at least one initiator, and optionally at least one charged co-monomer by dispersion or emulsion polymerisation, and optionally b) washing and drying the coloured polymer particles. 14. Use of coloured polymer particles according to one or more of claims 1 to 12 comprising monomer units of at least one polymerisable dye comprising at least two polymerisable groups, at least one monomer, optionally at least one charged co-monomer, and optionally at least one crosslinking co-monomer for the preparation of a mono, bi or polychromal electrophoretic device. 15. Electrophoretic fluid comprising coloured polymer particles according to one or more of claims 1to 12. 16. Electrophoretic display device comprising coloured polymer particles according to one or more of claims 1 to 12. 17. Electrophoretic display device according to claim 16, characterised in that the electrophoretic fluid is applied by a technique selected from inkjet printing, slot die spraying, nozzle spraying, and flexographic printing, or any other contact or contactless printing or deposition technique. 1. A coloured polymer particles in electrophoretic device, wherein it comprises the following monomer units: a) at least one polymerizable dye containing a chromophore, at least two polymerizable groups, any one of which is fixed by at least one connecting group, and any one of the modified group of physical property, and any one of a number of one or more charged group, b) at least one kind of monomer, c) at least one kind of optional charged comonomer, and d) optionally at least one crosslinking monomer, wherein the general formula (1) and the dyeWherein two of A and B are two is H or methyl at the same time, and it comprises compound CuPc (SO3O (SO2NHCH2CH2COOCMe CH2) III, wherein CuPc is copper phthalocyanine, m&gt;, and n&gt;, m + n is more than 2 and is not more than 16. . 2. The coloured polymer particles in electrophoretic device according to claim 1, wherein the azo dyes, metallized dyes, anthraquinone dye, phthalocyanine dye, benzene and furan ketone dye, brilliant blue derivatives, pyrroline dyes, til dyes, squarylium benzene and exposure triazine dye or a mixture of these. 3. The colored polymer particle according to claim 1 to 2, wherein the polymerization of the mono-azo dye is a dye, bis-azo dye and/or metallized azo dye. 4. The colored polymer particle according to any one of claims 1 to 2, wherein the general formula (1) to (X) that can be polymerized azo dye according toWherein the aromatic or heteroaromatic ring substituted by one or more same or different radicals, said radical is selected from the group consisting of H, alkyl, preferably C1-C6 alkyl, substituted or unsubstituted aryl, -F, -Cl, -Br, -1, -0R', -SR', -C (O) R', -C (O) OR', -NHCORJ, -NO2, -CN, -SO3H, -NR' R', preferably -CH3, -NO2, -CN, -COCH3, -CO2CH2CH3, -NHCOCH3, R' and R' are independently from each other equal to H or alkyl group, preferably C1-C6 alkyl group, and in the general formula (VIII) and in the two groups R equal to -L1-Y1 and -L2-Y2, and L1 and L2, independently to one another, are a single bond, an optionally substituted cycloalkyl group or aromatic ring, straight chain or branched chain alkylene optionally substituted, one or more non-adjacent C atoms can be replaced by O, S and/or N, and/or one or more double bonds and/or triple bond may be present in the chain and/or side chain, or a combination thereof, preferably is a phenylene group or a C1-C6 alkyl group, preferably the same, and Y1 and Y2, independently to one another, are polymerizable group, preferably acrylate or methacrylate, preferably the same, and metal or metal oxide Me stands can be introduced, for example, V, Cd, V0, TiO, T1, Mn, Cr, Fe, Co, N1, Cu, Zn, Pd, Cd, Mg, Hg, Zr, AUMoO2, Pt, Ru, Rh, Pd and so on, in which, preferably Cr and Cu, and Cr is even more preferred. 5. The colored polymer particle according to claim 1 to 2, wherein the general formula (XI) can be polymerized phthalocyanine dye.Wherein the aromatic or heteroaromatic ring substituted by one or more same or different radicals, said radical is selected from the group consisting of H, alkyl, preferably C1-C6 alkyl, substituted or unsubstituted aryl, -F, -Cl, -Br, -1, -0R &amp;apos;, -SR &amp;apos;, -C (O) R &amp;apos;, -C (O) OR &amp;apos;, -NHCORJ, -NO2, -CN, -SO3H, -NR &amp;apos; R &amp;apos;, preferably -CH3, -NO2, -CN, -COCH3, -CO2CH2CH3, -NHCOCH3, wherein R &amp;apos; and R &amp;apos; are independently from each other equal to H or alkyl group, preferably C1-C6 alkyl group, and the two groups R equal to -L1-Y1 and -L2-Y2, and L1 and L2, independently to one another, are a single bond, an optionally substituted cycloalkyl group or aromatic ring, straight chain or branched optionally substituted alkylene, wherein one or more non-adjacent C atoms may be replaced by 0, S and/or N, and/or one or more double bonds and/or triple bond may be present in the chain and/or side chain, or a combination thereof, preferably is a phenylene group or a C1-C6 alkyl group, preferably the same, and Y1 and Y2, independently to one another, are polymerizable group, preferably acrylate or methacrylate, preferably the same, and metal or metal oxide Me stands can be introduced, for example, V, Cd, V0, TiO, T1, Mn, Cr, Fe, Co, N1, Cu, Zn, Pd, Cd, Mg, Hg, Zr, AUMoO2, Pt, Ru, Rh, Hf, Sb, Sn, Pb, Pd and so on, in which, preferably Ni and Cu, and most preferably Cu. 6. The colored polymer particle according to claim 1 to 2, wherein the general formula (XII) to (XIV) can be polymerized anthraquinone dye according to claimWherein the aromatic or heteroaromatic ring is one or a plurality of different or the same radical R substituted group R is selected from the group consisting of H, alkyl, preferably C1-C6 alkyl, substituted or unsubstituted aryl, -F, -Cl, -Br, -1, -0R', -SR', -C (O) R ', -C (O) OR', -NHCORJ, -NO2, -CN, -SO3H, -NR' R ', preferably -CH3, -NO2, -CN, -COCH3, -CO2CH2CH3, -NHCOCH3, R' and R' are independently from each other equal to H or alkyl, preferably C1-C6 alkyl, and L1 and L2, independently to one another, are a single bond, an optionally substituted cycloalkyl group or aromatic ring, straight chain or branched optionally substituted alkylene, one or more non-adjacent C atoms may be replaced by 0, S and/or N, and/or one or more double bonds and/or triple bond may be present in the chain and/or side chain, or a combination thereof, preferably is a phenylene group or a C1-C6 alkyl group, preferably the same, and Y1 and Y2, independently to one another, are polymerizable group, preferably acrylate or methacrylate, preferably the same. 7. The colored polymer particle according to any one of claims 2 to 1, wherein the method is of formula (XV) to (XVII) that can be polymerized and a furan ketone (XV)Wherein the aromatic or heteroaromatic ring is one or a plurality of different or the same radical R substituted group R is selected from the group consisting of H, alkyl, preferably C1-C6 alkyl, substituted or unsubstituted aryl, F, -Cl, -Br, -1, -0R', -SR', -C (O) R ', -C (O) OR', -NHCORJ, -NO2, -CN, -SO3H, -NR' R ', preferably -CH3, -NO2, -CN, -COCH3, -CO2CH2CH3, -NHCOCH3, R ' and R ' are independently from each other equal to H or alkyl, preferably C1-C6 alkyl, and L1 and L2, independently to one another, are a single bond, an optionally substituted cycloalkyl group or aromatic ring, straight chain or branched optionally substituted alkylene, one or more non-adjacent C atoms may be replaced by 0, S and/or N, and/or one or more double bonds and/or triple bond may be present in the chain and/or side chain, or a combination thereof, preferably is a phenylene group or a C1-C6 alkyl group, preferably the same, and Y1 and Y2, independently to one another, are polymerizable group, preferably acrylate or methacrylate, preferably the same. 8. The colored polymer particle according to one or several claims of 1 to 2, wherein the general formula (XVIII) according to a polymerization of brilliant blue derivativeWherein the aromatic or heteroaromatic ring is one or a plurality of different or the same radical R substituted group R is selected from the group consisting of H, alkyl, preferably C1-C6 alkyl, substituted or unsubstituted aryl, F, -Cl, -Br, -1, -0R', -SR', -C (O) R', -C (O) OR ', -NHCORJ, -NO2, -CN, -SO3H, -NR' R ', preferably -CH3, -NO2, -CN, -COCH3, -CO2CH2CH3, wherein the aromatic or heteroaromatic ring with one or more different or same radicals, said radical is selected from the group consisting of H, alkyl, preferably C1-C6 alkyl, substituted or unsubstituted aryl, -F, -Cl, -Br, -1, -0R', -SR ', -C (O) R', -C (O) OR ', -NHCORJ, -NO2, -CN, -SO3H, -NR' R ', naphthenic base or aromatic ring preferably -CH3, -NO2, -CN, -COCH3, -CO2CH2CH3, -NHCOCH3, R' and R' are independently from each other equal to H or alkyl, preferably C1-C6 alkyl, and L1 and L2, independently to one another, are a single bond, an optionally substituted straight-chain or branched optionally substituted alkylene, one or more non-adjacent C atoms may be replaced by 0, S and/or N, and/or one or more double bonds and/or triple bond may be present in the chain and/or side chain, or a combination thereof, preferably is a phenylene group or a C1-C6 alkyl group, preferably the same, and Y1 and Y2, independently to one another, are polymerizable group, preferably acrylate or methacrylate, preferably the same. 9 . The colored polymer particle according to one or several claims of 1 to 2, wherein the general formula (XIX) and (XX) that can be polymerized pyrroline dye according to claim-NHCOCH3, Wherein R ' and R ' ' independently of each other is equal to H or alkyl, preferably C1-C6 alkyl, and L1 and L2, independently to one another, are a single bond, an optionally substituted cycloalkyl group or aromatic ring, straight chain or branched optionally substituted alkylene, wherein one or more non-adjacent C atoms may be replaced by 0, S and/or N, and/or one or more double bonds and/or triple bond may be present in the chain and/or side chain, or a combination thereof, preferably is a phenylene group or a C1-C6 alkyl group, preferably the same, and Y1 and Y2, independently to one another, are polymerizable group, preferably acrylate or methacrylate, preferably the same. 10. To any one or more of the preceding claims coloured polymer particle according to any one of claims 2 to 1, wherein the method of the general formula (XXI) and (XXII) as a polymerization of acid onium dyeWherein the aromatic or heteroaromatic ring is one or a plurality of different or the same radical R substituted group R is selected from the group consisting of H, alkyl, preferably C1-C6 alkyl, substituted or unsubstituted aryl, F, -Cl, -Br, -1, -0R &amp;apos;, -SR &amp;apos;, -C (O) R &amp;apos;, -C (O) OR &amp;apos;, -NHCORJ, -NO2, -CN, -SO3H, -NR &amp;apos; R &amp;apos;, preferably -CH3, -NO2, -CN, -COCH3, -CO2CH2CH3, -NHCOCH3, wherein R &amp;apos; and R &amp;apos; are independently from each other equal to H or alkyl, preferably C1-C6 alkyl, and L1 and L2, independently to one another, are a single bond, an optionally substituted cycloalkyl group or aromatic ring, straight chain or branched optionally substituted alkylene, wherein one or more non-adjacent C atoms may be replaced by 0, S and/or N, and/or one or more double bonds and/or triple bond may be present in the chain and/or side chain, or a combination thereof, preferably is a phenylene group or a C1-C6 alkyl group, preferably the same, and Y1 and Y2, independently to one another, are polymerizable group, preferably acrylate or methacrylate, preferably the same. 11. To any one or more of the preceding claims coloured polymer particle according to any one of claims 2 to 1, wherein the method is of formula (XXIII) and (XXIV) can be polymerized to a benzene and a triazine dyeWherein the aromatic or heteroaromatic ring is one or a plurality of different or the same radical R substituted group R is selected from the group consisting of H, alkyl, preferably C1-C6 alkyl, substituted or unsubstituted aryl, F, -Cl, -Br, -1, -0R &amp;apos;, -SR &amp;apos;, -C (O) R &amp;apos;, -C (O) OR &amp;apos;, -NHCORJ, -NO2, -CN, -SO3H, -NR &amp;apos; R &amp;apos;, preferably -CH3, -NO2, -CN, -COCH3, -CO2CH2CH3, -NHCOCH3, wherein R &amp;apos; and R &amp;apos; are independently from each other equal to H or alkyl, preferably C1-C6 alkyl, and L1 and L2, independently to one another, are a single bond, an optionally substituted cycloalkyl group or aromatic ring, straight chain or branched optionally substituted alkylene, wherein one or more non-adjacent C atoms may be replaced by 0, S and/or N, and/or one or more double bonds and/or triple bond may be present in the chain and/or side chain, or a combination thereof, preferably is a phenylene group or a C1-C6 alkyl group, preferably the same, and Y1 and Y2, independently to one another, are polymerizable group, preferably acrylate or methacrylate, preferably the same. 12. The coloured polymer particles according to one or several claims from 1 to 11, wherein the polymer particles have a diameter of 50-1OOOnm, preferably according to claim 150-600nm. 13. A method for preparing to any one or more of the preceding claims from 1 to 12, wherein the method comprises a) dispersed or emulsion polymerization, at least comprising at least two polymerizable groups that can be polymerized dye, at least one monomer, at least one kind of initiator, and, optionally, at least one kind of a charged comonomer, and optionally b) washing and drying of the polymer particles. 14. The coloured polymer particle according to any one or more of the preceding claims 1 to 12, wherein said coloured polymer particle comprises the following monomer units: at least one comprising at least two polymerizable groups that can be polymerized dye, at least one kind of monomer, optionally at least one charged comonomer, and optionally at least one crosslinking comonomer. 15. An electrophoretic fluid, wherein it comprises the one or more of the coloured polymer particle according to claim 1 to 12. 16. The electrophoretic display device, wherein it comprises one or more of the polymer particles of 1 to 12. 17. The electrophoretic display device according to claim 16, wherein electrophoretic fluid passes through the following technology, the technology selected from the group consisting of ink jet printing, seam coating, nozzle coating a flexographic printing or any other contact or printing or deposition technology is not in contact with each other. | C09B0062465 ¦ C09B0062467 ¦ C09B0062473 ¦ C09B0062475 ¦ C09B0062483 ¦ C09B0062835 ¦ C09B006910 ¦ G09G000300 | 2015-02-04 C02 DEEMED WITHDRAWAL OF PATENT APPLICATION AFTER PUBLICATION (PATENT LAW 2001) - ¦ 2013-08-28 C10 ENTRY INTO SUBSTANTIVE EXAMINATION ¦ 2013-04-24 C06 PUBLICATION + | Colored polymer particles comprise monomer units of polymerizable dye(s) (I) or (II) comprising a chromophore, ≥ 2 polymerizable groups optionally fixed by linker group(s), and optional groups to modify physical properties and optionally charged group(s); monomer(s); optionally charged co-monomer(s); and optionally crosslinking co-monomer(s). | Colored polymer particles used for electrophoretic fluid for preparing a mono, bi or polychromal electrophoretic display device. The electrophoretic fluid is applied by inkjet printing, slot die spraying, nozzle spraying, and flexographic printing, or any other contact or contactless printing or deposition technique. (all claimed) | The polymer particles can be easily dispersed in nonpolar media, show electrophoretic mobility, do not leach color in a dispersant, and have surface functionality for charge retention, glassy polymer nature for optical clarity and color compatibility, homogeneous crosslinked network structure for solvent resistance, and/or non-swelling nature when dispersed in electrophoretic display (EPD) solvent media, and have excellent switching behavior. Dispersions of the polymer particles in dielectric organic media enable electrophoretic switching of the particles in an applied electric field. The particles can be simply colored with appropriate dyes which do not leach into EPD fluid, without additional steps. Further, the properties of the dye can be tailored to the particles so that the dye does not adversely affect the formation or properties of the particles.
CN101084241B | 2011-08-17 | Polymerizing monomer for forming polymer (dispersion) at particulate material as, e.g. pigmented binder, involves polymerizing ethylenically unsaturated monomer(s) under control of reversible addition-fragmentation chain transfer agent | Surface polymerisation process and polymer product using RAFT agent ¦ Surface polymerizing method using RAFT reagent and polymerization outcome | Univ Sydney,AU | HAWKETT, BRIAN STANLEY ¦ SUCH, CHRISTOPHER HENRY ¦ NGUYEN, DUC NGOC ¦ FARRUGIA, JASON MICHAEL ¦ MACKINNON, OLGA MAREE | Polymerizing monomer comprises providing a dispersion of the particulate material in a continuous liquid phase, and polymerizing the ethylenically unsaturated monomer(s) under the control of reversible addition-fragmentation chain transfer (RAFT) agent. The dispersion comprises a RAFT agent as a stabilizer for the particulate material. The continuous liquid phase comprises ethylenically unsaturated monomer(s). INDEPENDENT CLAIMS are also included for:preparing a polymer having particulate material dispersed through it comprising providing a dispersion of particulate material in a continuous liquid phase; and polymerizing ethylenically unsaturated monomer(s) under the control of said RAFT agent to form polymer at the surface of particulate material, thus providing polymer having the particulate material dispersed through it;preparing a paint, thermofusable powder paint, filler, adhesive, toner, liquid ink, primer, sealant, diagnostic product or therapeutic product comprising preparing a dispersion of polymer encapsulated particulate material and/or preparing a polymer having particulate material dispersed through it, and combining dispersion and/or polymer with formulation component(s);polymer encapsulated particulate material, i.e. ≤100 μm in size, the particulate material is encapsulated in a uniform and continuous coating of a polymer having in part(s) been formed under the control of a RAFT agent;a composition comprising discrete particles of polymer encapsulated particulate material;andpaint, thermofusable powder paint, filler, adhesive, toner, liquid ink, primer, sealant, diagnostic product or therapeutic product comprising a dispersion of polymer encapsulated particulate material prepared and/or a polymer having particulate material dispersed through it prepared using the above mentioned method. For forming (dispersion of) (claimed) polymer at the surface of particulate material used in coating formulations particularly for use as a pigmented binder in water-based decorative paint formulations, decorative paints, used in households for application of both interior and exterior surfaces, and controlled release products. The invention eliminates the use of surfactants that is capable of being anchored to the resulting polymer/particle composite and are prone to migrate from their stabilization site. It does not compromise water repellency. It enhances certain characteristics of paint formulations. It is not prone to migrate and localize and thus does not alter the wetting characteristics of the product. It does not produces pimples, and uneven polymer at the surface of the particles instead it provides uniform polymer coating. Preferred Methods: The dispersion of particulate material is prepared by (a) forming a composition containing particulate material; adding RAFT agent, continuous liquid phase, and ethylenically unsaturated monomers to the composition; and polymerizing the mixture under the control of the RAFT agent to form polymer at the surface of the particulate material; (B) forming a composition comprising the particulate material, the RAFT agent and ethylenically unsaturated monomer(s) as the continuous liquid phase; dispersing the composition in a second continuous liquid phase and ethylenically unsaturated monomer(s) forming the first mentioned continuous liquid phase; and polymerizing the first mentioned continuous liquid phase under the control of the RAFT agent to form polymer at the surface of the particulate material. The method provides an aqueous dispersion of polymer encapsulated particulate material. The ethylenically unsaturated monomer(s) is polymerized under the control of the RAFT agent to form polymer at the surface of particulate material to provide a dispersion in the second continuous liquid phase of polymer particles having the particulate material dispersed through it.Preferred Components: The continuous liquid phase is water. The continuous liquid phase comprises the particulate material and the RAFT agent is dispersed in a second continuous liquid phase. The particulate material is a solid. The solid is inorganic pigments, organic pigments, titanium dioxide, zinc oxide, calcium carbonate, iron oxide, silicone dioxide, barium sulfate, carbon black, phthalocyanine blue, phthalocyanine green, quinacridone, dibromananthrone, magnetic material, waxes, and/or bioactive agents. The particulate is uniformly dispersed throughout the polymer. The RAFT agent has structure S=C(Z)-(S-(X) n -R 1 ).n0-100;R 1an organic group optionally substituted with hydrophilic group(s);Xindependently a polymerized residue of an ethylenically unsaturated monomer;Zany group that can promote sufficient reactivity of the thiocarbonyl group towards radical additional while not slowing the rate of fragmentation to the extent that there is unacceptable retardation of polymerization The figure shows transmission electronic microscope (TEM) image of the particles. | A method of polymerising monomer to form polymer at the surface of particulate material, said method comprising: providing a dispersion of said particulate material in a continuous liquid phase, said dispersion comprising a RAFT agent as a stabiliser for said particulate material, and said continuous liquid phase comprising one or more ethylenically unsaturated monomers; and polymerising said oneor more ethylenically unsaturated monomers under the control of said RAFT agent to thereby form polymer at the surface of said particulate material. A kind of the monomer is polymerized to form polymer on the surface of the particulate material, the method comprising: providing the material comprises a RAFT agent as stabilizer, wherein the continuous liquid phase of said particulate material comprising one or more ethylenic linkage type unsaturated monomer in continuous liquid phase, said dispersion, making the one or more ethylenically unsaturated monomers to form a polymer on the surface of said particulate material under the control of the RAFT reagent. La présente invention a pour objet une méthode de polymérisation d’un monomère pour former un polymère à la surface d’un matériau particulaire. Ladite méthode comprend les étapes suivantes : former une dispersion dudit matériau particulaire dans une phase liquide continue, ladite dispersion contenant un agent RAFT en tant que stabilisant pour ledit matériau particulaire, et ladite phase liquide continue comprenant un ou plusieurs monomères portant des insaturations éthyléniques ; et polymériser lesdits monomères portant des insaturations éthyléniques sous le contrôle dudit agent RAFT, ceci afin de former un polymère à la surface dudit matériau particulaire. La présente invention a pour objet une méthode de polymérisation d'un monomère pour former un polymère à la surface d'un matériau particulaire. Ladite méthode comprend les étapes suivantes : former une dispersion dudit matériau particulaire dans une phase liquide continue, ladite dispersion contenant un agent RAFT en tant que stabilisant pour ledit matériau particulaire, et ladite phase liquide continue comprenant un ou plusieurs monomères portant des insaturations éthyléniques ; et polymériser lesdits monomères portant des insaturations éthyléniques sous le contrôle dudit agent RAFT, ceci afin de former un polymère à la surface dudit matériau particulaire. | AU2004905729A ¦ AU2005903366A ¦ WO2005AU1512A | 2004-10-04 ¦ 2005-06-24 ¦ 2005-10-04 | CN101084241B ¦ AU2005291835A1 ¦ AU2005291835B2 ¦ AU2010214688A1 ¦ AU2010214688B2 ¦ BR200516445A ¦ CA2582951A1 ¦ CA2582951C ¦ CA2790003A1 ¦ CA2790003C ¦ CN101084241A ¦ CN102424703A ¦ CN102424703B ¦ EP1802662A1 ¦ EP1802662A4 ¦ EP1802662B1 ¦ EP2172491A1 ¦ HK1108461A1 ¦ IL182401A ¦ IL182401D0 ¦ IL216264D0 ¦ JP05362988B2 ¦ JP2008516017A ¦ JP2013082934A ¦ KR2007108136A ¦ MX2007004130A ¦ MY146025A ¦ MY148946A ¦ NZ554418A ¦ US20080268250A1 ¦ US20130136848A1 ¦ WO2006037161A1 ¦ ZA200702824B | WO2006037161A1 ¦ EP1802662A1 ¦ AU2005291835A1 ¦ IN200702906P1 ¦ CN101084241A ¦ JP2008516017A ¦ KR2007108136A ¦ BR200516445A ¦ MX2007004130A ¦ ZA200702824A ¦ US20080268250A1 ¦ SG155999A1 ¦ NZ554418A ¦ EP2172491A1 ¦ AU2010214688A1 ¦ AU2005291835B2 ¦ PH12011500294A1 ¦ CN101084241B ¦ AU2010214688B2 ¦ CN102424703A ¦ PH12007500758B1 ¦ CA2790003A1 ¦ MX304184B ¦ EP1802662B1 ¦ MX307285B ¦ VN31988A ¦ JP2013082934A ¦ US20130136848A1 ¦ CA2582951C ¦ HK1108461A1 ¦ JP05362988B2 ¦ KR1345478B1 ¦ SG131405A1 ¦ SG131405B ¦ SG155999B ¦ CA2790003C ¦ ID201205201A ¦ CN102424703B ¦ IL182401A ¦ IL216264A ¦ IN260096B ¦ VN10013228B ¦ MY148946A ¦ PH12011500294B1 | THE CLAIMS DEFINING THE INVENTION ARE AS FOLLOWS: 1. A method of polymerising monomer to form polymer at the surface of particulate material, said method comprising: providing a dispersion of said particulate material in a continuous liquid phase, said dispersion comprising a RAFT agent as a stabiliser for said particulate material, and said continuous liquid phase comprising one or more ethylenically unsaturated monomers; and polymerising said one or more ethylenically unsaturated monomers under the control of said RAFT agent to thereby form polymer at the surface of said particulate material. 2. The method according to claim 1, wherein the dispersion of said particulate material is prepared by forming a composition comprising the particulate material, the RAFT agent and the continuous liquid phase, and the one or more ethylenically unsaturated monomers are then added to the composition and polymerised under the control of the RAFT agent to thereby form polymer at the surface of the particulate material. 3. The method according to claim 1, wherein the dispersion of said particulate material is prepared by forming a composition comprising the particulate material, the RAFT agent and the one or more ethylenically unsaturated monomers as the continuous liquid phase, and wherein said composition is dispersed in a second continuous liquid phase and the one or more ethylenically unsaturated monomers which form the first mentioned continuous liquid phase are polymerised under the control of the RAFT agent to thereby form polymer at the surface of the particulate material. 4. The method according to claim 2, wherein the continuous liquid phase is water. 5. The method according to claim 3, wherein the second continuous liquid phase is water. 6. A method of preparing a dispersion of polymer encapsulated particulate material in a liquid, said method comprising: providing a dispersion of particulate material in a continuous liquid phase, said dispersion comprising a RAFT agent as a stabiliser for said particulate material, and said continuous liquid phase comprising one or more ethylenically unsaturated monomers; and polymerising said one or more ethylenically unsaturated monomers under the control of said RAFT agent to form polymer at the surface of said particulate material, thereby providing said dispersion of polymer encapsulated particulate material in a liquid. 7. The method according to claim 6, wherein the continuous liquid phase is water and the method provides an aqueous dispersion of polymer encapsulated particulate material. 8. A method of preparing a polymer having particulate material dispersed therethrough, said method comprising: providing a dispersion of said particulate material in a continuous liquid phase, said dispersion comprising a RAFT agent as a stabiliser for said particulate material, and said continuous liquid phase consisting essentially of one or more ethylenically unsaturated monomers; and polymerising said one or more ethylenically unsaturated monomers under the control of said RAFT agent to form polymer at the surface of said particulate material, thereby providing polymer having the particulate material dispersed therethrough. 9. The method according to claim 8, wherein the continuous liquid phase comprising the particulate material and the RAFT agent is dispersed in a second continuous liquid phase, and wherein the one or more ethylenically unsaturated monomers are polymerised under the control of the RAFT agent to form polymer at the surface of said particulate material to thereby provide a dispersion in the second continuous liquid phase of polymer particles having the particulate material dispersed therethrough. 10. A method of preparing a paint, thermofusable powder paint, filler, adhesive, toner, liquid ink, primer, sealant, diagnostic product or therapeutic product comprising preparing a dispersion of polymer encapsulated particulate material according to claim 6 and/or preparing a polymer having particulate material dispersed therethrough according to claim 8, and combining said dispersion and/or polymer with one or more formulation components. 11. A paint, thermofusable powder paint, filler, adhesive, toner, liquid ink, primer, sealant, diagnostic product or therapeutic product comprising a dispersion of polymer encapsulated particulate material prepared in accordance with claim 6 and/or a polymer having particulate material dispersed therethrough prepared in accordance with claim 8. 12. The method according to any one of claims 1 to 11, wherein the particulate material is a solid, 13. The method according to claim 12, wherein the solid is selected from inorganic pigments, organic pigments, titanium dioxide, zinc oxide, calcium carbonate, iron oxide, silicone dioxide, barium sulfate, carbon black, phthalocyanine blue, phtalocyanine green, quinacridone, dibromananthrone, magnetic material, waxes, bioactive agents, and combinations thereof. 14. The method according to any one of claims 1 to 13, wherein the largest dimension of the particulate material is no greater than 10 microns. 15. The method according to claim 14, wherein the largest dimension of the particulate material is no greater than 1 micron. 16. Polymer encapsulated particulate material that is 100 microns or less in size, said particulate material being encapsulated in a substantially uniform and continuous coating of a polymer which has at least in part been formed under the control of a RAFT agent. 17. Polymer encapsulated particulate material that is 100 microns or less in size, wherein the polymer which encapsulates the particulate material has at least in part been formed under the control of a RAFT agent, and wherein the particulate material is substantially uniformly dispersed throughout the polymer. 18. A composition comprising or consisting of discrete particles of polymer encapsulated particulate material, said particulate material being encapsulated in a substantially uniform and continuous coating of a polymer which has at least in part been formed under the control of a RAFT agent. 19. A composition comprising or consisting of discrete particles of polymer encapsulated particulate material, said discrete particles having the particulate material substantially uniformly dispersed throughout the encapsulating polymer, wherein the encapsulating polymer has at least in part been formed under the control of a RAFT agent, and wherein the discrete particles are substantially free of additional dispersant for the particulate material. 20. The composition according to claim 18 or 19 which is in the form of a free flowing powder. 21. A paint, thermofusable powder paint, filler, adhesive, primer, toner, liquid ink, sealant, diagnostic product or therapeutic product comprising a composition according to claim 18 or 19. 22. A liquid dispersion of polymer encapsulated particulate material, said particulate material being encapsulated in a substantially uniform and continuous coating of a polymer which has at least in part been formed under the control of a RAFT agent. 23. A liquid dispersion of polymer encapsulated particulate material, said polymer encapsulated particulate material having the particulate material substantially uniformly dispersed throughout the encapsulating polymer, wherein the encapsulating polymer has at least in part been formed under the control of a RAFT agent, and wherein the polymer encapsulated particulate material is substantially free of additional dispersant for the particulate material. 24. The liquid dispersion according to claim 22 or 23, wherein the liquid is water. 25. The method according to claim I5 6 or 8, the polymer encapsulated particulate material according to claim 16 or 17, the composition according to claim 18 or 19, the paint, thermofusable powder paint, filler, adhesive, primer, toner, liquid ink, sealant, diagnostic product or therapeutic product according to claim 21, and the liquid dispersion according to claim 22 or 23, wherein the RAFT agent is of general formula (4): 26. (4) where each X is independently a polymerised residue of an ethylenically unsaturated monomer, n is an integer ranging from 0 to 100, R1 is an organic group optionally substituted with one or more hydrophilic groups and Z is any group that can promote sufficient reactivity of the thiocarbonyl group towards radical additional while not slowing the rate of fragmentation to the extent that there is unacceptable retardation of polymerisation. 1. A method for making monomer be polymerized to form polymer on the surface of the particulate material, comprising the steps of offering dispersoid to said particulate material in the continuous liquid phase, wherein said dispersoid comprises stabilizer of which RAFT reagent is as said particulate material; said continuous liquid phase contains one or several ethylenic linkage type unsaturated monomers; under the control of said RAFT reagent, controlling said one or several ethylenic linkage type unsaturated monomers so that the polymer forms on the surface of said particulate material; the RAFT reagent is the substance of general formula (4): wherein each X is independent polymerized residue of the ethylenic linkage type unsaturated monomers; n is an integer of 0-100; R1 is optional organic group substituted by one or more hydrophilic groups; Z is selected from the optionally substituted alkoxy, optionally substituted aryloxy, optionally substituted alkyl, optionally substituted heterocyclic radical, optionally substituted aryl alkyl, optionally substituted sulfenyl, optionally substituted aryl sulfenyl, dialkoxy-or diaryloxy- phosphine acyl[-P(=O)OR22], dialkyl-or diaryl- phosphine acyl[-P(=O)OR22], optionally substituted amideo, optionally substituted acyl imino group, optionally substituted amino, R1-(X)n-S- and water-solubility polyethylene glycol or polypropylene glycol and ramification of the alkyl terminal, wherein R1, X and n are defined as above, R2 is selected from optionally substituted C1-C18 alkyl, optionally substituted C1-C18 alkenyl, optionally substituted aryl, optionally substituted heterocyclic radical, optionally substituted alkaryl; the optionally substituted means that group can be further substituted by one or more groups selected from the following, or not substituted: epoxy group, hydroxyl, alkoxy, acyl, carboxyl and salt, alcoxyl-or aryloxygen- carbonyl, carbimide, cyan, silicyl, halogen and dialkyl amino. 2. According to claim 1, the method, its character is that, dispersion of said particulate material comprising particulate material, RAFT reagent and composition of continuous liquid phase, and then adding one or more ethylenic linkage type unsaturated monomer to the composition, the polymerization under the control of the RAFT reagent to thereby form polymer at the particle surface of the plant propagation material. 3. According to claim 1, the method, its character is that, dispersion of said particulate material comprising particulate material, RAFT reagent and a continuous liquid phase of one or more ethylenic linkage type unsaturated monomer composition, the composition is dispersed in the second continuous liquid phase, a first said continuous liquid phase is one or more ethylenic linkage type unsaturated monomers under the control of the RAFT reagent to thereby form polymer at the particle surface of the plant propagation material. 4. According to claim 2, the method, its character is that, the series liquid phase is water phase. 5. According to claim 3, the method, its character is that, the second series liquid phase is water. 6. Preparing a polymer-encapsulated particulate material in a liquid dispersion, the method comprising: providing a particulate material containing RAFT agent as stabilizer of said particulate material in the series liquid phase, said dispersion, said continuous liquid phase comprising one or more ethylenic linkage type unsaturated monomer, making the one or more ethylenically unsaturated monomers under the control of said RAFT reagent, to form the polymer on the surface of said particulate material so as to provide a polymer-encapsulated particulate material in the liquid of the dispersion, wherein the RAFT agent is of general formula: FORMULA or FORMULA, wherein each X independently is a residue of an ethylenically unsaturated monomer, n is an integer from 0-100 to R1 is optionally substituted with one or more hydrophilic group substituted organic group, Z is selected from optionally substituted alkoxy, optionally substituted aryloxy, optionally substituted alkyl, optionally substituted aryl, optionally substituted heterocyclyl, optionally substituted arylalkyl, optionally substituted alkylthio, optionally substituted aryl, alkoxy-or aryloxy-(beta (0) OR22], dialkyl-or aryl-phosphoryl [-P (0) R22], optionally substituted amido, optionally substituted acylimino, optionally substituted amino, R1-(X) n-S-and-polyethylene glycol and polypropylene glycol and derivatives thereof, alkyl-terminated, wherein FORMULA X and n are defined as above, R2 is selected from the group consisting of optionally substituted C1-C18 alkyl, optionally substituted C2-C18 alkenyl, optionally substituted aryl, optionally substituted heterocyclyl, an optionally substituted aralkyl, optionally substituted alkaryl; the " optionally substituted " refers to groups can be further selected from one or more groups from the following but not limit to, or is the group consisting of an epoxy group, a hydroxyl group, an alkoxy group, acyl group, acyloxy group, a carboxyl group and a salt, a sulfonic acid group and a salt thereof, alkoxy-or aryloxy-carbonyl, isocyanato, cyano, silyl, halogen and alkyl. 7. According to claim 6, the method, its character is, continuous liquid phase is water phase, the method provides an aqueous dispersion of a polymer-encapsulated particulate material. 8. Wherein preparing scattered particulate material with polymer, the method comprising: providing the particulate material containing RAFT agent as stabilizer of said particulate material in the series liquid phase, said dispersion, said continuous liquid phase is mainly composed of one or more ethylenic linkage type unsaturated monomer, making the one or more ethylenically unsaturated monomers under the control of said RAFT reagent, to form the polymer on the surface of said particulate material so as to provide particulate material is dispersed polymer RAFT reagent is the following general formula:Wherein each X is independently polymerized residues of ethylenic linkage type unsaturated monomer, n is an integer from 0-100 to R1 is optionally substituted with one or more hydrophilic group substituted organic group, Z is selected from optionally substituted alkoxy, optionally substituted aryloxy, optionally substituted alkyl, optionally substituted aryl, optionally substituted heterocyclyl, optionally substituted arylalkyl, optionally substituted alkylthio, optionally substituted aryl, alkoxy-or aryloxy-(beta (0) OR22], dialkyl-or aryl-phosphoryl [-P (0) R22], optionally substituted amido, optionally substituted acylimino, optionally substituted amino, R1-(X) n-S-and-polyethylene glycol or polypropylene glycol and derivatives thereof, alkyl-terminated, wherein FORMULA X and n are defined as above, R2 is selected from the group consisting of optionally substituted C1-C18 alkyl, optionally substituted C2-C18 alkenyl, optionally substituted aryl, optionally substituted heterocyclyl, an optionally substituted aralkyl, optionally substituted alkaryl; the " optionally substituted " refers to groups can be further selected from one or more groups from the following but not limit to, or is the group consisting of an epoxy group, a hydroxyl group, an alkoxy group, acyl group, acyloxy group, a carboxyl group and a salt, a sulfonic acid group and a salt thereof, alkoxy-or aryloxy-carbonyl, isocyanato, cyano, silyl, halogen and alkyl. 9. According to claim 8, wherein the continuous liquid phase containing particulate material and RAFT agent dispersed in the second continuous liquid phase, one or more ethylenically unsaturated monomers under the control of the RAFT reagent to form the polymer on the surface of said particulate material so as to provide particulate material is dispersed in the polymer particles in the second continuous liquid phase. 10. According to any one of said claims, according to any one of claims 1-9, wherein the particulate material is a solid. 11. According to claim 10, the method, its character is that, the solid is selected from the group consisting of inorganic pigments, organic pigments, magnetic material, wax, bioactive agents, and combinations thereof. 12. According to claim 11, the method, its character is that the inorganic pigment is selected from the group consisting of titanium oxide, zinc oxide, calcium carbonate, iron oxide, silicon dioxide, barium sulfate, carbon black. 13. According to claim 11, the method, its character is that the organic pigment is selected from phthalocyanine blue, phthalocyanine green, quinacridone and dibromo anthracene. 14. According to any one of said claims, according to any one of claims 1-13, wherein, the maximum size of particulate material is not more than 10 microns. 15. According to claim 14, the method, its character is that the maximum size of the particulate material is not more than 1 microns. 16. Preparing oil paint, stuffing, bond, toner, prepared Chinese ink, sealant, diagnostic product or therapeutic product, said method comprising the according to claim 6 or 7, wherein the method for preparing the dispersion, and/or polymer according to claim 8 or 9, wherein the prepared by the method is mixed with one or more agents. 17. According to claim 16, the method, its character is that the paint is selected from the group consisting of a hot melting powder paint and paint. 18. And/or wherein claim 8 or the preparation method according to claim 9 according to the scattered particulate material is the polymer particulate material oil paint, stuffing, bond, toner, prepared Chinese ink, sealant, diagnostic product or therapeutic product comprising according to claim 6 or the preparation method according to claim 7 is encapsulated. | C08F000218 ¦ C08F000238 ¦ C08F029200 ¦ C09D000700 | 2011-08-17 C14 GRANT OF PATENT OR UTILITY MODEL + ¦ 2008-01-23 C10 ENTRY INTO SUBSTANTIVE EXAMINATION ¦ 2007-12-05 C06 PUBLICATION + | Polymerizing monomer comprises providing a dispersion of the particulate material in a continuous liquid phase, and polymerizing the ethylenically unsaturated monomer(s) under the control of reversible addition-fragmentation chain transfer (RAFT) agent. The dispersion comprises a RAFT agent as a stabilizer for the particulate material. The continuous liquid phase comprises ethylenically unsaturated monomer(s). | For forming (dispersion of) (claimed) polymer at the surface of particulate material used in coating formulations particularly for use as a pigmented binder in water-based decorative paint formulations, decorative paints, used in households for application of both interior and exterior surfaces, and controlled release products. | The invention eliminates the use of surfactants that is capable of being anchored to the resulting polymer/particle composite and are prone to migrate from their stabilization site. It does not compromise water repellency. It enhances certain characteristics of paint formulations. It is not prone to migrate and localize and thus does not alter the wetting characteristics of the product. It does not produces pimples, and uneven polymer at the surface of the particles instead it provides uniform polymer coating.
US20120329940A1 | 2012-12-27 | Alkoxysilyl group-containing block copolymer for resin-treated pigment for pigment dispersion, is block copolymer of two different polymer blocks having number average molecular weight and molecular weight distribution in specific range | ALKOXYSILYL GROUP-CONTAINING BLOCK COPOLYMER, METHOD FOR PRODUCING THE SAME, RESIN-TREATED PIGMENT, AND PIGMENT DISPERSION | KYOTO UNIVERSITY,Kyoto-shi, Kyoto,JP ¦ DAINICHISEIKA COLOR & CHEMICALS MFG. CO. LTD.,Tokyo,JP | Shimanaka, Hiroyuki ¦ Murakami, Yoshikazu ¦ Yoshikawa, Sachio ¦ Tsuchida, Shinya ¦ Goto, Atsushi ¦ Tsujii, Yoshinobu | An alkoxysilyl group-containing block copolymer is a block copolymer of polymer block (A) and polymer block (B), and has (meth)acrylate monomer as structural monomer. The polymer block (A) has number average molecular weight of 1000-50000 and molecular weight distribution of 1.6 or less. The polymer block (B) comprises (meth)acrylate having alkoxysilyl groups as structural component. The molecular weight distribution of the block copolymer is 1.6 or less. INDEPENDENT CLAIMS are included for the following:manufacture of alkoxy silyl group-containing block copolymer, which involves using living radical polymerization method and iodine compound as a polymerization initiator;resin-treated pigment, which involves encapsulating inorganic pigment and/or organic pigment in alkoxy silyl group-containing block copolymer;pigment dispersion, which involves dispersing resin-treated pigment in dispersion medium containing water, organic solvent, and/or resin; andionized resin-treatment pigment, which is obtained by neutralizing carboxyl group of resin-treated pigment with alkaline substance by alkoxy silyl group-containing block copolymer. Alkoxysilyl group-containing block copolymer is used for resin-treated pigment for ionized resin-treated pigment for pigment dispersion (all claimed) for coating material, ink, stationary, toner and plastics. The resin-treated pigment formed using the alkoxysilyl group-containing block copolymer has excellent transparency, coloring property, dispersion stability, heat resistance and micro-dispersion property. Preferred Component: The inorganic pigment is chosen from titanium oxide, zinc oxide and pigment surface-treated with inorganic compounds.Preferred Composition: The pigment is organic/inorganic pigment. The mass ratio of inorganic pigment and/or organic pigment, and alkoxy silyl group containing block copolymer is 40/60-99/1.Preferred Properties: The molecular weight of polymer block (B) is 5000 or less. The polymer block (A) has acid value of 50-250 mg potassium hydroxide/g. Preferred Component: The polymer block (A) includes (meth)acrylate type monomer unit having carboxyl group as a structural component. Preferred Process: A phosphorus compound chosen from phosphorus halide, phosphite type-compound and phosphinate type-compound, a nitrogen compound chosen from imide, hydantoin, barbituric acid and cyanuric acid and oxygen compound chosen from phenol-type compound, iodo oxyphenyl compound and vitamins are subjected to living radical polymerization method in presence of catalyst chosen from diphenylmethane type-compound, cyclopentadiene and aceto-type compound, to obtain copolymer. The capsulation is formed by self-condensation reaction of alkoxy silyl group. | Disclosed are an alkoxysilyl-containing A-B block copolymer formed from (meth)acrylate monomers as constituent monomers, characterized in that a polymer block of A chain has a number average molecular weight (Mn) of from 1,000 to 50,000 and a molecular weight distribution (Mw/Mn) of not greater than 1.6, a polymer block of B chain comprises alkoxysilyl-containing (meth)acrylate units as constituent monomer units, and the A-B block copolymer as a whole has a molecular weight distribution of not greater than 1.6, a process for the production of the block copolymer, a resin-treated pigment, and a pigment dispersion. | JP201045655A ¦ WO2011JP54129A | 2010-03-02 ¦ 2011-02-24 | US20120329940A1 ¦ CN102781985A ¦ CN102781985B ¦ CN105037666A ¦ EP2543686A1 ¦ EP2543686A4 ¦ EP2543686B1 ¦ JP05825640B2 ¦ KR1461299B1 ¦ KR2013010119A ¦ TW201139546A ¦ TWI465507B ¦ WO2011108435A1 | WO2011108435A1 ¦ TW201139546A ¦ US20120329940A1 ¦ EP2543686A1 ¦ KR2013010119A ¦ CN102781985A ¦ JP2012503095X ¦ KR1461299B1 ¦ TWI465507B ¦ CN102781985B ¦ CN105037666A ¦ JP05825640B2 ¦ EP2543686B1 | 1. An alkoxysilyl-containing A-B block copolymer formed from (meth)acrylate monomers as constituent monomers, characterized in that a polymer block of A chain has a number average molecular weight (Mn) of from 1,000 to 50,000 and a molecular weight distribution (Mw/Mn) of not greater than 1.6, a polymer block of B chain comprises alkoxysilyl-containing (meth)acrylate units as constituent monomer units, and the A-B block copolymer as a whole has a molecular weight distribution of not greater than 1.6. 2. The block copolymer according to claim 1, wherein the polymer block of B chain has a molecular weight of not higher than 5,000. 3. The block copolymer according to claim 1, wherein the polymer block of A chain comprises carboxyl-containing (meth)acrylate units as constituent monomer units, and has an acid value of from 50 to 250 mgKOH/g. 4. A process for producing the block copolymer according to claim 1, characterized in that the block copolymer is synthesized by a living radical polymerization process which uses at least an iodine compound as a polymerization initiator compound. 5. The process according to claim 4, wherein the synthesis by the living radical polymerization process uses, as a catalyst, at least one compound selected from the group consisting of phosphorus halides, phosphite compounds and phosphinate compounds, as phosphorus compounds; imide compounds, hydantoin compounds, barbituric acid compounds and cyanuric acid compounds, as nitrogen compounds; phenolic compounds, iodoxyphenyl compounds and vitamins, as oxygen compounds; and diphenylmethane compounds, cyclopentadienes and acetoacetyl compounds, as carbon compounds. 6. A resin-treated pigment characterized in that an inorganic pigment and/or organic pigment has been encapsulated with the block copolymer according to claim 1. 7. The resin-treated pigment according to claim 6, wherein the encapsulation has been achieved through a self-condensation reaction of the alkoxysilyl groups. 8. The resin-treated pigment according to claim 6, wherein the encapsulation has been achieved through a condensation reaction between hydroxyl groups on particle surfaces of one of an inorganic pigment or an inorganic pigment or organic pigment treated with an inorganic compound, and the alkoxysilyl groups contained in the block copolymer. 9. The resin-treated pigment according to claim 6, wherein a mass ratio of the inorganic pigment and/or organic pigment to the block copolymer is from 40/60 to 99/1. 10. The resin-treated pigment according to claim 6, wherein the inorganic pigment is at least one inorganic pigment selected from the group consisting of titanium oxide, zinc oxide, and pigments surface-treated with these inorganic compounds. 11. A pigment dispersion characterized in that the resin-treated pigment according to claim 6 is dispersed in a dispersion medium comprising at least one medium selected from the group consisting of water, organic solvents and resins. 12. An ionized, resin-treated pigment characterized in that carboxyl groups of a resin-treated pigment obtained by encapsulating an inorganic pigment and/or organic pigment with the carboxyl-containing block copolymer according to claim 3 have been neutralized with an alkaline material. 13. A water-based pigment dispersion characterized in that the ionized, resin-treated pigment according to claim 12 is dispersed in a water-containing dispersion medium. 14. A water-based pigment dispersion characterized in that a resin-treated pigment subjected to encapsulation treatment through a reaction of the alkoxysilyl groups of the block copolymer according to claim 3, which contains carboxyl groups, on particle surfaces of a pigment has been neutralized with an alkaline material and is dispersed in a water-containing dispersion medium. | C08F026504 ¦ C08L005300 | 2012-08-30 AS ASSIGNMENT KYOTO UNIVERSITY, JAPAN ASSIGNMENT OF ASSIGNORS INTEREST;ASSIGNORS:SHIMANAKA, HIROYUKI;MURAKAMI, YOSHIKAZU;YOSHIKAWA, SACHIO;AND OTHERS;REEL/FRAME:028878/0367 2012-08-02 ¦ 2012-08-30 AS ASSIGNMENT DAINICHISEIKA COLOR & CHEMICALS MFG. CO., LTD., JA ASSIGNMENT OF ASSIGNORS INTEREST;ASSIGNORS:SHIMANAKA, HIROYUKI;MURAKAMI, YOSHIKAZU;YOSHIKAWA, SACHIO;AND OTHERS;REEL/FRAME:028878/0367 2012-08-02 | An alkoxysilyl group-containing block copolymer is a block copolymer of polymer block (A) and polymer block (B), and has (meth)acrylate monomer as structural monomer. The polymer block (A) has number average molecular weight of 1000-50000 and molecular weight distribution of 1.6 or less. The polymer block (B) comprises (meth)acrylate having alkoxysilyl groups as structural component. The molecular weight distribution of the block copolymer is 1.6 or less. | Alkoxysilyl group-containing block copolymer is used for resin-treated pigment for ionized resin-treated pigment for pigment dispersion (all claimed) for coating material, ink, stationary, toner and plastics. | The resin-treated pigment formed using the alkoxysilyl group-containing block copolymer has excellent transparency, coloring property, dispersion stability, heat resistance and micro-dispersion property.
CN102782059A | 2012-11-14 | Inkjet recording ink set, useful in e.g. an inkjet recording printer, a facsimile, a copier, and a printer-facsimile-copier complex machine, comprises a black ink and color inks composed of a cyan ink, a magenta ink and a yellow ink | Inkjet recording ink set, inkjet recording method and recorded matter | Ricoh Co. Ltd,JP | BANNAI, AKIKO ¦ MATSUYAMA, AKIHIKO ¦ NAGAI, KIYOFUMI | Inkjet recording ink set comprises a black ink and color inks composed of a cyan ink, a magenta ink and a yellow ink, where: the black ink contains at least a water-soluble solvent, a surfactant, water, and colored polymer emulsion particles obtained by dispersing, in water, carbon black coated with a vinyl polymer or a polyester polymer; and the cyan ink, the magenta ink and the yellow ink each contain at least a corresponding color dye, a water-soluble solvent, and water. Inkjet recording ink set comprises a black ink and color inks composed of a cyan ink, a magenta ink and a yellow ink, where: the black ink contains at least a water-soluble solvent, a surfactant, water, and colored polymer emulsion particles obtained by dispersing, in water, carbon black coated with a vinyl polymer or a polyester polymer; the cyan ink, the magenta ink and the yellow ink each contain at least a corresponding color dye, a water-soluble solvent, and water; and an amount S of the water-soluble solvent contained in each color ink occupies 40 mass% or more of a total amount of each color ink, a ratio of the amount S of the water-soluble solvent to an amount W of the water contained in each color ink, represented by S/W, is 0.7-1.6, and each color ink does not have a flash point in a measurement according to JIS-K2265 based upon the Cleveland open cup method. INDEPENDENT CLAIMS are included for:an inkjet recording method comprising applying a stimulus to each ink of the inkjet recording ink set and flying each ink to record an image; anda recorded matter comprising a recording medium, and an image formed on the recording medium, using the inks of the inkjet recording ink set. The inkjet recording ink set is useful in: an inkjet recording method for forming an recorded matter (claimed), where the recorded matter is useful in a variety of applications such as a piece of material with recorded letters/characters or images; and an inkjet recording printer, a facsimile, a copier, and a printer-facsimile-copier complex machine. The inkjet recording ink set exhibits high ejection reliability and superior image quality. The recorded matter is free of bleeding and superior in temporal stability. Preferred Components: The cyan ink, the magenta ink and the yellow ink each have a viscosity of 5-20 mPa.s at 25° C and a static surface tension of 35-45 mN/m at 25° C, and the black ink has a viscosity of 5-20 mPa.s at 25° C and a static surface tension of 20-30 mN/m at 25° C. The color dye contained in the yellow ink is a substituted diphenyl-diazene compound of formula (I) or (II). The color dye contained in the magenta ink is a substituted 8-(4-methyl-benzylamino)-naphthalen-1-ol compound of formula (III). The color dye contained in the cyan ink is a copper complex of formula (IV).AH, 1-2C alkyl or 1-2C alkoxy;T1-3C alkanolamino or hydroxyl;D-COOM or -SO 3 M;Man alkali metal, a quaternary ammonium, a quaternary phosphonium or 1-3C alkanolamine;m0-3;B1, B2H, phenyl, F, halo or hydroxyl; andn1-4. The figure shows a schematic view of an inkjet recording apparatus.101Apparatus main body102Paper feed tray103Paper discharge tray104Ink cartridge loading section105Operation unit. | An inkjet recording ink set including: a black ink; and color inks composed of a cyan ink, a magenta ink and a yellow ink, wherein the black ink contains a water-soluble solvent, a surfactant, water, and colored polymer emulsion particles obtained by dispersing, in water, carbon black coated with a vinyl polymer or a polyester polymer, wherein the cyan ink, the magenta ink and the yellow ink each contain a corresponding color dye, a water-soluble solvent, and water, and wherein an amount S of the water-soluble solvent contained in each color ink occupies 40% by mass or more of a total amount of each color ink, a ratio (S/W) of the amount S of the water-soluble solvent to an amount W of the water contained in each color ink is in the range of 0.7 to 1.6, and each color ink does not have a flash point. L'invention concerne un ensemble d'encres d'impression jet d'encre qui comprend : une encre noire ; et des encres colorées composées d'une encre cyan, d'une encre magenta et d'une encre jaune. Selon l'invention, l'encre noire contient un solvant soluble dans l'eau, un tensioactif, de l'eau et des particules d'une émulsion de polymère colorées obtenues par dispersion, dans de l'eau, de noir de carbone revêtu avec un polymère de vinyle ou un polymère de polyester. Selon l'invention, l'encre cyan, l'encre magenta et l'encre jaune contiennent chacune un colorant de la couleur correspondante, un solvant soluble dans l'eau et de l'eau. Selon l'invention, une quantité S du solvant soluble dans l'eau contenue dans chaque encre colorée occupe 40 % en masse ou plus d'une quantité totale de chaque encre colorée, un rapport (S/W) entre la quantité S du solvant soluble dans l'eau et une quantité W de l'eau contenue dans chaque encre colorée est dans la plage allant de 0,7 à 1,6, et chaque encre colorée ne possède pas de point d'éclair. | JP201047995A ¦ WO2011JP55435A | 2010-03-04 ¦ 2011-03-02 | CN102782059A ¦ EP2542631A1 ¦ EP2542631A4 ¦ JP05879692B2 ¦ JP2011202152A ¦ US20120328853A1 ¦ WO2011108756A1 ¦ WO2011108756A9 | WO2011108756A1 ¦ JP2011202152A ¦ WO2011108756A9 ¦ US20120328853A1 ¦ EP2542631A1 ¦ CN102782059A ¦ IN201202352P2 ¦ JP05879692B2 | CLAIMS 1. An inkjet recording ink set comprising: a black ink; and color inks composed of a cyan ink, a magenta ink and a yellow ink, wherein the black ink contains at least a water-soluble solvent, a surfactant, water, and colored polymer emulsion particles obtained by dispersing, in water, carbon black coated with a vinyl polymer or a polyester polymer, wherein the cyan ink, the magenta ink and the yellow ink each contain at least a corresponding color dye, a water-soluble solvent, and water, and wherein an amount S of the water-soluble solvent contained in each color ink occupies 40% by mass or more of a total amount of each color ink, a ratio of the amount S of the water-soluble solvent to an amount W of the water contained in each color ink, represented by S/W, is in the range of 0.7 to 1.6, and each color ink does not have a flash point in a measurement according to JIS-K2265 based upon the Cleveland open cup method. 2. The inkjet recording ink set according to claim 1, wherein the cyan ink, the magenta ink and the yellow ink each have a viscosity of 5 mPa-s to 20 mPa-s at 25°C and a static surface tension of 35 mN/m to 45 mN/m at 25°C, and wherein the black ink has a viscosity of 5 mPa s to 20 mPa-s at 25°C and a static surface tension of 20 mN/m to 30 mN/m at 25°C. 3. The inkjet recording ink set according to claim 1 or 2, wherein the color dye contained in the yellow ink is a compound represented by General Formula (l) or (2) below, where A denotes at least one selected from the group consisting of a hydrogen atom, a C1- C2 alkyl group and a C 1- C2 alkoxy group; T denotes a C 1- C3 alkanolamino group or a hydroxyl group ; D denotes -COOM or -SO3M, with M denoting an alkali metal, a quaternary ammonium, a quaternary phosphonium or a C1 - C3 alkanolamine; and m denotes 0, 1, 2 or 3. 4. The inkjet recording ink set according to any one of claims 1 to 3, wherein the color dye contained in the magenta ink is a compound represented by General Formula (3) below, where B 1 and B2 each denote at least one selected from the group consisting of a hydrogen atom, a phenyl group, a fluorine atom, a halogen atom and a hydroxyl group; M denotes an alkali metal, a quaternary ammonium, a quaternary phosphonium or a C 1-C3 alkanolamine. 5. The inkjet recording ink set according to any one of claims 1 to 4, wherein the color dye contained in the cyan ink is a compound represented by General Formula (4) below, General Formula (4) where M denotes an alkali metal, a quaternary ammonium, a quaternary phosphonium or an alkanolamine; m denotes 0, 1, 2 or 3; and n denotes 1, 2, 3 or 4. 6. An inkjet recording method comprising: applying a stimulus to each ink of the inkjet recording ink set according to any one of claims 1 to 5 and flying each ink so as to record an image. 7. A recorded matter comprising: a recording medium) ' and an image formed on the recording medium, using the inks of the inkjet recording ink set according to any one of claims 1 to 5. 1. An inkjet recording ink set comprising: a black ink; and color inks composed of a cyan ink, a magenta ink and a yellow ink, wherein the black ink contains at least a water-soluble solvent, a surfactant, water, and colored polymer emulsion particles obtained by dispersing, in water, carbon black coated with a vinyl polymer or a polyester polymer, wherein the cyan ink, the magenta ink and the yellow ink each contain at least a corresponding color dye, a water-soluble solvent, and water, and wherein an amount S of the water-soluble solvent contained in each color ink occupies 40% by mass or more of a total amount of each color ink, a ratio of the amount S of the water-soluble solvent to an amount W of the water contained in each color ink, represented by S/W, is in the range of 0.7 to 1.6, and each color ink does not have a flash point in a measurement according to JIS-K2265 based upon the Cleveland open cup method. 2. The inkjet recording ink set according to claim 1, wherein the cyan ink, the magenta ink and the yellow ink each have a viscosity of 5 mPa-s to 20 mPa-s at 25[deg.]C and a static surface tension of 35 mN/m to 45 mN/m at 25[deg.]C, and wherein the black ink has a viscosity of 5 mPa s to 20 mPa-s at 25[deg.]C and a static surface tension of 20 mN/m to 30 mN/m at 25[deg.]C. 3. The inkjet recording ink set according to claim 1 or 2, wherein the color dye contained in the yellow ink is a compound represented by General Formula (l) or (2) below, where A denotes at least one selected from the group consisting of a hydrogen atom, a C1- C2 alkyl group and a C 1- C2 alkoxy group; T denotes a C 1- C3 alkanolamino group or a hydroxyl group ; D denotes -COOM or -SO3M, with M denoting an alkali metal, a quaternary ammonium, a quaternary phosphonium or a C1 - C3 alkanolamine; and m denotes 0, 1, 2 or 3. 4. The inkjet recording ink set according to any one of claims 1 to 3, wherein the color dye contained in the magenta ink is a compound represented by General Formula (3) below, where B&lt;1&gt; and B&lt;2&gt; each denote at least one selected from the group consisting of a hydrogen atom, a phenyl group, a fluorine atom, a halogen atom and a hydroxyl group; M denotes an alkali metal, a quaternary ammonium, a quaternary phosphonium or a C 1-C3 alkanolamine. 5. The inkjet recording ink set according to any one of claims 1 to 4, wherein the color dye contained in the cyan ink is a compound represented by General Formula (4) below, General Formula (4) where M denotes an alkali metal, a quaternary ammonium, a quaternary phosphonium or an alkanolamine; m denotes 0, 1, 2 or 3; and n denotes 1, 2, 3 or 4. 6. An inkjet recording method comprising: applying a stimulus to each ink of the inkjet recording ink set according to any one of claims 1 to 5 and flying each ink so as to record an image. 7. A recorded matter comprising: a recording medium)&lt;'&gt; and an image formed on the recording medium, using the inks of the inkjet recording ink set according to any one of claims 1 to5. | B41J000201 ¦ B41M000500 ¦ C09D001100 ¦ C09D0011322 ¦ C09D0011324 ¦ C09D0011326 ¦ C09D0011328 ¦ C09D001138 | 2015-07-29 C12 REJECTION OF A PATENT APPLICATION AFTER ITS PUBLICATION - ¦ 2013-01-09 C10 ENTRY INTO SUBSTANTIVE EXAMINATION ¦ 2012-11-14 C06 PUBLICATION + | Inkjet recording ink set comprises a black ink and color inks composed of a cyan ink, a magenta ink and a yellow ink, where: the black ink contains at least a water-soluble solvent, a surfactant, water, and colored polymer emulsion particles obtained by dispersing, in water, carbon black coated with a vinyl polymer or a polyester polymer; and the cyan ink, the magenta ink and the yellow ink each contain at least a corresponding color dye, a water-soluble solvent, and water. | The inkjet recording ink set is useful in: an inkjet recording method for forming an recorded matter (claimed), where the recorded matter is useful in a variety of applications such as a piece of material with recorded letters/characters or images; and an inkjet recording printer, a facsimile, a copier, and a printer-facsimile-copier complex machine. | The inkjet recording ink set exhibits high ejection reliability and superior image quality. The recorded matter is free of bleeding and superior in temporal stability.
US20120214928A1 | 2012-08-23 | Waterborne composition, useful e.g. for treating a porous substrate e.g. cardboard, comprises an aqueous dispersion comprising a latex, which comprises a reaction product of e.g. ureido-functional ethylenically unsaturated compound | WATERBORNE COMPOSITIONS AND THEIR USE AS PAINTS AND STAINS | PPG IDUSTRIES OHIO INC.,Cleveland,OH,US | Raman, Narayan K. ¦ Pogue, Robert T. ¦ Billeck, Melissa Lynn ¦ Ragunathan, Kaliappa | Waterborne composition comprises an aqueous dispersion comprising a latex, where the latex comprises a reaction product of reactants comprising (a) a ureido-functional ethylenically unsaturated compound, (b) an ethylenically unsaturated silicone, and (c) an ethylenically unsaturated compound different from (a) and (b). An INDEPENDENT CLAIM is included for a method for treating a porous substrate, comprising applying a waterborne composition comprising an aqueous dispersion comprising polymer particles, and resin-coated nanoparticles, to the substrate. The composition is useful for depositing upon a porous substrate, and for treating a porous substrate where the porous substrate comprises treated wood (all claimed), paper, cardboard, particle board, fiber board, wood, wood veneers and wood composite hybrids. The composition is useful as opaque paints and translucent stains and sealants. The composition has improved wet adhesion (humidity resistance) and stability. Preferred Components: The nanoparticles comprise metal oxide nanoparticles. The metal oxide nanoparticles comprise an oxide of iron, titanium, zinc, and/or cobalt.Preferred Components: The component (a) has a structure of formula (I). The amount of component (a) is 0.1-5 wt.%. The component (c) is a cycloaliphatic(meth)acrylate, vinyl aromatic compound, an alkyl(meth)acrylate, a polyether(meth)acrylate, (meth)acrylic acid (all preferred) and/or a hydroxyl-containing ethylenically unsaturated monomer.R1, R2H, linear or branched 1-6C-alkyl, 5-8C-cycloalkyl, 6-12C-aryl or 6-12C-aralkyl (both optionally carries 1-4C-alkyl), preferably R1 is H, and R2 is CH 3 ;A1, A2-4C-alkylene group, which optionally carries 1-4C-alkyl, preferably C 2 H 4 ; andXO (preferred) or S.Preferred Components: The component (b) comprises a silicone(meth)acrylate, which comprises terminal (meth)acrylate groups. The silicone(meth)acrylate has a structure of formula (RO-(CH 2 ) 3 -Si(CH 3 ) 2 -(O-Si(CH 3 ) 2 ) n -O-Si(CH 3 ) 2 -(CH 2 ) 3 -OR). The amount of component (b) is 0.1-10 wt.%. The polymer particles comprise an acrylic polymer. The acrylic polymer particles comprise a reaction product of reactants comprising the component (b) and/or the component (a). The acrylic polymer particles comprise the reaction product of reactants comprising the components (a)-(c).RH, alkyl, cycloalkyl, aryl, aralkyl or a group comprising a (meth)acrylate, with the proviso that at least one R is a group comprising a (meth)acrylate; andn0-200. | Waterborne compositions comprising an aqueous dispersion comprising a latex are disclosed. Disclosed are latexes that are the reaction product of reactants that include a ureido-functional ethylenically unsaturated compound, an ethylenically unsaturated silicone, and another ethylenically unsaturated compound. Use of such composition to treat porous substrate is also disclosed. | US13033007A | 2011-02-23 | US20120214928A1 ¦ WO2012154266A1 | US20120214928A1 ¦ WO2012154266A1 | We claim: 1. A waterborne composition comprising an aqueous dispersion comprising a latex, wherein the latex comprises a reaction product of reactants comprising: (a) a ureido-functional ethylenically unsaturated compound; (b) an ethylenically unsaturated silicone; and (c) an ethylenically unsaturated compound different from (a) and (b). 2. The composition of claim 1, wherein the ureido-functional ethylenically unsaturated compound has the structure: in which: (a) R 1 and R2 each independently represent hydrogen, a linear or branched alkyl group containing 1 to 6 carbon atoms, a cycloalkyl group containing 5 to 8 carbon atoms, or an aryl or aralkyl group containing 6 to 12 carbon atoms, optionally carrying an alkyl group containing 1 to 4 carbon atoms; (b) A 1 and A each independently represent an alkylene group containing 2 to 4 carbon atoms optionally carrying an alkyl group containing 1 to 4 carbon atoms; and (c) X is O or S. 3. The composition of claim 2, wherein: (a) R 1 is hydrogen; (b) R 2 is CH3; (c) A and A′ are both C 2H4; and (d) X is O. 4. The composition of claim 1, wherein the ureido-functional ethylenically unsaturated compound is present in an amount of 0.1 to 5 percent by weight, based on the total weight of the reactants. 5. The composition of claim 1, wherein ethylenically unsaturated silicone comprises a silicone(meth)acrylate. 6. The composition of claim 5, wherein the silicone(meth)acrylate comprises terminal (meth)acrylate groups. 7. The method of claim 6, wherein the silicone(meth)acrylate has the structure: in which: (a) each R is independently H, an alkyl group, a cycloalkyl group, an aryl group, an aralkyl group, or a group comprising a (meth)acrylate, with the proviso that at least one R is a group comprising a (meth)acrylate; and (b) n is an integer having a value of 0 to 200. 8. The composition of claim 1, wherein the ethylenically unsaturated silicone is present in an amount of 0.1 to 10 percent by weight, based on the total weight of the reactants. 9. The composition of claim 1, wherein reactant (c) is selected from: (a) a cycloaliphatic(meth)acrylate; (b) a vinyl aromatic compound; (d) an alkyl(meth)acrylate; (e) a polyether(meth)acrylate; (f) a (meth)acrylic acid; (g) a hydroxyl-containing ethylenically unsaturated monomer; or (f) a mixture of two or more thereof. 10. The composition of claim 1, wherein reactant (c) comprises a polyether(meth)acrylate. 11. The composition of claim 10, wherein reactant (c) further comprises a cycloaliphatic(meth)acrylate, a vinyl aromatic compound, and an alkyl(meth)acrylate. 12. A method of using the composition of claim 1, comprising depositing the composition upon a porous substrate. 13. The method of claim 12, wherein the porous substrate comprises treated wood. 14. A method for treating a porous substrate, comprising applying to the substrate a waterborne composition comprising an aqueous dispersion comprising: (a) polymer particles; and (b) resin-coated nanoparticles. 15. The method of claim 14, wherein the polymer particles comprise an acrylic polymer. 16. The method of claim 15, wherein the acrylic polymer particles comprise a reaction product of reactants comprising an ethylenically unsaturated silicone and/or a ureido-functional ethylenically unsaturated compound. 17. The method of claim 16, wherein the acrylic polymer particles comprise the reaction product of reactants comprising: (a) a ureido-functional ethylenically unsaturated compound; (b) an ethylenically unsaturated silicone; and (c) an ethylenically unsaturated compound different from (a) and (b). 18. The method of claim 14, wherein the nanoparticles comprise metal oxide nanoparticles. 19. The method of claim 18, wherein the metal oxide nanoparticles comprise an oxide of iron, titanium, zinc, and/or cobalt. | C08L004304 ¦ C08K000322 ¦ C08L006702 | 2011-02-23 AS ASSIGNMENT PPG INDUSTRIES OHIO, INC., OHIO ASSIGNMENT OF ASSIGNORS INTEREST;ASSIGNORS:RAMAN, NARAYAN K.;POGUE, ROBERT T.;BILLECK, MELISSA LYNN;AND OTHERS;SIGNING DATES FROM 20110131 TO 20110217;REEL/FRAME:025850/0232 | Waterborne composition comprises an aqueous dispersion comprising a latex, where the latex comprises a reaction product of reactants comprising (a) a ureido-functional ethylenically unsaturated compound, (b) an ethylenically unsaturated silicone, and (c) an ethylenically unsaturated compound different from (a) and (b). | The composition is useful for depositing upon a porous substrate, and for treating a porous substrate where the porous substrate comprises treated wood (all claimed), paper, cardboard, particle board, fiber board, wood, wood veneers and wood composite hybrids. The composition is useful as opaque paints and translucent stains and sealants. | The composition has improved wet adhesion (humidity resistance) and stability.
US20120187346A1 | 2012-07-26 | Producing positively charged polymer encapsulated particle with specified size comprises adding monomer mixture before/after dispersing particles in aqueous solution, polymerizing and dispersing obtained particles with e.g. charge directors | PROCESS FOR PRODUCING POSITIVELY CHARGED POLYMER ENCAPSULATED PARTICLES | - | Chun, Doris Pik-Yiu ¦ Ng, Hou T. ¦ Zhou, Zhang-Lin | Producing a positively charged polymer encapsulated particle having a size of less than 5 μ m and containing positively charged polymer shell surrounding a core of particle, comprises: dispersing particles in an aqueous solution; adding mixture of monomers either before or after dispersion step; polymerizing monomers with particles to obtain polymer encapsulated particles, where the polymer shell comprises polymers or copolymers having functional group; and dispersing encapsulated particles with surfactants and charge directors to obtain positively charged encapsulated particles dispersion. An INDEPENDENT CLAIM is also included for positively charged particles obtained by the process. The process is useful for producing a positively charged polymer encapsulated particle having a size of less than 5 μ m and containing positively charged polymer shell surrounding a core of particle, where the positively charged particles is useful in liquid electrophotographic printing, electrophoretic displays (all claimed), or inkjet compositions. The process effectively produces positively charged particles having a size of less than 5 μ m, preferably 100-500 nm in diameter in a form of a stable dispersion. Preferred Components: The functional group is amine, substituted amine, optionally substituted pyrrolidine, optionally substituted 2-pyrroline, optionally substituted piperidine, optionally substituted pyridine, optionally substituted piperazine, or optionally substituted imidazolidine.Preferred Process: The polymerization step is carried out in the presence of radical initiator, where the ratio of monomers to particles is 0.25:1-5:1. Preferred Components: The aqueous solution comprises: water-soluble surface active agents or emulsifiers to provide a stable dispersion of the solid particles in water; and 0.1-25 wt.% of solid particles. The particle is an organic or an inorganic pigment colorant. The mixture of monomers comprise 1-15 wt.% of monomers capable of forming polymer containing functional group, based on the total amount of monomers forming the encapsulation layer. The monomers include N-vinyl amide monomers, heterocyclic vinyl amine monomers, aminoacrylate and methacrylate monomers, acrylamide monomers, or their derivatives, preferably acrylic or methacrylic monomers. The percentage of functional group present on the shell of the encapsulated particle is 0.1-20 wt.% of the total weight of the encapsulating polymers or copolymers. The charge directors include polyisobutylene succinimide amines. | A process for producing positively charged polymer encapsulated particles which have a size of less than 5 &mu;m and which include a positively charged polymer shell surrounding a core of particle. The process includes the steps of, firstly, dispersing the core particles in an aqueous solution; adding a mixture of monomers either before or after the dispersion step; then, polymerizing the monomers in view of obtaining polymer encapsulated particles, wherein the polymer shell of the particle includes polymers or co-polymers that have a functional group FG. Finally, the process includes the step of dispersing the encapsulated particles with surfactants and charge directors in view of obtaining positively charged encapsulated particle dispersions. A process for producing positively charged polymer encapsulated particles which have a size of less than 5 μm and which include a positively charged polymer shell surrounding a core of particle. The process includes the steps of, firstly, dispersing the core particles in an aqueous solution; adding a mixture of monomers either before or after the dispersion step; then, polymerizing the monomers in view of obtaining polymer encapsulated particles, wherein the polymer shell of the particle includes polymers or co-polymers that have a functional group FG. Finally, the process includes the step of dispersing the encapsulated particles with surfactants and charge directors in view of obtaining positively charged encapsulated particle dispersions. | WO2009US60958A | 2009-10-16 | US20120187346A1 ¦ EP2488300A1 ¦ EP2488300A4 ¦ EP2488300B1 ¦ TW201126246A ¦ WO2011046561A1 | WO2011046561A1 ¦ US20120187346A1 ¦ EP2488300A1 ¦ TW201126246A ¦ EP2488300B1 | What is claimed is: 1. A process for producing a positively charged polymer encapsulated particle, having a size of less than 5 μm, comprising a positively charged polymer shell surrounding a core of particle, said process comprising the steps of: a) dispersing the particles in an aqueous solution; b) adding a mixture of monomers either before or after the dispersion step (a); c) polymerizing monomers, with the particles, in view of obtaining polymer encapsulated particles, wherein the polymer shell of said particle comprises polymers or co-polymers that have a functional group FG; d) then dispersing the encapsulated particles with surfactants and charge directors in view of obtaining positively charged encapsulated particles dispersion. 2. The process according to claim 1 wherein the resulting positively charged polymer encapsulated particles have a size which is between from 100 nm to 500 nm in diameter. 3. The process according to claim 1 wherein the particle is an organic or an inorganic pigment colorant. 4. The process according to claim 1 wherein, in the dispersing step (a), the aqueous solution contains water-soluble surface active agents or emulsifiers in amounts sufficient to provide a stable dispersion of the solid particles in water. 5. The process according to claim 1 wherein, in the dispersing step (a), the aqueous solution contains from about 0.1 to about 25 weight percent of solid particles. 6. The process according to claim 1 wherein the polymerization step (c) is carried out in the presence of radical initiator. 7. The process according to claim 1 wherein the mixture of monomers encompass between about 1 wt % and 15 wt % of monomers capable of forming polymer containing FG group, based on the total amount of monomers forming the encapsulation layer. 8. The process according to claim 1 wherein the monomers are selected from the group consisting of N-vinyl amide monomers, heterocyclic vinyl amine monomers, aminoacrylate and methacrylate monomers, acrylamide monomers and derivatives. 9. The process according to claim 1 wherein the monomers are acrylic or methacrylic monomers. 10. The process according to claim 1 wherein in the polymerization step, the ratio monomers to particles is from about 0.25:1 to about 5:1. 11. The process according to claim 1 wherein the functional group FG is a functional group selected from the group consisting of amine, substituted amine, substituted or unsubstituted pyrrolidine, substituted or unsubstituted 2-pyrroline, substituted or unsubstituted piperidine, substituted or unsubstituted pyridine, substituted or unsubstituted piperazine, substituted or unsubstituted imidazolidine. 12. The process according to claim 1 wherein the percentage of FG group presents on the shell of the encapsulated particle represents from about 0.1% to about 20% of the total weigh of the encapsulating polymers or co-polymers. 13. The process according to claim 1 wherein the charge directors are polyisobutylene succinimide amines. 14. Positively charged particles obtained according to the process of claim 1, suitable for use in liquid electrophotographic printing. 15. Positively charged particles obtained according to the process of claim 1, suitable for use in electrophoretic displays. | H01B000112 ¦ B05D000700 ¦ C09D014700 | 2012-05-08 AS ASSIGNMENT HEWLETT-PACKARD DEVELOPMENT COMPANY, L.P., TEXAS ASSIGNMENT OF ASSIGNORS INTEREST;ASSIGNORS:CHUN, DORIS PIK-YIU;NG, HOU T.;ZHOU, ZHANG-LIN;REEL/FRAME:028172/0747 2009-09-28 | Producing a positively charged polymer encapsulated particle having a size of less than 5 μ m and containing positively charged polymer shell surrounding a core of particle, comprises: dispersing particles in an aqueous solution; adding mixture of monomers either before or after dispersion step; polymerizing monomers with particles to obtain polymer encapsulated particles, where the polymer shell comprises polymers or copolymers having functional group; and dispersing encapsulated particles with surfactants and charge directors to obtain positively charged encapsulated particles dispersion. | The process is useful for producing a positively charged polymer encapsulated particle having a size of less than 5 μ m and containing positively charged polymer shell surrounding a core of particle, where the positively charged particles is useful in liquid electrophotographic printing, electrophoretic displays (all claimed), or inkjet compositions. | The process effectively produces positively charged particles having a size of less than 5 μ m, preferably 100-500 nm in diameter in a form of a stable dispersion.
US20120165436A1 | 2012-06-28 | Pigment dispersion of vinyl-polymer particles for aqueous inkjet inks, comprises azo pigment, and vinyl polymer containing structural unit having non-aromatic alicyclic group, and structural unit having hydrophilic group | PIGMENT DISPERSION CONTAINING AZO PIGMENT AND AQUEOUS INK FOR INKJET RECORDING USING THE SAME | FUJIFILM CORPORATION,Tokyo,JP | Tanaka, Shigeaki ¦ Tateishi, Keiichi ¦ Morimoto, Kiyoshi ¦ Tojo, Kaoru | A pigment dispersion of vinyl-polymer particles comprises azo pigment (I), its tautomer, their salts, those hydrates, or those solvates, and a vinyl polymer containing structural unit (a) having a non-aromatic alicyclic group coupled with the polymer principal chain through a coupling group, and structural unit (b) having a hydrophilic group. A pigment dispersion of vinyl-polymer particles comprises azo pigment of formula (I), its tautomer, their salts, those hydrates, or those solvates, and a vinyl polymer containing structural unit (a) having a non-aromatic alicyclic group coupled with the polymer principal chain through a coupling group, and structural unit (b) having a hydrophilic group.Qnonmetallic atom group required to form 5-7 membered heterocyclic ring with carbon atom;W'alkoxy, amino, alkyl or aryl;X 1 ,X 2H, alkyl, acyl, alkylsulfonyl or arylsulfonyl;R 1H or substituent;R 2heterocyclyl;andn1-4.(i) When n=2, a dimer is represented by Q, W', X 1 , X 2 , R 1 or R 2 ; When n=3, a trimer is represented by Q, W', X 1 , X 2 , R 1 or R 2 ; and When n=4, a tetramer is represented by Q, W', X 1 , X 2 , R 1 or R 2 . An INDEPENDENT CLAIM is included for aqueous inkjet ink comprising the pigment dispersion and water-soluble medium. Pigment dispersion of vinyl-polymer particles is used for aqueous inkjet inks (claimed). The pigment dispersion provides uniform printed images with suppressed lines and irregularities, without the particle size of the pigment dispersion changing even after long-term storage or exposure to high temperatures. The dispersion provides aqueous inks having excellent light fastness. Preferred Compound: The azo pigment is preferably of formula (II).Zatom group required to form 5-8 membered nitrogen-containing heterocyclic ring;Y 1 ,Y 2 ,R 11 ,R 12H or substituent;G 1 ,G 2H, alkyl, aralkyl, alkenyl, alkynyl, aryl or heterocyclyl;andW 1 ,W 2alkoxy, amino, alkyl or aryl.Preferred Units: Structural unit (a) contains structural unit (a1) of formula: -(-CH 2 -C(-R 1 )(-L 1 -L 2 -Cyc 1 )-)-, and structural unit (a2) derived from alkylester of (meth)acrylic acid.R 1H, methyl or halo;L 1-COO-, -OCO-, -CONR 2 -, -O-, or optionally substituted phenylene;R 2H or alkyl;L 2single bond or bivalent coupling group;andCyc 1monovalent non-aromatic alicyclic group.Structural unit (a) contains structural unit(s) derived from cyclohexyl (meth)acrylate with respect to vinyl polymer in a total amount of 5-93 %mass. Structural unit (b) contains 3-41 %mass of structural unit(s) derived from (meth)acrylic acid with respect to vinyl polymer. Preferred Properties: The vinyl polymer has a weight average molecular weight of 5000-152000 and an acid value of 10-270 mg potassium hydroxide/g. The particle diameter used as 95% of accumulation volume of pigment dispersion is 10-400 nm. | A pigment dispersion including vinyl polymer particles containing A and B: A: an azo pigment represented by the following formula (1), a tautomer thereof, a salt thereof, a hydrate thereof, or a solvate thereof; B: a vinyl polymer containing a structural unit (a) having a non-aromatic alicyclic group bonded to the polymer main chain via a linking group, and a structural unit (b) having a hydrophilic group, wherein the substituents are as defined in the specification. | JP2009205360A ¦ WO2010JP65071A | 2009-09-04 ¦ 2010-09-02 | US20120165436A1 ¦ AU2010290458A1 ¦ AU2010290458B2 ¦ CA2772678A1 ¦ CN102482520A ¦ CN102482520B ¦ EP2474580A1 ¦ EP2474580A4 ¦ JP05530683B2 ¦ JP2011057732A ¦ KR2012061858A ¦ TW201125930A ¦ TWI470032B ¦ WO2011027840A1 | WO2011027840A1 ¦ JP2011057732A ¦ CA2772678A1 ¦ AU2010290458A1 ¦ CN102482520A ¦ KR2012061858A ¦ US20120165436A1 ¦ EP2474580A1 ¦ TW201125930A ¦ AU2010290458B2 ¦ JP05530683B2 ¦ CN102482520B ¦ TWI470032B | 1. A pigment dispersion comprising vinyl polymer particles containing A and B, wherein A is an azo pigment represented by the following formula (1), a tautomer thereof, a salt thereof, a hydrate thereof, or a solvate thereof, and B is a vinyl polymer containing a structural unit (a) having a non-aromatic alicyclic group bonded to the polymer main chain via a linking group, and a structural unit (b) having a hydrophilic group: wherein Q represents a nonmetallic atomic group necessary to form a 5-, 6- or 7-membered heterocyclic ring together with a carbon atom; W represents an alkoxy group, an amino group, an alkyl group or an aryl group; each of X 1 and X2 independently represents a hydrogen atom, an alkyl group, an acyl group, an alkylsulfonyl group, or an arylsulfonyl group; R1 represents a hydrogen atom or a substituent; R2 represents a heterocyclic group; n represents an integer of 1 to 4, and when n is 2, formula (1) represents a dimer via Q, W, X1, X2, R1 or R2, when n is 3, formula (1) represents a trimer via Q, W, X1, X2, R1 or R2, and when n is 4, formula (1) represents a tetramer via Q, W, X1, X2, R1 or R2. 2. The pigment dispersion as claimed in claim 1, wherein the structural unit (a) contains a structural unit (a1) represented by the following formula (I): wherein R 1 represents a hydrogen atom, a methyl group, or a halogen atom; L1 represents —COO—, —OCO—, —CONR2—, —O—, or a substituted or unsubstituted phenylene group; R2 represents a hydrogen atom or an alkyl group; L2 represents a single bond or a divalent linking group; and Cyc1 represents a monovalent non-aromatic alicyclic group. 3. The pigment dispersion as claimed in claim 1, wherein the structural unit (a) further contains a structural unit (a2) deriving from alkyl ester of acrylic acid or methacrylic acid. 4. The pigment dispersion as claimed in claim 1, wherein the structural unit (a) contains one or more selected from structural units deriving from cyclohexyl (meth)acrylate in a total amount of 5% by mass or more and less than 93% by mass to total weight of the vinyl polymer, and the structural unit (b) contains one or more selected from structural units deriving from acrylic acid or methacrylic acid in a total amount of 3% by mass or more and less than 41% by mass to the gross mass of the vinyl polymer. 5. The pigment dispersion as claimed in claim 1, wherein the weight average molecular weight of the vinyl polymer is 5,000 to 152,000. 6. The pigment dispersion as claimed in claim 1, wherein the acid value of the vinyl polymer is 10 mg KOH/g to 270 mg KOH/g. 7. The pigment dispersion as claimed in claim 1, wherein the size of particles of cumulative volume accounting for 95% of the pigment dispersion is 10 nm to 400 nm. 8. The pigment dispersion as claimed in claim 1, wherein the azo pigment represented by formula (1) is represented by the following formula (2): wherein Q, W, X 1, R1, R2 and n respectively have the same meaning as Q, W, X1, R1, R2 and n in formula (1), and when n is 2, formula (2) represents a dimer via Q, W, X1, R1 or R2, when n is 3, formula (2) represents a trimer via Q, W, X1, R1 or R2, and when n is 4, formula (2) represents a tetramer via Q, W, X1, R1 or R2. 9. The pigment dispersion as claimed in claim 1, wherein Q in formula (1) forms a 5-membered nitrogen-containing heterocyclic ring together with a carbon atom. 10. The pigment dispersion as claimed in claim 1, wherein n in formula (1) represents 2. 11. The pigment dispersion as claimed in claim 8, wherein X 1 in formula (2) represents a hydrogen atom. 12. The pigment dispersion as claimed in claim 1, wherein the azo pigment represented by formula (1) is represented by the following formula (3): wherein Y represents a hydrogen atom or a substituent; G represents a hydrogen atom, an alkyl group, a cycloalkyl group, an aralkyl group, an alkenyl group, an alkynyl group, an aryl group or a heterocyclic group; W, X 1, X2, R1, R2 and n respectively have the same meanings as W, X1, X2, R1, R2 and n in formula (1), and when n is 2, formula (3) represents a dimer via Q, W, X1, X2, R1 or R2, when n is 3, formula (3) represents a trimer via Q, W, X1, X2, R1 or R2, and when n is 4, formula (3) represents a tetramer via Q, W, X1, X2, R1 or R2. 13. The pigment dispersion as claimed in claim 12, wherein the azo pigment represented by formula (3) is represented by the following formula (4): wherein Z represents an atomic group necessary to form a 5-, 6-, 7- or 8-membered nitrogen-containing heterocyclic ring; each of Y 1, Y2, R11 and R12 independently represents a hydrogen atom or a substituent; each of G1 and G2 independently represents a hydrogen atom, an alkyl group, an aralkyl group, an alkenyl group, an alkynyl group, an aryl group, or a heterocyclic group; and each of W1 and W2 independently represents an alkoxy group, an amino group, an alkyl group, or an aryl group. 14. The pigment dispersion as claimed in claim 1, wherein each of W, W 1 and W2 independently represents an alkoxy group having carbon atoms of 3 or less in total, an amino group, or an alkylamino group having carbon atoms of 3 or less in total. 15. The pigment dispersion as claimed in claim 12, wherein each of G, G 1 and G2 independently represents an alkyl group having carbon atoms of 3 or less in total. 16. The pigment dispersion as claimed in claim 13, wherein Z represents a 6-membered nitrogen-containing heterocyclic ring. 17. Aqueous ink for inkjet recording which contains pigment dispersion as claimed in claim 1 and a water-soluble medium. | C08K00053462 ¦ B41J000201 ¦ B41M000500 ¦ C09B006720 ¦ C09D001100 ¦ C09D0011326 ¦ C09D001138 | 2012-03-05 AS ASSIGNMENT FUJIFILM CORPORATION, JAPAN ASSIGNMENT OF ASSIGNORS INTEREST;ASSIGNORS:TANAKA, SHIGEAKI;TATEISHI, KEIICHI;MORIMOTO, KIYOSHI;ANDOTHERS;REEL/FRAME:027802/0382 2012-02-27 | A pigment dispersion of vinyl-polymer particles comprises azo pigment (I), its tautomer, their salts, those hydrates, or those solvates, and a vinyl polymer containing structural unit (a) having a non-aromatic alicyclic group coupled with the polymer principal chain through a coupling group, and structural unit (b) having a hydrophilic group. | Pigment dispersion of vinyl-polymer particles is used for aqueous inkjet inks (claimed). | The pigment dispersion provides uniform printed images with suppressed lines and irregularities, without the particle size of the pigment dispersion changing even after long-term storage or exposure to high temperatures. The dispersion provides aqueous inks having excellent light fastness.
US20120010317A1 | 2012-01-12 | New (meth)acrylate polymer, obtained by polymerizing mixture comprising (meth)acrylate compound and copolymerizable ethylenically unsaturated monomer, useful as an UV-initiator for polymerization reaction and solution in reactive diluent | (METH)ACRYLATE POLYMERS AND THE USE THEREOF AS POLYMER-BOUND UV INITIATORS OR ADDITIVE TO UV-CURABLE RESINS | Evonik Roehm GmbH,Darmstadt,DE | Schmitt, Gerold ¦ Martin, Reinhold ¦ Hartmann, Patrik ¦ Klesse, Wolfgang ¦ Knebel, Joachim | (Meth)acrylate polymer, obtained by polymerizing a mixture comprising 0.1-99.9 wt.% of a (meth)acrylate compound (I) and 99.9-0.1 wt.% of copolymerizable ethylenically unsaturated monomer (II), which is different from (I), is new, where the (meth)acrylate polymer has a weight average molecular weight of ≥ 1000 g/mole to ≤ 50000 g/mole, which is measured by gel permeation chromatography against polymethylmethacrylate standards. (Meth)acrylate polymer, obtained by polymerizing a mixture comprising 0.1-99.9 wt.% of a (meth)acrylate compound of formula (I) and 99.9-0.1 wt.% of copolymerizable ethylenically unsaturated monomer (II), which is different from (I), is new, where the (meth)acrylate polymer has a weight average molecular weight of ≥ 1000 g/mole to ≤ 50000 g/mole, which is measured by gel permeation chromatography against polymethylmethacrylate standards.R 1 , R 7 -R 9H or CH 3 ;R 2O or NH;R 3-(CH(R 9 ) p -(O-CH(R 7 )-CH 2 ) n -(CH(R 8 ) o )) or a bond;n0-200;o, p0-2, where the sum of n, o and p is 0;R 4bond, O, NH, OCOO, NHCOO, NHCONH or S;R 5H, halo or 1-20C organic residue (optionally substituted by O, N or S);m1-5; andR 6aryl or heterocyclyl residue.INDEPENDENT CLAIMS are included for:the polymer obtained by the polymerization process and in the presence of a chain regulator; anda printing ink comprising the (meth)acrylate polymer. The polymer in combination with a catalyst from low molecular amine, polymeric amine or polymerizable amine is useful: as an UV-initiator for polymerization reaction, a solution in a reactive diluent, 20-50 wt.%/wt.% solution in tripropylene glycol diacrylate and additive to UV-hardenable resin; and in polyvalent (meth)acrylate. The (meth)acrylate polymer is useful in an ink (all claimed). The (meth)acrylate polymer provides printing inks without any odor. Preferred Process: The polymer is obtained by suspension or bead polymerization. Preferred Components: (II) is from 3-5C (meth)acrylate monomer, preferably methylmethacrylate or butylmethacrylate. The chain regulator is 2-ethylhexyl thioglycolate and/or pentaerythritol tetra thioglycolate. The amount of the chain regulator is 0.05-5 wt.%. The weight average molecular weight of the polymer is ≤ 1000 g/mole to ≤ 10000 g/mole, preferably less than 5000 g/mole. The ink comprises 10-40 wt.% of coloring agent; 10-50 wt.% of binders; 20-80 wt.% of solution or diluent; 0-10 wt.% of usual of different auxiliary materials; and 0.5-25 wt.% of polymer bonded UV-initiator/crosslinker comprising (meth)acrylate polymer. | The invention relates to a (meth)acrylate polymer obtainable by polymerizing a mixture comprising a) 0.1% to 99.9% by weight of at least one (meth)acrylate of the general formula I in which the radicals R1-R6 and also m take on the definition indicated in the description; and b) 99.9% to 0.1% by weight of one or a plurality of ethylenically unsaturated monomers which are different from a) and which are copolymerizable with a), the components a) and b) together making up 100% by weight of the polymerizable constituents of the mixture, the MW of the polymer being situated in the range from greater than or equal to 1000 g/mol to less than or equal to 50 000 g/mol. The resulting polymers are preparable preferably by the route of suspension polymerization or bead polymerization and, preferably in solution in reactive diluent, serve as polymer-bonded photoinitiators or as an additive to UV-curable resins for a very wide variety of fields of application, particularly for printing inks. | DE102009001775A ¦ WO2010EP52384A | 2009-03-24 ¦ 2010-02-25 | US20120010317A1 ¦ CN102361893A ¦ CN102361893B ¦ DE102009001775A1 ¦ EP2411426A1 ¦ EP2411426B1 ¦ HK1164905A1 ¦ JP05901515B2 ¦ JP2012521453A ¦ KR2011139234A ¦ RU2011142635A ¦ RU2553661C2 ¦ TW201105685A ¦ TWI478947B ¦ WO2010108752A1 | DE102009001775A1 ¦ WO2010108752A1 ¦ TW201105685A ¦ KR2011139234A ¦ US20120010317A1 ¦ EP2411426A1 ¦ CN102361893A ¦ JP2012521453A ¦ HK1164905A0 ¦ RU2011142635A ¦ RU2553661C2 ¦ TWI478947B ¦ CN102361893B ¦ HK1164905A1 ¦ JP05901515B2 ¦ EP2411426B1 | 1. A (meth)acrylate polymer, obtained by a process comprising polymerizing a mixture comprising a) 0.1 to 99.9% by weight of at least one (meth)acrylate of (I) wherein R 1 is hydrogen or methyl, R 2 is oxygen or NH, R 3 is a radical of formula II wherein R 7, R8, and R9 independently of one another are hydrogen or methyl, n is an integer from zero to two hundred, o and p independently of one another are an integer from zero to two, and, if the sum of n and o and p is zero, R 3 is a bond, R 4 is a bond, oxygen, NH, O—CO—O, HN—CO—O, HN—CO—NH, or sulphur; R 5 is hydrogen, halogen, or a radical which has one to 20 carbon atoms and is optionally substituted by at least one selected for the group consisting of oxygen, nitrogen, and sulphur, m is an integer from one to five, and R 6 is an aryl or heterocyclyl radical, and b) 99.9% to 0.1% by weight of one or a plurality of ethylenically unsaturated monomers which are different from a) and are copolymerizable with a), wherein the components a) and b) together making 100% by weight of polymerizable constituents of the mixture, and wherein the (meth)acrylate polymer has a weight-average molecular weight MW in a range from greater than or equal to 1000 g/mol to less than or equal to 50 000 g/mol, MW being measured by gel permeation chromatography against polymethyl methacrylate standards. 2. The polymer of claim 1, wherein R1 is methyl. 3. The polymer of claim 1, wherein R2 is oxygen. 4. The polymer of claim 1, wherein R4 is a bond. 5. The polymer of claim 1, wherein p=o=zero and n is an integer between 1 and 20. 6. The polymer of claim 1, wherein R7 is hydrogen. 7. The polymer of claim 1, wherein p=o=n=zero. 8. The polymer of claim 1, wherein all radicals R5 are hydrogen. 9. The polymer of claim 1, wherein R6 is phenyl. 10. The polymer of claim 1, wherein component b) is at least one (meth)acrylate monomer. 11. The polymer of claim 10, wherein component b) is methyl methacrylate. 12. The polymer of claim 10, wherein b) is at least one (meth)acrylate having 3 to 5 carbon atoms in the ester group. 13. The polymer of claim 10, wherein b) is butyl methacrylate. 14. The polymer of claim 10, wherein b) is a mixture of monomers comprising methyl methacrylate and n-butyl methacrylate. 15. The polymer claim 1, wherein it is obtained by polymerization in the presence of a chain-transfer agent. 16. The polymer of claim 15, wherein the chain-transfer agent comprises at least one selected from the group consisting of 2-ethylhexyl thioglycolate and pentaerythritol tetrathioglycolate, and is present in an amount of 0.05% to 5% by weight, based on a total mass of components a) and b). 17. The polymer of claim 1, having a weight-average molecular weight MW in a range from greater than or equal to 1000 g/mol to less than or equal to 10 000 g/mol. 18. The polymer of claim 1, having a weight-average molecular weight MW of less than 5000 g/mol. 19. The polymer according to of claim 1, obtained by a suspension polymerization or bead polymerization. 20. A UV initiator, comprising the polymer of claim 1, wherein the UV initiator is suitable for a polymerization reaction. 21. A solution in a reactive diluent, comprising the polymer of claim 1. 22. A polyfunctional (meth)acrylate, comprising the polymer of claim 1. 23. A 20 to 50 percent solution (w/w) in tripropylene glycol diacrylate, comprising the polymer of claim 1. 24. An additive to a UV-curable resin, comprising the polymer of claim 1. 25. A composition, comprising: at least one accelerant selected from the group consisting of a low molecular weight amine, a polymeric amine, and a polymerizable amine; and the additive of claim 1. 26. A printing ink, comprising the polymer of claim 1. 27. The printing ink of claim 26, comprising A) 10%-40% by weight of at least one colorant; B) 10%-50% by weight of at least one binder; C1) 20%-80% by weight of at least one solvent or diluent; C2) 0%-10% by weight customary, of at least one non-C1) auxiliary; and D) 0.5%-25% by weight the polymer of claim 1, in the form of a polymer-bound UV initiator/crosslinker. | C09D001110 ¦ C08F000238 ¦ C08F021636 | 2011-09-07 AS ASSIGNMENT EVONIK ROEHM GMBH, GERMANY ASSIGNMENT OF ASSIGNORS INTEREST;ASSIGNORS:SCHMITT, GEROLD;MARTIN, REINHOLD;HARTMANN, PATRIK;AND OTHERS;SIGNING DATES FROM 20110713 TO 20110718;REEL/FRAME:026864/0493 | (Meth)acrylate polymer, obtained by polymerizing a mixture comprising 0.1-99.9 wt.% of a (meth)acrylate compound (I) and 99.9-0.1 wt.% of copolymerizable ethylenically unsaturated monomer (II), which is different from (I), is new, where the (meth)acrylate polymer has a weight average molecular weight of ≥ 1000 g/mole to ≤ 50000 g/mole, which is measured by gel permeation chromatography against polymethylmethacrylate standards. | The polymer in combination with a catalyst from low molecular amine, polymeric amine or polymerizable amine is useful: as an UV-initiator for polymerization reaction, a solution in a reactive diluent, 20-50 wt.%/wt.% solution in tripropylene glycol diacrylate and additive to UV-hardenable resin; and in polyvalent (meth)acrylate. The (meth)acrylate polymer is useful in an ink (all claimed). | The (meth)acrylate polymer provides printing inks without any odor.
US20110249058A1 | 2011-10-13 | Ink set useful to form image, comprises an aqueous ink composition comprising self-dispersing pigment, a water-soluble organic solvent, a phosphoric acid ester and water, and a treatment liquid comprising a cationic polymer | INK SET AND IMAGE FORMING METHOD | FUJIFILM Corporation,Tokyo,JP | SHIBATA, Naoya ¦ Matsumoto, Jun | Ink set comprises: an aqueous ink composition comprising self-dispersing pigment having a carboxyl group at the surface, a water-soluble organic solvent, a phosphoric acid ester, and water; and a treatment liquid comprising a cationic polymer, the treatment liquid agglomerates the self-dispersing pigment when brought into contact with the aqueous ink composition. An INDEPENDENT CLAIM is also included for an image forming method by using the ink set, comprising applying the aqueous ink composition in the ink set on a recording medium by an inkjet method; and applying the treatment liquid in the ink set on the recording medium. The ink set is useful in an image forming method to form an image on the recording medium (claimed). The ink set: suppresses adhesion and deposition of aggregates; has excellent removability of adhered deposits (maintenance properties); and suppresses the occurrence of image defects such as white streaks; and provides high resolution images. Preferred Components: The self-dispersing pigment includes a magenta pigment. The aqueous ink composition includes at least one of a black ink composition, a cyan ink composition, a magenta ink composition, or a yellow ink composition. Preferred Method: In the image forming method, an inkjet apparatus having an inkjet head ejecting the aqueous ink composition and an inkjet head ejecting the treatment liquid is used to form an image on the recording medium.Preferred Components: The phosphoric acid ester is anionic and has 4 or more moles of ethylene oxide per mole of the ester molecule. The cationic polymer includes at least one polyguanidine. The aqueous ink composition further contains resin particles. | There is provided an ink set which suppresses adhesion and deposition of aggregates, has excellent removability of adhered deposits (maintenance properties), and suppresses the occurrence of image defects such as white streaks, so that the formation of high resolution images can be realized. The ink set has an aqueous ink composition which contains a self-dispersing pigment having a carboxyl group at the surface of the pigment, a water-soluble organic solvent, a phosphoric acid ester, and water; and a treatment liquid which contains a cationic polymer and which agglomerates the self-dispersing pigment when brought into contact with the aqueous ink composition. | JP201091479A ¦ JP201183921A | 2010-04-12 ¦ 2011-04-05 | US20110249058A1 ¦ JP2011235632A | US20110249058A1 ¦ JP2011235632A | What is claimed is: 1. An ink set comprising an aqueous ink composition which contains a self-dispersing pigment having a carboxyl group at the surface, a water-soluble organic solvent, a phosphoric acid ester, and water; and a treatment liquid which contains a cationic polymer and which agglomerates the self-dispersing pigment when brought into contact with the aqueous ink composition. 2. The ink set according to claim 1, wherein the phosphoric acid ester is anionic and has 4 or more moles of ethylene oxide per mole of the ester molecule. 3. The ink set according to claim 1, wherein the cationic polymer includes at least one polyguanidine. 4. The ink set according to claims 1, wherein the aqueous ink composition further contains resin particles. 5. The ink set according to claim 1, wherein the self-dispersing pigment includes a magenta pigment. 6. The ink set according to claim 1, wherein the aqueous ink composition includes at least one selected from a black ink composition, a cyan ink composition, a magenta ink composition, and a yellow ink composition. 7. An image forming method by using an ink set comprising an aqueous ink composition which contains a self-dispersing pigment having a carboxyl group at the surface, a water-soluble organic solvent, a phosphoric acid ester, and water; and a treatment liquid which contains a cationic polymer and which agglomerates the self-dispersing pigment when brought into contact with the aqueous ink composition, the method comprising an ink applying step of applying the aqueous ink composition in the ink set on a recording medium by an inkjet method; and a treatment liquid applying step of applying the treatment liquid in the ink set on the recording medium. 8. The image forming method according to claim 7, wherein an inkjet apparatus having an inkjet head ejecting the aqueous ink composition and an inkjet head ejecting the treatment liquid is used to form an image on the recording medium. | B41J0002015 ¦ B41J000201 ¦ B41M000500 ¦ C09D001100 ¦ C09D0011322 ¦ C09D001138 ¦ C09D001154 | 2011-04-12 AS ASSIGNMENT FUJIFILM CORPORATION, JAPAN ASSIGNMENT OF ASSIGNORS INTEREST;ASSIGNORS:SHIBATA, NAOYA;MATSUMOTO, JUN;REEL/FRAME:026119/0770 2011-04-07 | Ink set comprises: an aqueous ink composition comprising self-dispersing pigment having a carboxyl group at the surface, a water-soluble organic solvent, a phosphoric acid ester, and water; and a treatment liquid comprising a cationic polymer, the treatment liquid agglomerates the self-dispersing pigment when brought into contact with the aqueous ink composition. | The ink set is useful in an image forming method to form an image on the recording medium (claimed). | The ink set: suppresses adhesion and deposition of aggregates; has excellent removability of adhered deposits (maintenance properties); and suppresses the occurrence of image defects such as white streaks; and provides high resolution images.
US20110250626A1 | 2011-10-13 | Detecting an enzymatic activity in a material formulation comprises contacting the indictor material comprising a visual indicator and a substrate of an enzyme with a material formulation comprising an active enzyme | Visual Assays for Coatings Incorporating Bioactive Enzymes for Catalytic Functions | REACTIVE SURFACES LTD.,Austin,TX,US | Williams, Eric B. ¦ Braasch, Dwaine ¦ Rawlins, James W. ¦ Wales, Melinda ¦ McDaniel, C. Steven | Detecting an enzymatic activity in a material formulation comprises preparing an indicator material, where the indicator material comprises a visual indicator, and a substrate of an enzyme; and contacting the indictor material with a material formulation, where the material formulation comprises an active enzyme that catalyzes a reaction upon the substrate of the enzyme, where the reaction produces a product that induces a visual change in the visual indicator. Detecting an enzymatic activity in a material formulation comprises preparing an indicator material, where the indicator material comprises a visual indicator, and a substrate of an enzyme; contacting the indictor material with a material formulation, where the material formulation comprises an active enzyme that catalyzes a reaction upon the substrate of the enzyme, where the reaction produces a product that induces a visual change in the visual indicator; and observing the indicator material for the visual change, where a visual change is indicative of enzymatic activity in the material formulation. INDEPENDENT CLAIMS are:a surface mediated biocatalysis indicator composition, comprising: a visual indicator and a substrate of an enzyme; anda scrub resistant coating composition, comprising a scrub resistant coating and an active lipolytic enzyme. The method is used for detecting an enzymatic activity in a material formulation (claimed). The present invention provides visual assays for coatings incorporating bioactive enzymes for catalytic functions. Preferred Method: In the method for detecting an enzymatic activity in a material formulation, the active enzyme comprises a hydrolase, a lyase, a lipolytic enzyme, or their combination. The visual indicator comprises a compound that changes appearance upon a change in pH, where the visual indicator comprises methyl violet, malachite green, thymol blue, methyl yellow, bromophenol blue, congo red, methyl orange, bromocresol green, methyl red, litmus, bromocresol purple, bromothymol blue, phenol red, neutral red, phenolphthalein, thymol phthalein, alizarin yellow R, indigo carmine, or their combination. The substrate of the enzyme comprises a lipid, a fatty acid-glycerol ester, or their combination. The material formulation comprises a coating, an elastomer, an adhesive, a sealant, a plastic, a composite, or their combination, where the reaction produces a product that induces a change in pH in the material formulation, the indicator material, or their combination. Preferred Surface Mediated Biocatalysis Indicator Composition: The visual indicator comprises thymol blue and the substrate of the enzyme comprises a triglyceride. Preferred Scrub Resistant Coating Composition: The scrub resistant coating comprises a coating for light duty kitchen application, a cross linked acrylic based coating, an architectural coating, a latex coating, an acrylic coating, an acrylic vinyl copolymer coating, a floor polish, a household floor polish, an industrial floor polish, a textile coating, an interior architectural coating, or their combination. The scrub resistant coating possesses a similar coating property relative to a like scrub resistance coating that lacks the active lipolytic enzyme, the coating property selected from at least one of scrub resistance, gloss retention, detergent resistance, retention of material, and retention of surface profile. The scrub resistant coating possesses an improved coating property relative to a like scrub resistance coating that lacks the active lipolytic enzyme, the coating property selected from at least one of scrub resistance, gloss retention, detergent resistance, retention of material, and retention of surface profile. The active lipolytic enzyme comprises a lipase. The scrub resistant coating is part of a multicoat system. The scrub resistant coating comprises a topcoat. The scrub resistant coating comprises a temporary coating. The scrub resistant coating further comprises an additional enzyme, an antimicrobial peptide, or their combination. The additional enzyme comprises at least one enzyme selected from a lysozyme, a lysostaphin, a lysyl endopeptidase, a cellulase, a chitinase, a β -agarase, a N-acetylmuramoyl-L-alanine amidase, a lytic transglycosylase, a glucan endo-1,3-β -D-glucosidase, an endo-1,3(4)-β -gluscanase, a peptide-N4-(N-acetyl-β -glucosaminyl)asparagine amidase, a mannosyl-glycoprotein endo-β -N- acetylglucosaminidase, a t-carrageenase, a k-carrageenase, an organophosphorus triester hydrolase, and a peptidase. The antimicrobial peptide comprises a peptide sequence comprising any of the 203 defined sequences of 3-84 amino acids, e.g. Phe-Arg-Phe, Leu-Arg-Phe, Trp-Arg-Phe, Phe-Leu-Arg-Phe, Phe-His-Leu-Arg-Phe, Phe-His-Phe-Lys-Leu-Arg-Phe, Arg-Phe-Lys-Leu-Arg-Phe, Phe-Arg-Leu-His-Phe, Phe-Arg-Leu-His-Phe, and Trp-Leu-Arg-Phe (SEQ ID NO: 1-203), given in the specification, or a functionally equivalent conservative, common amino acid substituted peptide sequence where any amino acid substitution has no more than a ± 2 difference in hydropathic value of the Kyte-Doolittle scale relative to it. | Disclosed herein are materials such as a coating, comprising a lipolytic enzyme or organophosphrous compound degrading enzyme. Also disclosed herein are methods of visually detecting enzyme activity in a coating by contacting the coating with a substrate of an enzyme and a visual indicator that changes appearance upon production of a product of enzyme activity on a tack-free coating surface. | US2002409102P ¦ US2003485234P ¦ US2003655345A ¦ US2004884355A ¦ US2007976676P ¦ US200857705P ¦ US200858025P ¦ US2008243755A ¦ US2009474921A ¦ US2010293897P ¦ US2010316504P ¦ US2010322910P ¦ US13004279A ¦ US13069864A | 2002-09-09 ¦ 2003-07-03 ¦ 2003-09-04 ¦ 2004-07-02 ¦ 2007-10-01 ¦ 2008-05-30 ¦ 2008-06-02 ¦ 2008-10-01 ¦ 2009-05-29 ¦ 2010-01-11 ¦ 2010-03-23 ¦ 2010-04-12 ¦ 2011-01-11 ¦ 2011-03-23 | US20110250626A1 ¦ AU2003304222A1 ¦ AU2003304222B2 ¦ AU2003304222B8 ¦ AU2004257205A1 ¦ AU2004257205B2 ¦ AU2010201732A1 ¦ AU2011201077A1 ¦ CA2538124A1 ¦ CA2538124C ¦ EP1551927A1 ¦ EP1644452A2 ¦ EP1660596A1 ¦ EP2324087A2 ¦ EP2324087A4 ¦ EP2431429A2 ¦ EP2431429A3 ¦ GB200506979D0 ¦ GB200616715D0 ¦ GB2410249A ¦ GB2410249B ¦ GB2430436A ¦ GB2430436B ¦ HK1102286A1 ¦ IL167413A ¦ IL173658A ¦ IL173658D0 ¦ IL174122A ¦ IL174122D0 ¦ IL208769D0 ¦ IL214668A ¦ IL214668D0 ¦ IL214669A ¦ IL214669D0 ¦ IL214670A ¦ IL214670D0 ¦ IL214671A ¦ IL214671D0 ¦ IL214672A ¦ IL214672D0 ¦ IL218128D0 ¦ IL218129A ¦ IL218129D0 ¦ SG179021A1 ¦ US20040109853A1 ¦ US20040175407A1 ¦ US20050058689A1 ¦ US20060141003A1 ¦ US20090238811A1 ¦ US20090308277A1 ¦ US20090308278A1 ¦ US20090312232A1 ¦ US20090312233A1 ¦ US20090312234A1 ¦ US20090312261A1 ¦ US20090312267A1 ¦ US20090312268A1 ¦ US20090312269A1 ¦ US20100210745A1 ¦ US20100233146A1 ¦ US20100248334A1 ¦ US20110070376A1 ¦ US20110219982A1 ¦ US20110224131A1 ¦ US20110240064A1 ¦ US20110269672A1 ¦ US20110319320A1 ¦ US20120010128A1 ¦ US20120010129A1 ¦ US20120017802A1 ¦ US20120024191A1 ¦ US20120028884A1 ¦ US20120028885A1 ¦ US20120028886A1 ¦ US20120097194A1 ¦ US20140083324A1 ¦ US20140193889A1 ¦ US20140196631A1 ¦ US20150191607A1 ¦ US20150328490A1 ¦ US7932230B2 ¦ US7939500B2 ¦ US8497248B2 ¦ US8618066B1 ¦ WO2004112482A2 ¦ WO2004112482A8 ¦ WO2005007758A2 ¦ WO2005007758A3 ¦ WO2005007758A8 ¦ WO2005026269A1 ¦ WO2009155115A2 ¦ WO2009155115A3 ¦ WO2011034931A2 ¦ WO2011034931A3 | US20110250626A1 | What is claimed is: 1. A method for detecting an enzymatic activity in a material formulation, comprising: preparing an indicator material, wherein the indicator material comprises: a visual indicator; and a substrate of an enzyme; contacting the indictor material with a material formulation, wherein the material formulation comprises: an active enzyme that catalyzes a reaction upon the substrate of the enzyme, wherein the reaction produces a product that induces a visual change in the visual indicator; and observing the indicator material for the visual change, wherein a visual change is indicative of enzymatic activity in the material formulation. 2. The method of claim 1, wherein the active enzyme comprises a hydrolase, a lyase, a lipolytic enzyme, or a combination thereof. 3. The method of claim 1, wherein the visual indicator comprises a compound that changes appearance upon a change in pH. 4. The method of claim 3, wherein the visual indicator comprises methyl violet, malachite green, thymol blue, methyl yellow, bromophenol blue, congo red, methyl orange, bromocresol green, methyl red, litmus, bromocresol purple, bromothymol blue, phenol red, neutral red, phenolphthalein, thymol phthalein, alizarin yellow R, indigo carmine, or a combination thereof. 5. The method of claim 1, wherein the substrate of the enzyme comprises a lipid, a fatty acid-glycerol ester, or a combination thereof. 6. The method of claim 1, wherein the material formulation comprises a coating, an elastomer, an adhesive, a sealant, a plastic, a composite, or a combination thereof. 7. The method of claim 6, wherein the reaction produces a product that induces a change in pH in the material formulation, the indicator material, or a combination thereof. 8. A surface mediated biocatalysis indicator composition, comprising: a visual indicator and a substrate of an enzyme. 9. The composition of claim 8, wherein the visual indicator comprises thymol blue and the substrate of the enzyme comprises a triglyceride. 10. A scrub resistant coating composition, comprising a scrub resistant coating and an active lipolytic enzyme. 11. The compositions of claim 10, wherein the scrub resistant coating comprises a coating for light duty kitchen application, a cross linked acrylic based coating, an architectural coating, a latex coating, an acrylic coating, an acrylic vinyl copolymer coating, a floor polish, a household floor polish, an industrial floor polish, a textile coating, an interior architectural coating, or a combination thereof. 12. The composition of claim 10, wherein the scrub resistant coating possesses a similar coating property relative to a like scrub resistance coating that lacks the active lipolytic enzyme, the coating property selected from at least one of scrub resistance, gloss retention, detergent resistance, retention of material, and retention of surface profile. 13. The composition of claim 10, wherein the scrub resistant coating possesses an improved coating property relative to a like scrub resistance coating that lacks the active lipolytic enzyme, the coating property selected from at least one of scrub resistance, gloss retention, detergent resistance, retention of material, and retention of surface profile. 14. The composition of claim 10, wherein the active lipolytic enzyme comprises a lipase. 15. The composition of claim 10, wherein the scrub resistant coating is part of a multicoat system. 16. The composition of claim 10, wherein the scrub resistant coating comprises a topcoat. 17. The composition of claim 10, wherein the scrub resistant coating comprises a temporary coating. 18. The composition of claim 10, wherein the scrub resistant coating further comprises an additional enzyme, an antimicrobial peptide, or a combination thereof. 19. The composition of claim 10, wherein the additional enzyme comprises at least one enzyme selected from the group consisting of a lysozyme, a lysostaphin, a lysyl endopeptidase, a cellulase, a chitinase, a β-agarase, a N-acetylmuramoyl-L-alanine amidase, a lytic transglycosylase, a glucan endo-1,3-β-D-glucosidase, an endo-1,3(4)-β-gluscanase, a peptide-N4-(N-acetyl-β-glucosaminyl)asparagine amidase, a mannosyl-glycoprotein endo-β-N-acetylglucosaminidase, a t-carrageenase, a k-carrageenase, an organophosphorus triester hydrolase, and a peptidase. 20. The composition of claim 10, wherein the antimicrobial peptide comprises a peptide sequence of SEQ ID Nos. 1-203 or a functionally equivalent conservative, common amino acid substituted peptide sequence wherein any amino acid substitution has no more than a +/−2 difference in hydropathic value of the Kyte-Doolittle scale relative thereto. | C12Q0001527 ¦ C09D000514 ¦ C09D000700 ¦ C09D018900 ¦ C12Q000100 ¦ C12Q000134 | 2011-10-28 AS ASSIGNMENT REACTIVE SURFACES, LTD., TEXAS ASSIGNMENT OF ASSIGNORS INTEREST;ASSIGNORS:BRAASCH, DWAINE;MCDANIEL, C. STEVEN;RAWLINS, JAMES W.;AND OTHERS;SIGNING DATES FROM 20111024 TO 20111027;REEL/FRAME:027142/0758 | Detecting an enzymatic activity in a material formulation comprises preparing an indicator material, where the indicator material comprises a visual indicator, and a substrate of an enzyme; and contacting the indictor material with a material formulation, where the material formulation comprises an active enzyme that catalyzes a reaction upon the substrate of the enzyme, where the reaction produces a product that induces a visual change in the visual indicator. | The method is used for detecting an enzymatic activity in a material formulation (claimed). | The present invention provides visual assays for coatings incorporating bioactive enzymes for catalytic functions.
US20110213051A1 | 2011-09-01 | Use of mixture in compounding method for producing pigmented impact-modified thermoplastic polymer composition, comprising graft polymer consisting of core and shell, inorganic or organic liquid compound and pigment | Use Of Mixtures In The Preparation Of Impact-Modified Thermoplastic Compositions | BAYER MATERIALSCIENCE AG,Leverkusen,DE | SEIDEL, Andreas ¦ THIEM, Hans-Jürgen ¦ WENZ, Eckhard | Use of a mixture in compounding method for producing pigmented impact-modified thermoplastic polymer composition, comprising (in parts by weight, based on the sum of components (a) and (b)): (a) at least one graft polymer used in powder form, consisting of a rubber-elastic core and a grafted polymer component as shell (60-98); (b) at least one inorganic or organic liquid compound (2-40); and (c) at least one pigment, is claimed. The graft polymer (a) and/or the pigment (c) absorb or adsorb the liquid inorganic or organic compound (b). Use of a mixture in compounding method for producing pigmented impact-modified thermoplastic polymer composition, comprising (in parts by weight, based on the sum of components (a) and (b)): (a) at least one graft polymer used in powder form, consisting of a rubber-elastic core and a grafted polymer component as shell (60-98); (b) at least one inorganic or organic liquid compound (2-40); and (c) at least one pigment, is claimed. The graft polymer (a) and/or the pigment (c) absorb or adsorb the liquid inorganic or organic compound (b). The boiling temperature of the component (b) at normal pressure is less than the temperature of the polymer melt during the compounding. INDEPENDENT CLAIMS are also included for:producing the impact-modified thermoplastic composition comprising at least one pigment, comprising (i) preparing the above mixture, (ii) mixing, melting and dispersing a component (20-99 parts by weight, based on the sum of the components used in the second step) comprising at least one thermoplastic polymer or a mixture of at least one thermoplastic polymer and at least one graft polymer (a) with the mixture (1 to 80 weight parts, based on the sum of the components used in the second step) prepared in step (i) and optionally with further components (upto 40 parts by weight, based on the sum of the components used in the second step), where the inorganic or organic compound (b) is removed from the prepared alloyed polymer melt by further applying a negative pressure; anda composition prepared by the above method and moldings produced from the composition. The mixture is useful in compounding method for producing pigmented impact-modified thermoplastic polymer composition. The thermoplastic polymer composition is useful for producing moldings (all claimed). The mixture disperses the pigments in the thermoplastic polymer composition easily in a single stage and thus ensures the cost effective production of the polymer composition. The thermoplastic polymer composition produced by the mixture exhibits improved dispersion of the pigment in the polymer matrix and thus exhibits enhanced toughness and enhanced surface properties. Preferred Components: The component (b) is a single-phase mixture of water and at least one further liquid that is partially or completely miscible with water, where the water content amounts to at least 90 wt.%. The ratio of component (a) to component (c) is 3:1-50:1.Preferred Components: The component (b) is present in an amount of 8-25 parts by weight, based on the sum of the components (a) and (b). The pigment comprises carbon black (preferred), graphite, fullerene, graphene, activated carbon or carbon nanotubes. The component (b) comprises water (preferred), methanol, ethanol, n-propanol, isopropanol, dimethylformamide, acetone, n-hexane, cyclohexane, n-heptane, n-octane and/or toluene. The carbon black of component (c) exhibits a Brunauer-Emmett-Teller surface area of at least 100 m 2 /g, determined by nitrogen adsorption according to ISO 4652 and an oil adsorption number of 40-120 ml/100g, measured with dibutyl phthalate according to ISO 4656 .Preferred Components: The component (a) is present in an amount of 75-92 parts by weight, based on the sum of the components (a) and (b). The mixture comprises at least one thermoplastic polymer or at least one component (d) in granulate form in an amount of 1-10 parts by weight, based on the sum of all the components in the mixture. Preferred Composition: The mixture comprises at least one further powdery component (d) comprising ground thermoplastic polymers, flame retardants, flame retardant synergists, smoke-retardant additives, anti-dripping agents, internal and external lubricants and mold release agents, flow auxiliaries, antistatic agents, conductive additives, nucleating agents, stabilizers, antibacterial additives, scratch resistance improving additives, IR-absorbers, optical brighteners, fluorescent additives, fillers and reinforcing substances, dyes and pigments except component (c), impact-modifiers except component (a) or Bronsted-acidic compounds. | The present invention relates to the use, in a compounding process for the preparation of pigmented impact-modified thermoplastic polymer compositions, of a mixture comprising A) from 60 to 98 parts by weight, based on the sum of components A and B, of at least one graft polymer, used in powder form, consisting of a rubber-elastic core and a grafted polymer component as the shell, B) from 2 to 40 parts by weight, based on the sum of components A and B, of at least one inorganic or organic liquid compound, and C) at least one pigment, characterised in that the graft polymer A and/or the pigment C absorbs or adsorbs the liquid inorganic or organic compound B, and the boiling point of component B at normal pressure is below the temperature of the polymer melt during the compounding. | EP20101490A | 2010-02-13 | US20110213051A1 ¦ CA2789552A1 ¦ CN102782017A ¦ CN102782017B ¦ EP2360206A1 ¦ EP2534193A1 ¦ EP2534193B1 ¦ JP2013519745A ¦ KR2013008524A ¦ MX2012009239A ¦ TW201202312A ¦ WO2011098490A1 | WO2011098490A1 ¦ EP2360206A1 ¦ US20110213051A1 ¦ MX2012009239A ¦ CA2789552A1 ¦ TW201202312A ¦ EP2534193A1 ¦ KR2013008524A ¦ CN102782017A ¦ JP2013519745A ¦ CN102782017B ¦ IN201207042P1 ¦ EP2534193B1 | 1. A mixture comprising A) from 60 to 98 parts by weight, based on the sum of components A and B, of at least one graft polymer, in powder form, comprising a rubber-elastic core and a grafted polymer component as a shell, B) from 2 to 40 parts by weight, based on the sum of components A and B, of at least one inorganic or organic liquid compound, and C) at least one pigment, wherein, upon use of said mixture in a thermoplastic polymer compounding process, the graft polymer A and/or the pigment C absorbs or adsorbs the liquid inorganic or organic compound B, and the boiling point of component B at normal pressure is below a temperature utilized in the compounding process. 2. A mixture according to claim 1 comprising A) from 75 to 92 parts by weight, based on the sum of components A and B, of at least one graft polymer, in powder form, comprising a rubber-elastic core and a grafted polymer component as a shell and B) from 8 to 25 parts by weight, based on the sum of components A and B, of at least one inorganic or organic liquid compound. 3. A mixture according to claim 1, wherein the pigment C is selected from the group consisting of carbon black, graphite, fullerene, graphene, activated carbon and carbon nanotubes. 4. A mixture according to claim 1, wherein component B is at least one selected from the group consisting of water, methanol, ethanol, n-propanol, isopropanol, dimethylformamide, acetone, n-hexane, cyclohexane, n-heptane, n-octane, and toluene. 5. A mixture according to claim 1, wherein component B comprises water. 6. A mixture according to claim 1, wherein component B is a single-phase mixture of water and at least one further liquid that is partially or completely miscible with water, the amount of water being at least 90 wt. %. 7. A mixture according to claim 1, wherein the ratio of component A to component C is from 3:1 to 50:1. 8. A mixture according to claim 1, wherein the mixture comprises at least one further component D in powder form selected from the group consisting of ground thermoplastic polymers, flameproofing agents, flameproofing synergists, smoke-inhibiting additives, antidripping agents, internal and external lubricants and demoulding agents, flowability aids, antistatics, conductivity additives, nucleating agents, stabilisers, additives having antibacterial action, additives that improve scratch resistance, IR absorbers, optical brighteners, fluorescent additives, fillers and reinforcing substances, colourings and pigments beyond the definition of component C, impact modifiers beyond the definition of component A, and Brönstet-acidic compounds. 9. A mixture according to claim 1, wherein the mixture comprises at least one thermoplastic polymer TP or at least one component D in granulate form in an amount of from 1 to 10 parts by weight, based on the sum of all components in said mixture. 10. Process for the preparation of an impact-modified thermoplastic composition comprising at least one pigment, in which (i) in a first process step, preparing a mixture comprising A) from 60 to 98 parts by weight, based on the sum of components A and B, of at least one graft polymer, in powder form, comprising a rubber-elastic core and a grafted polymer component as a shell, B) from 2 to 40 parts by weight, based on the sum of components A and B, of at least one inorganic or organic liquid compound, and C) at least one pigment, wherein the graft polymer A and/or the pigment C absorbs or adsorbs the liquid inorganic or organic compound B, (ii) and in a second process step, mixing, melting and dispersing in one another the following to form an alloyed polymer melt from 20 to 99 parts by weight, based on the sum of the components used in the second process step, of a component (TP) selected from the group consisting of at least one thermoplastic polymer or a mixture of at least one thermoplastic polymer and at least one graft polymer consisting of a rubber-elastic core and a grafted polymer component as a shell according to component A, from 1 to 80 parts by weight, based on the sum of the components used in the second process step, of the mixture prepared in process step (i), and optionally up to 40 parts by weight, based on the sum of the components used in the second process step, of further components and wherein the inorganic or organic compound B is removed from the alloyed polymer melt by application of a partial vacuum, and wherein the boiling point of component B at normal pressure (1 bar) is below the temperature of the polymer melt upon application of said partial vacuum. 11. Process according to claim 10, wherein component B comprises water. 12. Process according to claim 10, wherein component B is a single-phase mixture of water and at least one further liquid that is partially or completely miscible with water, the amount of water being at least 90 wt. %. 13. Process according to claim 10, wherein component C comprises carbon black. 14. Process according to claim 13, wherein the carbon black according to component C has a BET surface area, determined by nitrogen adsorption according to ISO 4652, of at least 100 m2/g and an oil adsorption number, measured with dibutyl phthalate according to ISO 4656, of from 40 to 120 ml/100 g. 15. A composition prepared according to the process according to claim 10. 16. A moulded article produced from a composition of claim 16. 17. A method for preparing an impact-modified thermoplastic composition comprising at least one pigment comprising: (i) preparing a mixture comprising A) from 60 to 98 parts by weight, based on the sum of components A and B, of at least one graft polymer, used in powder form, comprising a rubber-elastic core and a grafted polymer component as a shell, B) from 2 to 40 parts by weight, based on the sum of components A and B, of at least one inorganic or organic liquid compound, and C) at least one pigment, and (ii) preparing a polymer melt from said mixture and at least one thermoplastic polymer, wherein the graft polymer A and/or the pigment C absorbs or adsorbs the liquid inorganic or organic compound B, and wherein the inorganic or organic compound B is removed from the polymer melt by application of a partial vacuum, and wherein the boiling point of component B at normal pressure (1 bar) is below the temperature of the polymer melt upon application of said partial vacuum. 18. A process according to claim 17, wherein the pigment C is selected from the group consisting of carbon black, graphite, fullerene, graphene, activated carbon and carbon nanotubes. 19. A process according to claim 17, wherein component B is at least one selected from the group consisting of water, methanol, ethanol, n-propanol, isopropanol, dimethylformamide, acetone, n-hexane, cyclohexane, n-heptane, n-octane, and toluene. 20. A process according to claim 17, wherein component B comprises water. | C08L005104 ¦ C08J0003215 ¦ C08K000304 | - | Use of a mixture in compounding method for producing pigmented impact-modified thermoplastic polymer composition, comprising (in parts by weight, based on the sum of components (a) and (b)): (a) at least one graft polymer used in powder form, consisting of a rubber-elastic core and a grafted polymer component as shell (60-98); (b) at least one inorganic or organic liquid compound (2-40); and (c) at least one pigment, is claimed. The graft polymer (a) and/or the pigment (c) absorb or adsorb the liquid inorganic or organic compound (b). | The mixture is useful in compounding method for producing pigmented impact-modified thermoplastic polymer composition. The thermoplastic polymer composition is useful for producing moldings (all claimed). | The mixture disperses the pigments in the thermoplastic polymer composition easily in a single stage and thus ensures the cost effective production of the polymer composition. The thermoplastic polymer composition produced by the mixture exhibits improved dispersion of the pigment in the polymer matrix and thus exhibits enhanced toughness and enhanced surface properties.
US20110186791A1 | 2011-08-04 | UV-absorber composition for, e.g. polymeric materials, comprises heterocyclic-ring-containing compound as UV absorber(s), and benzene derivative, nitrogen-containing compounds, and/or sulfur- and/or phosphorus-containing compound | ULTRAVIOLET ABSORBENT COMPOSITION | FUJIFILM Corporation,Minato-ku, Tokyo,JP | Furukawa, Kazushi ¦ Kimura, Keizo ¦ Takeshima, Youichiro ¦ Amasaki, Ichiro | A UV-absorber composition comprises heterocyclic-ring-containing compound (1) as UV absorber(s), and compound(s) (A) chosen from benzene derivative (2), nitrogen-containing compounds, sulfur-containing compound, and phosphorus-containing compound. A UV-absorber composition comprises heterocyclic-ring-containing compound of formula (1) as UV absorber(s), and compound(s) (A) chosen from benzene derivative of formula (2), nitrogen-containing compound of formula (3), nitrogen-containing compound (a) of formula: N(-R 105 )(-R 106 )(-R 107 ), sulfur-containing compound of formula: R 111 -S[(=O) n ]-R 112 , and phosphorus-containing compound of formula: R 121 -P[(=O) m ][-R 123 ]-R 122 .Het 1optionally substituted bivalent 5- or 6-membered ring aromatic heterocyclic ring residue;X a -X dhetero atom, and optionally substituted;Y' a -Y' fhetero atom or carbon atom, and optionally substituted;R 91H, alkyl, alkenyl, aryl, heterocyclic group, acyl, alkyl, or alkenyloxycarbonyl, aryloxycarbonyl, alkylsulfonyl, arylsulfonyl, phosphinotolyl, phosphinyl, or -Si(R 97 )(R 98 )(R 99 );R 97 -R 99alkyl, alkenyl, aryl, alkoxy, alkenyloxy or aryloxy;-X 91 --O-, -S- or -N(-R 100 )-;R 100R 91 ;R 92 -R 96H or substituent;R 101 -R 104H, alkyl or alkenyl;X 101H, alkyl, alkenyl, alkyloxy, alkenyloxy, alkyl or alkenyloxycarbonyl, aryloxycarbonyl, acyl, acyloxy, alkyloxycarbonyloxy, alkenyloxycarbonyloxy, aryloxycarbonyloxy, alkyl or alkenylsulfonyl, arylsulfonyl, alkyl or alkenylsulfinyl, arylsulfinyl, sulfamoyl, carbamoyl, hydroxyl, or oxy radical groups;X 102non-metallic atom group required in order to form 5-7 membered ring;R 105 ,R 106H, aliphatic group, acyl, aliphatic oxycarbonyl, aromatic oxycarbonyl, aliphatic sulfonyl, or aromatic sulfonyl group;R 107aliphatic group, aliphatic oxy, aromatic oxy, aliphatic thio, aromatic thio, acyloxy, aliphatic oxycarbonyloxy, aromatic oxycarbonyloxy, substituted amino, heterocyclic group, or hydroxyl;R 111 ,R 112aliphatic group;n0, 1 or 2;R 121 ,R 122aliphatic oxy or aromatic oxy;R 123aliphatic group, aromatic group, aliphatic oxy, or aromatic oxy;andm0 or 1.Full Definitions are given in the"DEFINITIONS - Full Definitions:"section. UV-absorber composition is used in UV-absorber dispersoids and solutions, and in polymeric materials (all claimed). Uses include but are not limited to window glasses, surface coating materials of lighting glass, light-source components, electromagnetic-wave shielding materials, electric-electronic components, packaging materials used for foodstuffs, and chemicals, fading prevention agents, sunscreen creams, shampoos, sportswear, stockings, carpets, wallpapers, contact lenses, inks, and signboards. The UV-absorber composition has excellent bleeding resistance, storage stability, light resistance, and long-wavelength UV absorption property. Preferred Composition: The total content of UV absorber in the composition is greater than 0 mass% and less than 70 mass%. The total content of compound (A) is greater than 0 mass% and 80 mass% or less. Preferred Compound: The UV absorber is preferably of formula (4). Compound (4) is preferably of formula (5). Compound (5) is preferably of formula (6).Het 2 ,Het 3Het 1 ;X 2a -X 2d ,X 3a -X 3dX a ;Y' 2b -Y' 2fY' b ;L 1 ,L 2oxygen atom, sulfur atom, or =NR a ;R a ,R 3a -R 3h ,R 5a -R 5jH or monovalent substituent;andZ 1 ,Z 2atomic group required to form a 4-8 membered ring grouping with Y' 2b and Y' 2c , or Y' 2e and Y' 2f . | An ultraviolet absorbent composition, containing at least one kind of specific ultraviolet absorbent as exemplified below, and at least one kind of specific compound as exemplified below. | JP200891836A ¦ WO2009JP56541A | 2008-03-31 ¦ 2009-03-30 | US20110186791A1 ¦ EP2272935A1 ¦ EP2272935A4 ¦ JP05244437B2 ¦ JP2009242641A ¦ WO2009123141A1 | WO2009123141A1 ¦ JP2009242641A ¦ EP2272935A1 ¦ US20110186791A1 ¦ JP05244437B2 | 1. An ultraviolet absorbent composition, comprising at least one kind of ultraviolet absorbent represented by formula (1), and at least one kind of compound represented by any one of formulae (TS-I) to (TS-V): wherein, Het 1 represents a bivalent five- or six-membered aromatic heterocyclic residue; the aromatic heterocyclic residue may further be substituted; X a, Xb, Xc and Xd each independently represent a heteroatom, Xa to Xd may further be substituted; Ya, Yb, Yc, Yd, Ye and Yf each independently represent a heteroatom or a carbon atom, and Ya to Yf may further be substituted; and the ring bound to Het1 may have a double bond at any position; wherein, in formula (TS-I), R 91 represents a hydrogen atom, an alkyl group, an alkenyl group, an aryl group, an heterocyclic group, an acyl group, an alkyl- or alkenyl-oxycarbonyl group, an aryloxycarbonyl group, an alkyl sulfonyl group, an arylsulfonyl group, a phosphinotolyl group, a phosphinyl group, or —Si(R97)(R98)(R99), in which R97, R98, and R99, which may be the same as or different from each other, each independently represent an alkyl group, an alkenyl group, an aryl group, an alkoxy group, an alkenyloxy group or an aryloxy group; —X91— represents —O—, —S—, or —N(—R100)—, in which R100 has the same meaning as R91; R92, R93, R94, R95 and R96, which may be the same as or different from each other, each independently represent a hydrogen atom or a substituent; R91 and R92, R100 and R96 and/or R91 and R100 may bind to each other to form a 5- to 7-membered ring; R92 and R93 and/or R93 and R94 may bind together with each other to form a 5- to 7-membered ring, a spiro ring or a bicyclo ring; and all of R91, R92, R93, R94, R95, R96, and R100 cannot simultaneously represent a hydrogen atom, respectively, and the total number of carbon atoms is 10 or more; wherein, in formula (TS-II), R 101, R102, R103, and R104 each independently represent a hydrogen atom, an alkyl group, or an alkenyl group; each combination of R101 and R102, and R103 and R104 may bind to each other to form a 5- to 7-membered ring; X101 represents a hydrogen atom, an alkyl group, an alkenyl group, an alkyloxy group, an alkenyloxy group, an alkyl- or alkenyl-oxycarbonyl group, an aryloxycarbonyl group, an acyl group, an acyloxy group, an alkyloxycarbonyloxy group, an alkenyloxycarbonyloxy group, an aryloxycarbonyloxy group, an alkyl- or alkenyl-sulfonyl group, an arylsulfonyl group, an alkyl- or alkenyl-sulfinyl group, an arylsulfinyl group, a sulfamoyl group, a carbamoyl group, a hydroxy group or an oxy radical group; and X102 represents a group of non-metal atoms necessary for forming a 5- to 7-membered ring; wherein, in formula (TS-III), R 105 and R106 each independently represent a hydrogen atom, an aliphatic group, an acyl group, an aliphatic oxycarbonyl group, an aromatic oxycarbonyl group, an aliphatic sulfonyl group, or an aromatic sulfonyl group; R107 represents an aliphatic group, an aliphatic oxy group, an aromatic oxy group, an aliphatic thio group, an aromatic thio group, an acyloxy group, an aliphatic oxycarbonyloxy group, an aromatic oxycarbonyloxy group, a substituted amino group, a heterocyclic group, or a hydroxyl group; each combination of R105 and R106, R106 and R107, and R105 and R107 may combine together to form a 5- to 7-membered ring except 2,2,6,6-tetraalkylpiperidine skeleton; and both R105 and R106 are not hydrogen atoms at the same time, and the total number of carbon atoms is 7 or more; wherein, in formula (TS-IV), R 111 and R112 each independently represent an aliphatic group; R111 and R112 may combine together to form a 5- to 7-membered ring; n represents 0, 1 or 2; and the total number of carbon atoms of R111 and R112 is 10 or more; and wherein, in formula (TS-V), R 121 and R122 each independently represent an aliphatic oxy group or an aromatic oxy group; R123 represents an aliphatic group, an aromatic group, an aliphatic oxy group or an aromatic oxy group; m represents 0 or 1; each combination of R121 and R122, and R121 and R123 may combine together to form a 5- to 8-membered ring; and the total number of carbon atoms of R121, R122, and R123 is 10 or more. 2. The ultraviolet absorbent composition according to claim 1, wherein the total content of the ultraviolet absorbent represented by formula (1) is more than 0% by mass and 70% by mass or less, with respect to the total amount of the composition. 3. The ultraviolet absorbent composition according to claim 1, wherein the total content of the compound represented by any one of formulae (TS-I) to (TS-V) is more than 0% by mass and 80% by mass or less, with respect to the total amount of the composition. 4. The ultraviolet absorbent composition according to claim 1, wherein, in formula (1), at least one of the ring formed from Xa, Xb, Ya to Yc and carbon atom and the ring formed from Xc, Xd, Yd to Yf and carbon atom is a fused ring. 5. The ultraviolet absorbent composition according to claim 1, wherein, in formula (1), at least one of the ring formed from Xa, Xb, Ya to Yc and carbon atom and the ring formed from Xc, Xd, Yd to Yf and carbon atom is not a perimidine ring. 6. The ultraviolet absorbent composition according to claim 1, wherein the ultraviolet absorbent represented by formula (1) is an ultraviolet absorbent represented by formula (2): [Chemical formula 3] wherein, Het 2 is the same as Het1 in the above formula (1); X2a, X2b, X2c and X2d each are the same as Xa, Xb, Xc and Xd in the above formula (1); Y2b, Y2c, Y2e and Y2f each are the same as Yb, Yc, Ye and Yf in the above formula (1); L1 and L2 each independently represent an oxygen atom or a sulfur atom or ═NRa, where Ra represents a hydrogen atom or a monovalent substituent group; and Z1 and Z2 each independently represent an atom group needed to form a 4- to 8-membered ring together with Y2b and Y2c or Y2e and Y2f. 7. The ultraviolet absorbent composition according to claim 6, wherein the ultraviolet absorbent represented by formula (2) is an ultraviolet absorbent represented by formula (3): wherein, Het 3 is the same as Het2 in the above formula (2); X3a, X3b, X3c and X3d each are the same as X2a, X2b, X2c and X2d in the above formula (2); and R3a, R3b, R3c, R3d, R3e, R3f, R3g and R3h each independently represent a hydrogen atom or a monovalent substituent group. 8. The ultraviolet absorbent composition according to claim 7, wherein the ultraviolet absorbent represented by formula (3) is an ultraviolet absorbent represented by formula (4): wherein, Het 4 is the same as Het3 in the above formula (3); and R4a, R4b, R4c, R4d, R4e, R4f, R4g and R4h each are the same as R3a, R3b, R3c, R3d, R3e, R3f, R3g and R3h in the above formula (3). 9. The ultraviolet absorbent composition according to claim 8, wherein the ultraviolet absorbent represented by formula (4) is an ultraviolet absorbent represented by formula (5): wherein, R 5a, R5b, R5c, R5d, R5e, R5f, R5g and R5h each are the same as R4a, R4b, R4c, R4d, R4e, R4f, R4g and R4h in the above formula (4); and R5i and R5j each independently represent a hydrogen atom or a monovalent substituent group. 10. The ultraviolet absorbent composition according to claim 1, comprising the compound represented by formula (TS-I). 11. An ultraviolet absorbent dispersion, comprising the ultraviolet absorbent composition according to claim 1. 12. An ultraviolet absorbent solution, comprising the ultraviolet absorbent composition according to claim 1. 13. A polymer material, comprising the ultraviolet absorbent composition according to claim 1. | F21V000906 | 2010-09-28 AS ASSIGNMENT FUJIFILM CORPORATION, JAPAN ASSIGNMENT OF ASSIGNORS INTEREST;ASSIGNORS:FURUKAWA, KAZUSHI;KIMURA, KEIZO;TAKESHIMA, YOUICHIRO;ANDOTHERS;SIGNING DATES FROM 20100908 TO 20100909;REEL/FRAME:025050/0627 | A UV-absorber composition comprises heterocyclic-ring-containing compound (1) as UV absorber(s), and compound(s) (A) chosen from benzene derivative (2), nitrogen-containing compounds, sulfur-containing compound, and phosphorus-containing compound. | UV-absorber composition is used in UV-absorber dispersoids and solutions, and in polymeric materials (all claimed). Uses include but are not limited to window glasses, surface coating materials of lighting glass, light-source components, electromagnetic-wave shielding materials, electric-electronic components, packaging materials used for foodstuffs, and chemicals, fading prevention agents, sunscreen creams, shampoos, sportswear, stockings, carpets, wallpapers, contact lenses, inks, and signboards. | The UV-absorber composition has excellent bleeding resistance, storage stability, light resistance, and long-wavelength UV absorption property.
CN102112497B | 2013-04-10 | Photoinitiator mixture useful in a pohotpolymerizable composition for producing e.g. pigmented and non-pigmented paints and printing inks comprises an alpha-amino ketone compound; and an oxime ester compound | Photoinitiator mixtures ¦ Photoinitiator mixture | BASF SE,DE | KURA, HISATOSHI ¦ VILLENEUVE, SEBASTIEN ¦ STUDER, KATIA ¦ MATSUMOTO, AKIRA | Photoinitiator mixture (M1) comprises: at least one alpha-amino ketone compound (A1); and at least one oxime ester compound (I) or (Ia). Photoinitiator mixture (M1) comprises: at least one alpha-amino ketone compound (A1); and at least one oxime ester compound (I) or (Ia).R 1 , R 1a , R 1b and R 23e.g. H, 3-8C cycloalkyl, or 1-12C alkyl;R 2 , R 2a , and R 2be.g. H, 1-20C alkyl (optionally substituted by halo, OR 3 , SR 4 , 1-20C heteroaryl, 8-20C phenoxycarbonyl, 1-20C heteroaryloxycarbonyl, NR 5 R 6 , COOR 3 , CONR 5 R 6 , -N(R 20 )-X 1 R 21 , or phenyl (optionally substituted by OR 3 , SR 4 or NR 5 R 6 ) and optionally containing at least one C-C multiple bond), NR 5 R 6 , group of formula (i), -M 2 -CH 2 -C(O)-Ar 3 , or group of formula (ii) or (iii);m1 or 2;Ar 3e.g. phenyl, naphthyl or coumarinyl;M 2T;Te.g. direct bond, cyclohexylene or 1-10C alkylene;M 3T or phenylene-C(O)-phenylene;XO, S, or NR 5 ;X 1O, S, S(O), or SO 2 ;X 2direct bond, or 1-20C alkylene;R 3G;Ge.g. H, 1-20C alkyl, phenyl-1-3C alkyl, -(CH 2 CH 2 O) n+1 H;n1-20;R 4e.g. H, or 1-20C alkyl, 2-12C alkenyl, or 3-20C cycloalkyl;R 5 and R 6e.g. H, 1-20C alkyl, 2-4C hydroxyalkyl, or 2-10C alkoxyalkyl;R 7e.g. H, 1-20C alkyl, or 1-8C alkyl (substituted by e.g. halo, phenyl, OH, SH, CN, or 3-6C alkenoxy);R 8 , R 9 , R 8a and R 9ae.g. H, 1-12C alkyl, halo, CN, OR 3 , SR 4 , SOR 4 , SO 2 R 4 or NR 5 R 6 .Full definitions are given in the DEFINITIONS (Full Definitions) Field. INDEPENDENT CLAIMS are included for the following:a photopolymerizable composition (C1) comprising: (a) at least one ethylenically unsaturated photopolymerizable compound, and (b) the photoinitiator mixture (M1);photopolymerization of compounds containing ethylenically unsaturated double bonds, involving irradiating the composition (C1) with electromagnetic radiation in the range of 150-600 nm, or with electron beam or with X-rays; anda color filter prepared by providing red, green and blue picture elements and a black matrix, all comprising a photosensitive resin and a pigment on a transparent substrate and providing a transparent electrode either on the surface of the substrate or on the surface of the color filter layer, where the photosensitive resin comprises a polyfunctional acrylate monomer, an organic polymer binder, and the photoinitiator mixture (M1). As a photoinitiator mixture in a pohotpolymerizable composition useful for producing pigmented and non-pigmented paints and varnishes, powder coatings, printing inks, printing plates, adhesives, pressure sensitive adhesives, dental compositions, gel coats, photoresists for electronics, electroplating resists, etch resists, both liquid and dry films, solder resists, resists to manufacture color filters for a variety of display applications, resists to generate structures in the manufacturing processes of plasma-display panels, electroluminescence displays and liquid crystal display (LCD), spacers for LCD, for holographic data storage (HDS), as composition for encapsulating electrical and electronic components, for producing magnetic recording materials, micromechanical parts, waveguides, optical switches, plating masks, etch masks, color proofing systems, glass fiber cable coatings, screen printing stencils, for producing three-dimensional objects by stereolithography, as image recording material, for holographic recordings, microelectronic circuits, decolorizing materials, decolorizing materials for image recording materials, for image recording materials using microcapsules, as a photoresist material for a UV and visible laser direct imaging system, as a photoresist material used for forming dielectric layers in a sequential build-up layer of a printed circuit board (all claimed). The photoinitiator mixtures exhibit good thermal stability, low volatility, good storage stability, and high solubility, and are suitable for photopolymerizations in the presence of air. Preferred Components: The alpha-amino ketone compound (A1) is a compound of formula (II).R 25 and R 26H, 1-20C alkyl, phenyl, SR 33 , OR 34 or NR 35 R 36 ;R 27 and R 28H, 1-20C alkyl, 1-20C hydroxyalkyl, or 2-20C alkyl (interrupted by at least one O);orNR 27 R 285-6-membered saturated ring (optionally containing heteroatom selected from O, S or NR 31 );R 29 and R 301-20C alkyl, 2-20C alkenyl or benzyl (substituted on the phenyl ring by R 31 and R 32 );orR 29 +R 305-6-membered saturated ring;R 31 and R 32H, 1-20C alkyl, phenyl or 2-20C alkenyl;R 33 and R 34H, 1-20C alkyl, 1-20C hydroxyalkyl, -CH 2 CH 2 O-[(CO)-C 5 H 10 -O] z -H, phenyl, cylopentyl, cyclohexyl or 2-20C alkenyl;R 35 and R 36H, 1-20C alkyl, 1-20C hydroxyalkyl or 2-20C alkyl (interrupted by at least one O);orNR 35 R 365-6-membered saturated or unsaturated, aliphatic or aromatic ring (optionally containing further heteroatom selected from O, S or NR 37 );R 37H, 1-20C alkyl, 1-20C hydroxyalkyl, 2-20C alkyl (interrupted by at least one O), or is selected from group of formula (v), -Y 2 -C(O)-O(1-4c alkyl), -Y 2 -C(O)-O-(CH 2 CH 2 O) n -Y 1 -OH, or -Y 2 -C(O)-O-(CH 2 CH 2 O) n -Y 1 -(piperazin-1,4-diyl)-R 38 ;R 38H, -C(O)-CH=CH 2 , or a group of formula (v);Y 1 and Y 21-20C alkylene;z1-10.Provided that at least one of R 27 and R 28 is other than H. Preferred Composition: The ethylenically unsaturated photopolymerizable compound (the component (a)) in the composition (C1) is a resin obtained by the reaction of a saturated or unsaturated polybasic acid anhydride with a product of the reaction of an epoxy resin and an unsaturated monocarboxylic acid. The photopolymerizable composition (C1) additionally to the photoinitiator (b) comprises at least one further photoinitiator (c), and/or other additives (d). The additive (d) comprises: a pigment or a mixture of pigments; a dispersant or a mixture of dispersants; or a photosensitizer (preferably a compound selected from benzophenone, thioxanthone, anthraquinone, or coumarin or their derivatives. The composition (C1) comprises: the photoinitiator (b), or the photoinitiators (b) and (c) in an amount of (0.01-25 wt.%), based on the solid composition. The composition additionally comprises a binder polymer (e), in particular a copolymer of methacrylate and methacrylic acid. The photopolymerizable composition is a printing ink, in particular an offset printing ink. | Photoinitiator mixture comprising at least one alpha-amino ketone compound; and at least one compound of the Formula (I) or (I' ) wherein R1 and R'1 for example are hydrogen, C3-C8cycloalkyl or C1-C12alkyl R2 and R2' for example are hydrogen; unsubstituted C1-C20alkyl or substituted C1-C20alkyI; and R8 and R9 for example are are hydrogen, C1-C12alkyl which optionally is substituted, or phenyl which optionally is substituted; exhibit an unexpectedly good performance in photopolymeri- zation reactions. Photoinitiator mixture exhibits unexpectedly good performance in photo-polymerization, comprising at least one kind of alpha-aminoketone compound, compound of formula (I) and at least one compound of formula (I) or (I &apos;), wherein R1 and R &apos; 1 is hydrogen, C3-C8 cycloalkyl, or C1-C12 alkyl, ;R2 and R2 for example are hydrogen, C1-C20 alkyl or substituted C1-C20 alkyl, and R8 and R9 for example are hydrogen, optionally substituted C1-C12 alkyl or optionally substituted phenyl. La présente invention concerne un mélange de photo-initiateurs comprenant au moins un composé alpha-amino cétone ; et au moins un composé répondant à la formule (I) ou (I'), dans laquelle R1 et R'1,par exemple, sont un atome d'hydrogène, un groupe cycloalkyle en C3-C8 ou un groupe alkyle en C1-C12, R2 et R2',par exemple, sont un atome d'hydrogène, un groupe alkyle en C1-C20 non substitué ou un groupe alkyle en C1-C20 substitué ; et R8 et R9, par exemple, sont un atome d'hydrogène, un groupe alkyle en C1-C12 qui est facultativement substitué, ou un groupe phényle qui est facultativement substitué ; la performance observée est étonnamment bonne dans des réactions de photopolymérisation. La présente invention concerne un mélange de photo-initiateurs comprenant au moins un composé alpha-amino cétone ; et au moins un composé répondant à la formule (I) ou (I'), dans laquelle R 1 et R'1,par exemple, sont un atome d’hydrogène, un groupe cycloalkyle en C3-C8 ou un groupe alkyle en C1-C12, R2 et R2',par exemple, sont un atome d’hydrogène, un groupe alkyle en C1-C20 non substitué ou un groupe alkyle en C1-C20 substitué ; et R8 et R9, par exemple, sont un atome d’hydrogène, un groupe alkyle en C1-C12 qui est facultativement substitué, ou un groupe phényle qui est facultativement substitué ; la performance observée est étonnamment bonne dans des réactions de photopolymérisation. | EP2008157711A ¦ WO2009EP56399A | 2008-06-06 ¦ 2009-05-27 | CN102112497B ¦ AT541865T ¦ CN102112497A ¦ EP2285836A1 ¦ EP2285836B1 ¦ JP05553827B2 ¦ JP2011524436A ¦ KR2011026467A ¦ TW201004906A ¦ TWI466854B ¦ US20110134554A1 ¦ WO2009147033A1 | WO2009147033A1 ¦ EP2285836A1 ¦ TW201004906A ¦ KR2011026467A ¦ US20110134554A1 ¦ CN102112497A ¦ JP2011524436A ¦ IN201008646P4 ¦ EP2285836B1 ¦ CN102112497B ¦ JP05553827B2 ¦ TWI466854B ¦ KR1646284B1 | Patent Claims 1. Photoinitiator mixture comprising at least one alpha-amino ketone compound; and at least one compound of the formula (I) or (I') wherein R1 and R'i independently of one another are hydrogen, C3 -C8 cycloalkyl or d-C^alkyl which is unsubstituted or substituted by one or more halogen, phenyl and/or CN; or Ri and R'i are C2 -C5 alkenyl; or Ri and R'i are phenyl which is unsubstituted or substituted by one or more Ci-C 6 alkyl, halogen, CN, OR3 , SR4 and/or NR5 R6 ; or Ri and R'i are Ci-C 8 alkoxy, benzyloxy; or phenoxy which is unsubstituted or substituted by one or more Ci-C 6 alkyl and/or halogen; R2 and R ' independently of one another are hydrogen; unsubstituted CrC 2 oalkyl or Ci-C 2 oalkyl substituted by one or more halogen, OR3 , SR4 , Ci-C 2 oheteroaryl, C8 -C2 ophenoxycarbonyl, Ci-C 2 oheteroaryloxycarbonyl, NR5 R6 , COOR3 CONR5 R6 , -N-X 1 R2 1 , phenyl and/or by phenyl which is substituted by OR3 , SR4 and/or NR5 R6 , wherein R the unsubstituted or substituted Ci-C 20 alkyl optionally contains one or more C-C multiple bonds; or o N-O-C-R,, R2 and R2 ' are NR5 R6 , v_LpJ_ R or C3 -C20 cycloalkyl; or are C2 -C20 alkyl which is interrupted by one or more O and which optionally is substituted by one or more halogen, OR3 , phenyl and/or phenyl substituted by OR3 , SR4 and/or NR5 R6 ; or R2 and R2 ' are phenyl which is unsubstituted or substituted by one or more Ci-C 6 alkyl, phenyl, halogen, OR3 , SR4 and/or NR5 R6 ; or R2 and R2 ' are C2 -C20 alkanoyl or benzoyl which is unsubstituted or substituted by one or more Ci-C 6 alkyl, phenyl, OR3 , SR4 and/or NR5 R6 ; or R2 and R2' are C2-Ci 2alkoxycarbonyl which is optionally interrupted by one or more O and/or optionally substituted by one or more hydroxyl groups; or R2 and R2' are phenoxycarbonyl which is unsubstituted or substituted by CrC 6alkyl, halogen, phenyl, OR3, SR4 and/or NR5R6; or R2 and R2' are CN, CONR5R6, NO2, S(O)m-Cr C6alkyl; S(O)m-phenyl which optionally is sub stituted by Ci-Ci 2alkyl or SO2-Ci-C 6alkyl; or are SO2O-phenyl which optionally is substituted by Ci-Ci 2alkyl; or are diphenyl phosphinoyl or di-(Ci-C 4alkoxy)-phosphinoyl; or R2 and R2' are M2- CH- m is 1 or 2; Ar3 is phenyl, naphthyl or coumarinyl, each of which is substituted once or more times by halogen, Ci-Ci 2alkyl, C3-C8cycloalkyl, benzyl and/or phenoxycarbonyl; or each of which is substituted by phenyl or by phenyl which is substituted by one or more OR3, SR4 and/or NR5R6; or each of which is substituted by C2-Ci 2alkoxycarbonyl optionally interrupted by one or more O and/or optionally substituted by one or more hydroxyl groups; or each of which is substituted by OR3, SR4, SOR4, SO2R4 and/or NR5R6; M2 is a direct bond, cyclohexylene or Ci-Cioalkylene or Ci-Cioalkylene-X-, which Ci-Cioalkylene or Ci-Ci Oalkylene-X- is optionally interrupted by one or more O and/or option- ally substituted by one or more halogen, OR3, phenyl or phenyl substituted by OR3, SR4 and/or NR5R6; or M2 is phenylene, naphthylene or phenylene-X-, each of which is unsubstituted or substituted by one or more Ci-C 6alkyl, phenyl, halogen, OR3, SR4 and/or NR5R6; or M2 is Ci-Ci 0alkylene-C(O)-X-, Ci-Ci 0alkylene-X-C(O)-, phenylene-C(O)-X- or d-Cioalkylene-phenylene-X-; M3 is a direct bond, cyclohexylene, Ci-Ci Oalkylene or Ci-Cioalkylene-X-, which Ci-Cioalkylene or Ci-Ci Oalkylene-X- is optionally interrupted by one or more O and/or option ally substituted by one or more halogen, OR3, phenyl or phenyl substituted by OR3, SR4 and/or NR5R6; or M3 is phenylene, naphthylene or phenylene-X-, each of which is unsubstituted or substituted by one or more Ci-C 6alkyl, phenyl, halogen, OR3, SR4 and/or NR5R6; or M3 is Ci-Ci 0alkylene-C(O)-X-, Ci-Ci 0alkylene-X-C(O)-, phenylene-C(O)-X-, d-Cioalkylene-phenylene-X- or phenylene-(CO)-phenylene; X is O, S or NR5 ; X2 is a direct bond, Ci-C 2 oalkylene which optionally is interrupted by O, CO or NR5 , and which uninterrupted or interrupted CrC 2 oalkylene is unsubstituted or substituted by one or more halogen, OR3 , COOR3 , NR5 R6 , Ci-C20 heteroaryl, Ci-C 20 heteroaryl-(CO)O, Ci-C 20 heteroaryl-S, CONR5 R6 , N- X1 R2 1 , phenyl or by phenyl substituted by halogen, R 20 Ci-C 20 alkyl, CrC 4 haloalkyl, SR4 , OR3 , or NR5 R6 , and which unsubstituted or substituted, in terrupted or non-interrupted CrC 2 oalkylene optionally contains one or more C-C multiple bonds; R3 is hydrogen, CrC 20 alkyl or phenyl-Ci-C 3 alkyl; or R3 is Ci-C 20 alkyl which is substituted by OH, SH, -CN, C3 -C6 alkenoxy, OCH2 CH2 CN, OCH2 CH2 (CO)O(CrC 4 alkyl), O(CO)-(C r C4 alkyl), O(CO)-phenyl, (CO)OH and/or (CO)O(Ci-C 4 alkyl); or R3 is C2 -C20 alkyl which is interrupted by one or more O; or R3 is (CH2 CH2 O)n+I H, (CH2 CH2 O)n (CO)-(d-C 8 alkyl), Cr C8 alkanoyl, C2 -Ci 2 alkenyl, C3 -C6 alkenoyl or C3 -C20 cycloalkyl which optionally is interrupted by O, S, CO, NR5 ; or R3 is benzoyl which is unsubstituted or substituted by one or more CrC 6 alkyl, halogen, OH and/or Ci-C4 alkoxy; or R3 is phenyl, naphthyl or Ci-C 20 heteroaryl, each of which is unsubstituted or substituted by halogen, OH, Ci-Ci 2 alkyl, Ci-Ci 2 alkoxy, CN, NO2 , phenyl-Ci-C 3 alkyloxy, phenoxy, R I "2 O I l Ci-C i2 alkylsulfanyl, phenylsulfanyl, N(Ci-Ci 2 alkyl)2 , diphenylamino and/or —C=N-O-C-R" 1 ; n is 1-20; R4 is hydrogen, CrC 20 alkyl, C2 -Ci 2 alkenyl, C3 -C20 cycloalkyl, phenyl-Ci-C 3 alkyl, wherein the Ci-C 20 alkyl, C2 -Ci 2 alkenyl, C3 -C20 cycloalkyl, phenyl-Ci-C 3 alkyl optionally is interrupted by O, S, CO, NR5 ; or R4 is Ci-C 8 alkyl which is substituted by OH, SH, CN, C3 -C6 alkenoxy, OCH2 CH2 CN, OCH2 CH2 (CO)O(Ci-C 4 alkyl), O(CO)-(C r C4 alkyl), O(CO)-phenyl, (CO)OH or (CO)O(Ci-C 4 alkyl); or R4 is (CH2 CH2 O)n+I H, (CH2 CH2 O)n (CO)-(d-C 8 alkyl), Cr C8 alkanoyl, C2 -Ci 2 alkenyl, C3 -C6 alkenoyl; or R4 is benzoyl which is unsubstituted or substituted by one or more CrC 6 alkyl, halogen, -OH, d-dalkoxy or d-C 4 alkylsulfanyl; or R4 is phenyl, naphthyl or Ci-C 2 oheteroaryl, each of which is unsubstituted or substituted by halogen, d-C^alkyl, d-C^alkoxy, CN, NO2 , phenyl-Ci-C 3 alkyloxy, phenoxy, Ci-Ci 2 alkylsulfanyl, phenylsulfanyl, N(Ci-Ci 2 alkyl)2 , diphenylamino, (CO)O(Ci-C 8 alkyl), R"2 O (CO)-Ci-C 8 alkyl, (CO)N(d-C 8 alkyl)2 or -C=N-O-C-R"., ; R5 and R6 independently of each other are hydrogen, CrC 20 alkyl, C2 -C4 hydroxyalkyl, C2 -Ci 0 alkoxyalkyl, C2 -C5 alkenyl, C3 -C20 cycloalkyl, phenyl-Ci-C 3 alkyl, d-C 8 alkanoyl, C3 -Ci 2 - alkenoyl, benzoyl; or R5 and R6 are phenyl, naphthyl or Ci-C 2 oheteroaryl, each of which is unsubstituted or substi tuted by Ci-Ci 2 alkyl, benzoyl or Ci-Ci 2 alkoxy; or R5 and R6 together with the N-atom to which they are attached form a 5- or 6-membered saturated or unsaturated ring which optionally is interrupted by O, S or NR3 , and which ring is unsubstituted or substituted by one or more d-C 20 alkyl, d-C 20 alkoxy, =0, SR4 , OR3 or F 2 O NR17 Ri8 , (CO)R-I9 , NO2 , halogen, Cr C4 haloalkyl, CN, phenyl, -C=N-O-C-R"., , or by C3 -C20 cycloalkyl which optionally is interrupted by O, S, CO or NR3 ; or R5 and R6 together with the N-atom to which they are attached form a heteroaromatic ring system, which heteroaromatic ring system is unsubstituted or substituted by one or more R I "2 O I l Ci-C 20 alkyl, Cr C4 haloalkyl, d-C 20 alkoxy, =0, SR4 , OR3 , NR17 Ri8 , (CO)Ri 9 , —C=N-O-C-R" 1 , halogen, NO2 , CN, phenyl or by C3 -C20 cycloalkyl which optionally is interrupted by O, S, CO or NR3 ; R"i has one of the meanings as given for R1 ; R"2 has one of the meanings as given for R2 ; R7 is hydrogen, d-C 20 alkyl; Ci-C 8 alkyl which is substituted by halogen, phenyl, OH, SH, CN, C3 -C6 alkenoxy, OCH2 CH2 CN, OCH2 CH2 (CO)O(d-C 4 alkyl), 0(C0)-(d-C 4 alkyl), O(CO)-phenyl, (CO)OH or (C0)0(d-C 4 alkyl); or R7 is C2 -Ci 2 alkyl which is interrupted by one or more O; or R7 is (CH2 CH2 O)n+ iH, (CH2 CH2 O)n (CO)-(Ci-C 8 alkyl), C2 -C12 alkenyl or C3 -C8 cycloalkyl; or R7 is phenyl, biphenylyl, naphthyl or Ci-C 20 heteroaryl, each of which optionally is substituted by one or more Ci-C 20 alkyl, halogen, d-C^haloalkyl, CN, NO2 , OR3 , SR4 , SOR4 , SO2 R4 or NR5 R6 , wherein the substituents OR3 , SR4 or NR5 R6 optionally form 5- or 6-membered rings via the radicals R3 , R4 , R5 and/or R6 with one of the carbon atoms of the phenyl, biphenylyl, naphthyl or Ci-C 2 oheteroaryl ring; R8 and R9 and R'8 and R'9 independently of each other are hydrogen, d-C^alkyl which op tionally is substituted by one or more halogen, phenyl, CN, OH, SH, CrC 4 alkoxy, (CO)OH or (CO)O(Ci-C 4 alkyl); or R8 and R9 and R'8 and R'9 are phenyl which optionally is substituted by one or more Ci-C 6 alkyl, halogen, CN, OR3 , SR4 or NR5 R6 ; or R8 and R9 and R'8 and R'9 are halogen, CN, OR3 , SR4 , SOR4 , SO2 R4 or NR5 R6 , wherein the substituents OR3 , SR4 or NR5 R6 optionally form 5- or 6-membered rings via the radicals R3 , R4 , R5 and/or R6 with one of the carbon atoms of the phenyl or with the substituent R7 or one of the carbon atoms of the naphthylene or phenylene group of M3 ; or 1O 11 12 13 14 5 P, R8 and R9 and R'8 and R'9 together are — C=C-C=C — or — C=C-C-O — ; R10 , Rii, Ri2 and Ri3 independently of one another are hydrogen, d-C^alkyl which optionally is substituted by one or more halogen, phenyl, CN, OH, SH, Ci-C 4 alkoxy, (CO)OH or (CO)O(Ci-C 4 alkyl); or R10 , Rii, Ri2 and Ri3 are phenyl which optionally is substituted by one or more Ci-C 6 alkyl, halogen, CN, OR3 , SR4 Or NR5 R6 ; or Rio, Rii, Ri2 and Ri 3 are halogen, CN, OR3 , SR4 or NR5 R6 ; R and Ri5 independently of each other are hydrogen, Ci-Ci 2 alkyl which optionally is sub stituted by one or more halogen, phenyl, CN, OH, SH, Ci-C 4 alkoxy, (CO)OH or (CO)O(Ci-C 4 alkyl); or R14 and Ri5 are phenyl which optionally is substituted by one or more Ci-C 6 alkyl, halogen, CN, OR3 , SR4 or NR5 R6 ; R and Ri8 independently of each other are hydrogen, CrC 2 oalkyl, Ci-C 4 haloalkyl, C3 -Ciocycloalkyl or phenyl; or Ri7 and Ri8 together with N-atom to which they are attached form a 5- or 6-membered satu rated or unsaturated ring, which optionally is interrupted by O, S or NR24 ; or Ri7 and Ri8 independently of one another are C2 -C5 alkylene or C2 -C5 alkenylene which is attached to one of the C-atoms of the phenyl or naphthyl ring to which the NRi7 Ri8 is attached, wherein said C2 -C5 alkylene or C2 -C5 alkenylene optionally is interrupted by O, CO or NR24 , and to which C2 -C5 alkylene or C2 -C5 alkenylene optionally a benzene ring is condensed; Rig is hydrogen, OH, CrC 20 alkyl, Ci-C 4 haloalkyl, C2 -C20 alkyl which is interrupted by O, CO or NR24 , C3 -C20 cycloalkyl which optionally is interrupted by O, S, CO or NR24 , or is phenyl, naphthyl, phenyl-C r C4 alkyl, SR4 , OR3 or NR 7 Ri8 ; R20 is COOR3 , CONR5 R6 , (CO)Ri; or R20 has one of the meanings as given for R5 and R6 ; R2 i is COOR3 , CONR5 R6 , (CO)Ri; or R2 i has one of the meanings as given for R3 ; R22 is hydrogen, d-C 2 oalkyl; C2 -C2 oalkenyl; C3 -C2 ocycloalkyl which optionally is interrupted by O, S, CO or NR5 , or is C3 -Ci 0 cycloalkenyl; or is Ci-C20 alkyl which is substituted by one or more halogen, SR4 , OR3 , COOR3 , NR5 R6 , Cr C20 heteroaryl, Cr C20 heteroaryl-(CO)O, CONR5 R6 , -N-X 1 R2 1 or phenyl; or R22 is C2 -C20 alkyl which is interrupted by one or more O R 20 and/or optionally is substituted by one or more halogen, SR4 , OR3 , COOR3 , NR5 R6 , Ci-C20 heteroaryl, Cr C20 heteroaryl-(CO)O, CONR5 R6 , -N-X 1 R2 1 or phenyl; R20 or R22 is phenyl, naphthyl, coumarinyl or Ci-C20 heteroaryl, each of which optionally is sub- stituted by one or more Ci-Ci 2 alkyl, phenyl, halogen, Ci-C4 haloalkyl, CN, NO2 , SR4 , OR3 , NR5 R6 or by C3 -C20 cycloalkyl which optionally is interrupted by O, CO or NR5 ; or R22 is C2 -C20 alkanoyl, or benzoyl which is unsubstituted or substituted by one or more Ci-C6 alkyl, halogen, phenyl, SR4 , OR3 or NR5 R6 ; or R22 is C2 -Ci 2 alkoxycarbonyl which optionally is interrupted by one or more O and/or op- tionally is substituted by one or more OH; or R22 is phenoxycarbonyl which is unsubstituted or substituted by one or more Ci-C6 alkyl, Ci-C4 haloalkyl, halogen, phenyl, SR4 , OR3 or NR5 R6 ; or R22 is NR5 R6 ; or R22 forms a ring with one of the C-atoms of the phenyl ring to which the group 's Cached, wherein said formed ring is unsubstituted or substituted; R23 has one of the meanings as given for R1; and R24 is hydrogen, CrC 20alkyl, Ci-C 4haloalkyl, C2-C20alkyl which is interrupted by O , S or CO, or is phenyl-Ci-C 4alkyl, C3-C20cycloalkyl which optionally is interrupted by O , S or CO, or is phenyl. 2. A photoinititator mixture according to claim 1, wherein the alpha-amino ketone compound is of the formula (AK) (AK), wherein R25 and R26 independently of one another are hydrogen, Ci-C 2oalkyl, phenyl, SR33, OR3 or R27 and R28 independently of one another are hydrogen, CrC 2oalkyl, d-C 2ohydroxyalkyl or C2-C2oalkyl which is interrupted by one or more O; or R27 and R28 together with the N-atom to which they are attached form a 5- or 6-membered saturated ring, which optionally as further heteroatom comprises O, S or NR3 1 ; provided that at least one of R27and R28 is other than hydrogen R29and R30 independently of one another are CrC 2oalkyl, C2-C2oalkenyl or H2 - R32 ; or R29and R3otogether with the carbon atom to which they are attached form a 5- or 6-membered saturated ring; R3i and R32 independently of one another are hydrogen, CrC 2oalkyl, phenyl or C2-C2oalkenyl; R33 and R34 independently of one another are hydrogen, CrC 2oalkyl, Ci-C 2ohydroxyalkyl, -CH2CH2θ -[(CO)-C 5H10-O]z-H, phenyl, cylopentyl, cyclohexyl or C2-C20alkenyl; R35 and R36 independently of one another are hydrogen, CrC 2oalkyl, CrC 2ohydroxyalkyl or C2-C2oalkyl which is interrupted by one or more O, or R35 and R36 together with the N-atom to which they are attached form a 5- or 6-membered saturated or unsaturated, aliphatic or aromatic ring, which optionally as further heteroatom comprises O, S or NR37; R37 has one of the meanings as given for R35 or is - Y2- R38 is hydrogen, - C- CH Yi and Y2 independently of one another are Ci-C 2oalkylene; and z is an integer of 1-10. 3. Photoinitiator mixture according to claim 2, wherein the compounds of of the formula I or (I'), R1 and R are C1-C^aIkVl, phenyl or CrC 8alkoxy; R2 and R2' independently of one another are unsubstituted CrC 2oalkyl or Ci-C 2oalkyl substi- o r N-O-C-R23 tuted by SR4 or COOR3, or R2 and R2' are _ x J _ iJ_- R ; m is 1; X2 is a direct bond; R3 is Ci-C 20alkyl or phenyl-Ci-C 3alkyl; or R3 is C3-C20cycloalkyl which optionally is inter rupted by O, in particular R3 is Ci-C 20alkyl or d-C 8alkanoyl; R4 is CrC 20alkyl, CrC 8alkanoyl, phenyl-Ci-C 3alkyl or Ci-C 2oheteroaryl; or R4 is phenyl R I "2 O Il which is unsubstituted or substituted by CrC 20alkyl, halogen or —C=N-O-C-R"., ; in par ticular R4 is Ci-C 2oheteroaryl or phenyl which is unsubstituted or is substituted by NO2 or by F 2 O -C=N-O-C-R'^ ; R5 and R6 independently one another are hydrogen, phenyl or CrC 20alkyl; or R5 and R6 to gether with the N-atom to which they are attached form a heteroaromatic ring system which is R I "2 O Il unsubstituted or is substituted by -C=N-O-C-R"., , in particular R5 and R6 together with the N-atom to which they are attached form a heteroaromatic ring system which is unsubstituted or F 2 O is substituted by -C=N-O-C-R"., ; R"i has one of the meanings as given for R1; R"2 has one of the meanings as given for R2; R7 is phenyl, naphthyl or Ci-C 20heteroaryl, each of which optionally is substituted by one or more Ci-C 6alkyl, halogen, CN, OR3, SR4, or NR5R6, in particular R7 is phenyl, naphthyl or Ci-C 20heteroaryl, each of which optionally is substituted by one or more Ci-C 6alkyl, halogen, OR3, SR4, or NR5R6; R8 and R9 are hydrogen; R22 is Ci-C 20alkyl; and R23 has one of the meanings as given for R1, in particular R23 is CrC 20alkyl; and in the compounds of formula (AK) R25 and R26 independently of one another are hydrogen, SR33, OR34 or NR35R36; R27 and R28 independently of one another are CrC 20alkyl, or R27 and R28 together with the N-atom to which they are attached form a 5- or 6-membered saturated ring, which as further heteroatom comprises O; R29and R30 independently of one another are Ci-C 2oalkyl or N - H2 R32 ; R31 and R32 independently of one another are hydrogen or d-C 2oalkyl; R33 and R34 independently of one another are Ci-C 2oalkyl; R35 and R36 together with the N-atom to which they are attached form a 6-membered saturated aliphatic ring, which as further heteroatom comprises O. 4. A photopolymerizable composition comprising (a) at least one ethylenically unsaturated photopolymerizable compound and (b) a photoinitiator mixture as defined in claim 1. 5. A photopolymerizable composition according to claim 4, wherein the component (a) is a resin obtained by the reaction of a saturated or unsaturated polybasic acid anhydride with a product of the reaction of an epoxy resin and an unsaturated monocarboxylic acid. 6. A photopolymerizable composition according to claim 4, additionally to the photoinitiator (b) comprising at least one further photoinitiator (c), and/or other additives (d). 7. A photopolymerizable composition according to claim 6 as further additive (d) comprising a pigment or a mixture of pigments. 8. A photopolymerizable composition according to claim 6 as further additive (d) comprising a dispersant or a mixture of dispersants. 9. A photopolymerizable composition according to claim 6 as further additive (d) comprising a photosensitizer, in particular a compound selected from the group consisting of benzophenone and its derivatives, thioxanthone and its derivatives, anthraquinone and its derivatives, or coumarin and its derivatives. 10. A photopolymerizable composition according to anyone of claims 4-9, comprising 0.01 to 25 % by weight of the photoinitiator (b), or the photoinitiators (b) and (c), based on the solid composition. 11. A photopolymerizable composition according to anyone of claims 4-10 additionally com prising a binder polymer (e), in particular a copolymer of methacrylate and methacrylic acid. 12. A photopolymerizable composition according to anyone of claims 4-1 1, which is a printing ink, in particular an offset printing ink. 13. A process for the photopolymerization of compounds containing ethylenically unsaturated double bonds, which comprises irradiating a composition according to anyone of claims 4-12 with electromagnetic radiation in the range from 150 to 600 nm, or with electron beam or with X-rays. 14. The use of a composition according to anyone of the claims 4-12 for producing pigmented and nonpigmented paints and varnishes, powder coatings, printing inks, printing plates, ad- hesives, pressure sensitive adhesives, dental compositions, gel coats, photoresists for elec tronics, electroplating resists, etch resists, both liquid and dry films, solder resists, resists to manufacture color filters for a variety of display applications, resists to generate structures in the manufacturing processes of plasma-display panels, electroluminescence displays and LCD, spacers for LCD, for holographic data storage (HDS), as composition for encapsulating electrical and electronic components, for producing magnetic recording materials, microme- chanical parts, waveguides, optical switches, plating masks, etch masks, colour proofing systems, glass fibre cable coatings, screen printing stencils, for producing three-dimensional objects by means of stereolithography, as image recording material, for holographic re cordings, microelectronic circuits, decolorizing materials, decolorizing materials for image recording materials, for image recording materials using microcapsules, as a photoresist material for a UV and visible laser direct imaging system, as a photoresist material used for forming dielectric layers in a sequential build-up layer of a printed circuit board. 15. A color filter prepared by providing red, green and blue picture elements and a black matrix, all comprising a photosensitive resin and a pigment on a transparent substrate and providing a transparent electrode either on the surface of the substrate or on the surface of the color filter layer, wherein said photosensitive resin comprises a polyfunctional acrylate monomer, an organic polymer binder and a photoinitiator mixture as defined in claim 1. 16. Coated substrate which is coated on at least one surface with a composition according to claim 4. 1. A photoinitiator mixture, comprising at least one kind of alpha-aminoketone compound, and at least one compound of formula (I) or (I &amp;apos;) compound.Wherein R1 and R '. Independently from each other are hydrogen, C3-C8 cycloalkyl, or C1-C12 alkyl, which is unsubstituted or substituted by one or more halogen, phenyl and/or CN-substituted or R1 and R, Is C2-C5 alkenyl or R1 and R '. Or is unsubstituted or substituted by one or more C1-C6 alkyl, halogen, CN, OR3 is more than SR4 and/or NR5R6 substituted phenyl, or R1 and R &amp;apos; i is C1-C8 alkoxy, benzyloxy, or un-substituted or substituted with one or more C1-C6 alkyl and/or phenoxy, R2 and R2 substituted by halogen of the independently from each other are hydrogen, unsubstituted C1-C2tl alkyl or substituted with one or more halogen, OR3 is more than SR4, C1-C20 heteroaryl, C8-C2tl phenoxycarbonyl, C1-C2tl aryloxy carbonyl, nr5r6, coor3, conr5r6.Phenyl and/or substituted by 0R3, SR4 and/or NR5R6 substituted phenyl substituted C1-C2tl alkyl, wherein the un-substituted or substituted C1-C2tl alkyl group optionally contains one or more C-C multiple bonds; or R2 and R2 is NR5R6.C3-C20 Cycloalkyl; or by one or more O and optionally substituted by one or more halogen, OR3, phenyl and/or substituted by 0R3, SR4 and/or NR5R6 substituted phenyl-substituted C2-C2tl alkyl, or R2 and R2 is an unsubstituted or substituted with one or more C1-C6 alkyl, phenyl, halogen, 0R3, SR4 and/or NR5R6 substituted phenyl, or R2 and R2 is an unsubstituted or substituted with one or more C1-C6 alkyl, phenyl, 0R3, SR4 and/or NR5R6 to C2-Cm alkanoyl or benzoyl, or R2 and R2 is optionally substituted by one or more O and/or C2-C12 alkoxy optionally substituted with one or more of hydroxy-substituted analogue, or R &lt; R2 &gt; and R &lt; R2 &gt; is un-substituted or substituted with C1-C6 alkyl, halogen, phenyl, 0R3, SR4 and/or NR5R6 is phenoxycarbonyl, or R2 and V is CN, CONR5R6, NO2, S (O) m-C1-C6 alkyl, is optionally substituted by C1-C12 alkyl or SO2-C1-C6 alkyl-substituted S (O) m-phenyl, or is any one of SO2O-, C1-C12 alkyl-substituted or diphenyl phosphoryl or di-(C1-C4)-phosphoryl, or R &lt; R2 &gt; and R &lt; R2 &gt; &amp;apos;M is I or 2; Ar3 is a pixel group ii phenyl, cai or, each of 1, C1-C12, C3-C8 burning ring base, benzyl and/or phenoxycarbonyl substituted one or more times, or each phenyl or one or more OR3, SR4 and/or NR5R6 substituted phenyl, or each optionally substituted by one or more O and/or C2-C12 alkoxycarbonyl optionally substituted with one or more hydroxy; or each 0R3, SR4, SOR4, SO2R4 and/or NR5R6, M2 is a direct bond, cyclohexylene or C1-Cltl alkylene or C1-Cltl alkylene-X-, a C1-Cltl alkylene or C1-Cltl alkylene-X-is optionally substituted with one or more O and/or optionally substituted by one or more halogen, OR3, phenyl, or substituted, or H is phenylene, naphthylene or phenylene-X-0R3, SR4 and/or NR5R6 substituted phenyl, each of which is unsubstituted or substituted by one or more C1-C6 alkyl, phenyl, halogen, OR3, SR4, and/or NR5R6, or M2 is a C1-Cltl alkylene group -C (O) -X-, C1-C10 alkylene -X-C (O)-, -C (O) -X-or C1-Cltl alkylene-phenylene-X-, M3 is a direct bond, cyclohexylene, C1-C10 alkylene or C1-Cltl alkylene-X-, a C1-Cltl alkylene or C1-Cltl alkylene-X-is optionally substituted with one or more O and/or optionally substituted by one or more halogen, OR3, phenyl, or substituted, or M3 is phenylene, naphthylene or phenylene-X-0R3, SR4 and/or NR5R6 substituted phenyl, each of which is unsubstituted or substituted by one or more C1-C6 alkyl, phenyl, halogen, OR3 is more than SR4 and/or NR5R6, or M3 is sub-burning base, C (O)-N-, C1Q sub-burning group -X-C (O)-, -C (O)-X-is more than a C1Q sub-burning base-phenylene-X-or phenylene-(CO)-phenylene, X is O, S or NR5 is O, S, SO or SO2, X2 is a direct bond, optionally substituted with O, CO or (NR5) is inserted into the C1-C2tl, and this is not inserted or is inserted into the air outlet C1-C20 is unsubstituted or substituted by one or more halogen, OR3 is more than COOR3 is more than NR5R6, C1-C20 heteroaryl, C1-C2tl heteroaryl-(CO) O, C1-C20, CONR5R6., Phenyl or halogen, C1-C20 alkyl, C1-C4 alkyl, SR4, 0R3, or NR5R6 is phenyl, and is un-substituted or substituted, inserted or is not inserted is a C1-C2tl alkylene group optionally contains one or more C-C multiple bonds, R3 is hydrogen, C1-C20 alkyl or -C1-C3 alkyl, or R3 is 0H, SH, -CN, C3-C6 alkenyloxy, 0CH2CH2CN, OCH2CH2 (CO) O (C1-C4 alkyl), O (CO)-(C1-C4 alkyl), O (CO)-phenyl, (CO) OH and/or (CO) O (C1-C4 alkyl) C1-C20 alkyl, or R3 is inserted into the one or more O C2-C2tl alkyl; or R3 is (CH2CH2O) n + 1H, (CH2CH2O) n (CO)-(C1-C8 alkyl), C1-C8 alkanoyl, C2-C12 alkenyl, C3-C6 enoyl or optionally replaced by O, S, CO, C3-C2tl (NR5) is inserted into, or R3 is unsubstituted or substituted with one or more C1-C6 alkyl, halogen, OH and/or C1-C4 is benzoyl, or R3 is phenyl, naphthyl or C1-C2tl, each of which is unsubstituted or substituted by halogen, OH, C1-C12 alkyl, C1-C12 alkoxy, CN, NO2, -C1-C3 alkoxy, phenoxy, C1-C12 alkyl sulfanyl, phenylsulfanyl, N (C1-C12 alkyl) 2, amino group and/orSubstituted; n is 1-20, R4 is hydrogen, C1-C2tl alkyl, C2-C12 alkenyl, X3-C2tl cycloalkyl, phenyl -C1-C3 alkyl, C1-C2tl alkyl, C2-C12 alkenyl, C3-C20 cycloalkyl, phenyl -C1-C3 alkyl is optionally replaced by O, S, CO, NR5, or R4 is OH, SH, CN, C3-C6 alkenoxy, OCH2CH2CN, OCH2CH2 (CO) O (C1-C4 alkyl), O (CO)-(C1-C4 alkyl), O (CO)-phenyl, (CO) OH or (CO) O (C1-C4 alkyl) C1-C8 alkyl, or R4 is (CH2CH2O) n + 1H, (CH2CH2O) n (CO)-(C1-C8 alkyl), C1-C8 alkanoyl, C2-C12 alkenyl, C3-C6 alkenoyl, or R4 is unsubstituted or substituted with one or more C1-C6 alkyl, halogen, -OH, C1-C4 alkoxy or C1-C4 alkyl sulfinyl substituted benzoyl, or R4 is phenyl, naphthyl or C1-C2tl, each of which is unsubstituted or substituted by halogen, C1-C12 alkyl, C1-C12 alkoxy, CN, NO2, -C1-C3 alkoxy, phenoxy, C1-C12 alkyl sulfanyl, phenylsulfanyl, N (C1-C12 alkyl) 2,Diphenyl amino, (CO) O (C1-C8 alkyl), (CO) -C1-C8 alkyl, (CO) N (C1-C8 alkyl) 2 or is equal to the Vo-technology &amp;apos; &amp;apos;, R5 and R6 independently from each other are hydrogen, C1-C20 alkyl, C2-C4 hydroxyalkyl, C2-C10 alkoxyalkyl, C2-C5 alkenyl, C3-C20 cycloalkyl, -C1-C3 alkyl, C1-C8 alkanoyl, C3-C12- alkenoyl, benzoyl, or R5 and R6 is phenyl, naphthyl or C1-C2tl, each of which is unsubstituted or substituted with C1-C12 alkyl, or C1-C12 cycloalkyl, or R5 and R6 together with the N atom to which they are attached form optionally substituted by O, S or NR3 5-or 6-membered saturated or unsaturated ring, wherein the ring is unsubstituted or substituted by one or more C1-C2tl alkyl, C1-C2tl alkoxy, =0, SR4, OR3 or NR17R18,(CO) R19, NO2, halogen, C1-C4 haloalkyl, CN, phenyl, 6 = 2N-Q-g-RBi or C3-C20 burning ring base optionally replaced by O, S, CO or NR3; or R5 and R6 together with the N atom to which they are attached form a heteroaromatic ring system, which heteroaromatic ring system is unsubstituted or substituted by one or more C1-C2tl alkyl, C1-C4 haloalkyl, C1-C20 alkoxy, 0, SR4, OR3 is more than NR17R18, (CO) R19,-C=N-O-C-(superscript) halogen, FORMULA is more than 2 and CN, or phenyl optionally substituted by O, S, CO or C3-C20 cycloalkyl NR3 is inserted;R"! Is provided with to give R1 one of the meanings of R &amp;apos; &amp;apos; 2 is given is provided with one of the meanings of R2, R7 is hydrogen, C1-C2tl alkyl, halogen, phenyl, OH, SH, CN, C3-C6 alkenyloxy, OCH2CH2CN, OCH2CH2 (CO) O (C1-C4 alkyl), O (CO)-(C1-C4 alkyl), O (CO)-phenyl, (CO) OH or (CO) O (C1-C4 alkyl) substituted C1-C8 group, or R7 is inserted into the one or more O C2-C12 alkyl; or R7 is (CH2CH2O) n + 1H, (CH2CH2O) n (CO)-(C1-C8 alkyl), C2-C12 alkenyl or C3-C8 cycloalkyl; or R7 is phenyl, biphenyl, naphthyl or C1-C2tl, each of which is optionally substituted with one or more C1-C2tl alkyl, halogen, C1-C12 haloalkyl, CN, NO2, OR3, SR4, SOR4, SO2R4 or NR5R6, wherein the substituents OR3, SR4 or NR5R6 optionally form 5 via one of the carbon atoms of the radicals R3, R4, R5 and/or R6 and phenyl, biphenyl, naphthyl or C1-C2tl-or 6 heteroaryl ring, R8 and R9, and R &amp;apos; 8 and R &amp;apos; 9 independently of one another are hydrogen, optionally substituted by one or more halogen, phenyl, CN, OH, SH, C1-C4, (CO) OH or (CO) O (C1-C4 alkyl) C1-C12 alkyl, or R8 and R9 and R &amp;apos; 8 and R &amp;apos; 9 is optionally substituted with one or more C1-C6, halogen, CN, OR3 is more than SR4 or NR5R6 substituted phenyl, or R8 and R9 and R &amp;apos; 8 and R &amp;apos; 9 is halogen, CN, OR3 is more than SR4, S0R4, SO2R4 or NR5R6, 5 wherein the substituents are OR3 is more than SR4 or NR5R6 is optionally substituted by one of the carbon atoms of the radicals R3, R4, R5 and/or R6 and phenyl or substituent group R7 or a M3 or phenylene group of carbon atoms of a-or 6-membered ring, orR1Q, Rn, R12 and R13 are, independently of one another, a hydrogen, optionally substituted by one or more halogen, phenyl, ClOHjlC1-C4 alkoxy, (CO) OH or (CO) O (C1-C4 alkyl) C1-C12 alkyl, or R10 is more than R11 is more than R12 and R13 is optionally substituted with one or more C1-C6, halogen, CN, OR3 is more than SR4 or NR5R6 substituted phenyl, or R10, R12 and R13 are halogen, CN, OR3 is more than SR4 or NR5R6, R14 and R15 independently from each other are hydrogen, optionally substituted by one or more halogen, phenyl, ClOHdHX1-C4, (CO) OH or (CO) CKC1-C4 alkyl) C1-C12 alkyl, or R14 and R15 are optionally substituted with one or more C1-C6, halogen, CN, OR3 is more than SR4 or NR5R6 substituted phenyl, R17 and R18 independently from each other are hydrogen, C1-C20 alkyl, C1-C4 haloalkyl, C3-C10 cycloalkyl, or phenyl, or R17 and R18 together with the N-atom to which they are attached form optionally substituted by O, S or NR24 5-or 6-membered saturated or unsaturated ring, or R17 and R18 independently of one another are C2-C5 alkylene or C2-C5 alkenylene, which is connected to one of the atoms connected with the NR17R18 is phenyl or naphthyl, wherein the C2-C5 alkylene or C2-C5 alkenylene optionally substituted with O, CO or NR24 and optionally fused benzene ring is a C2-C5 alkylene or C2-C5 alkenylene, R19 is hydrogen, OHA1-C2tl alkyl, C1-C4 haloalkyl, O, CO or (NR24) is inserted into the C2-C2tl alkyl, optionally replaced by O, S, CO or NR24 C3-C2tl cycloalkyl, phenyl, naphthyl, -C1-C4, SR4, OR3 or NR17R18, R20 is COOR3, CONR5R6, (CO) R1, or R2tl is provided with given one of the meanings of R5 and R6, R21 is C00R3, CONR5R6, (CO) R1, or R21 given R3 one of the meanings; R22 is hydrogen, C1-C20 alkyl, ;C2-C20 alkenyl, optionally replaced by O, S, CO or NR5 C3-C20 cycloalkyl, or C3-Cltl cycloalkenyl, or substituted with one or more halogen, SR4, OR3 is more than COOR3 is more than NR5R6, C1-C20 heteroaryl, C1-C2tl heteroaryl-(CO) O, CONR5R6,-O-C1-C4 or phenyl substituted with (I) according to claim C2 or R22 is one or more O and/orIs optionally substituted with one or more halo, SRpOR3XOORyNR5R6X1-C2tl heteroaryl, C2 (I heteroaryl-(CO) O, CONR5R6, 1 21 or phenyl substituted by C2-C2tl alkyl;Or R22 is phenyl, naphthyl, coumar... | C08F000250 ¦ C07C025148 ¦ C07C025166 ¦ C07D020986 ¦ C07D033338 ¦ C09D001100 ¦ G02B000520 ¦ G02F00011335 ¦ G03F0007004 | 2013-04-10 C14 GRANT OF PATENT OR UTILITY MODEL + ¦ 2011-08-10 C10 ENTRY INTO SUBSTANTIVE EXAMINATION ¦ 2011-06-29 C06 PUBLICATION + | Photoinitiator mixture (M1) comprises: at least one alpha-amino ketone compound (A1); and at least one oxime ester compound (I) or (Ia). | As a photoinitiator mixture in a pohotpolymerizable composition useful for producing pigmented and non-pigmented paints and varnishes, powder coatings, printing inks, printing plates, adhesives, pressure sensitive adhesives, dental compositions, gel coats, photoresists for electronics, electroplating resists, etch resists, both liquid and dry films, solder resists, resists to manufacture color filters for a variety of display applications, resists to generate structures in the manufacturing processes of plasma-display panels, electroluminescence displays and liquid crystal display (LCD), spacers for LCD, for holographic data storage (HDS), as composition for encapsulating electrical and electronic components, for producing magnetic recording materials, micromechanical parts, waveguides, optical switches, plating masks, etch masks, color proofing systems, glass fiber cable coatings, screen printing stencils, for producing three-dimensional objects by stereolithography, as image recording material, for holographic recordings, microelectronic circuits, decolorizing materials, decolorizing materials for image recording materials, for image recording materials using microcapsules, as a photoresist material for a UV and visible laser direct imaging system, as a photoresist material used for forming dielectric layers in a sequential build-up layer of a printed circuit board (all claimed). | The photoinitiator mixtures exhibit good thermal stability, low volatility, good storage stability, and high solubility, and are suitable for photopolymerizations in the presence of air.
CN101981126A | 2011-02-23 | Aqueous coating composition useful for coating substrate e.g. wood, glass, cloth comprises autoxidisable polyvinyl polymer, and composition containing co-solvent and solids content | Coating composition comprising autoxidisable component | DSM IP ASSETS BV,NL | NABUURS TIJS ¦ OVERBEEK GERARDUS CORNELIS ¦ TENNEBROEK RONALD ¦ COOGAN RICHARD GEORGE ¦ CASTEREN VAN ILSE | Aqueous coating composition comprises an autoxidisable polymer (P1) containing several vinyl groups, where the autoxidisable polyvinyl polymer has fatty acid residue in an amount of ≥ 20 wt.%, glass transition temperature (T g ) of -60 to +20° C, acid value of 5-75, optionally of 15-75 mg potassium hydroxide/g, weight average molecular weight (Mw) of 2500-100000 g/mol, and polydispersity (PDi) of ≤ 30; the composition has co-solvent content of less that 25 wt.%, solids content of ≥ 30 wt.%; and the composition when in the form of film has telegraphing value of less than 10 gloss units. Aqueous coating composition comprises an autoxidisable polymer (P1) containing several vinyl groups, where the autoxidisable polyvinyl polymer has fatty acid residue in an amount of ≥ 20 wt.%, glass transition temperature (T g ) of -60 to +20° C, acid value of 5-75, optionally of 15-75 mg potassium hydroxide/g, weight average molecular weight (Mw) of 2500-100000 g/mol, and polydispersity (PDi) of ≤ 30; the composition has co-solvent content of less that 25 wt.%, solids content of ≥ 30 wt.%; and the composition when in the form of the film has a telegraphing value of less than 10 gloss units, where the telegraphing value is the difference between an initial smooth gloss value minus an initial rough gloss value of the film, where the initial smooth gloss value is the gloss when the film is cast on smooth polyvinyl chloride (PVC) (R z =1 μ m [± 0.25μ m]), the initial rough gloss value is the gloss when the film is cast on rough PVC (R z =25 μ m [± 5μ m]); and each film has a dry film thickness of 52 μ [± 6 μ m]; and each initial gloss value is measured at a 20° angle, one day (24 hours) after the film has been cast. INDEPENDENT CLAIMS are included for following:autoxidisable polyvinyl polymer having fatty acid residue in an amount of ≥ 20 wt.%, glass transition temperature (T g ) of -60 to +20° C, acid value of 5-75, optionally of 15-75 mg potassium hydroxide/g, weight average molecular weight (Mw) of 2500-100000 g/mol, and polydispersity (PDi) of ≤ 30, is new, and where the polymer is capable of forming a coating composition which when in the form of the film has a telegraphing value of less than 10 gloss units;preparing the autoxidisable polyvinyl polymer (P1) involving polymerizing ethylenically unsaturated vinyl monomers to form a polyvinyl polymer; and reacting the polyvinyl polymer with fatty acids having average iodine value of 80-180 g iodine/100 g fatty acid to obtain autoxidisable polyvinyl polymer (P1), and where the polymer is capable of forming a coating composition which when in the form of the film has a telegraphing value of less than 10 gloss units; andcoating substrate involving applying the coating composition to a substrate; drying the substrate to form a coating on it, where the coating has a telegraphing value of less than 10 gloss units. As a paint; and for coating substrate (claimed) such as wood, board, metals, stone, concrete, glass, cloth, leather, paper, plastics, and foam. The coating composition has reduced telegraphing value i.e. less than 10 gloss units; reduces telegraphing of surface irregularities after the composition has been applied to a surface; provides decorative or protective coating to substrate to obtain smooth surface without visible irregularities; avoids thicker coatings and reduces cost of coating; and is dry quickly, thus avoids adherence of dust and the coating quickly becomes water resistant, blocking resistant and tack-free. Preferred Composition: The aqueous coating composition comprises (wt.%) N-methylpyrrolidone (less than 13); polymer solids of nitrogen containing molecules (less than 13) with an evaporation rate less than 0.1 which are aromatic, heterocyclic or which are aromatic and aliphatic primary and secondary (di)amines with the provided that the wt.% of nitrogen in such molecules is greater than 5%; the autoxidisable polyvinyl polymer (35-50 or 38-65); co-solvent (0-20); and water (35-65). The aqueous coating composition comprises (wt.%) titanium oxide (15-40), polymer solids (15-40), co-solvent (0-10), thickener (0.1-3), dispersing agent (0-5), and water (25-70). The coating composition comprises (wt.%) co-solvent content (less than 15), N-methylpyrrolidone content (less than 13), heterocyclic amine containing solvent content (0), solids content (≥ 30), and pH of 4.1-8.4. Preferred Components: The autoxidisable polymer if carboxylic acid functional has an NDx AV value of 22-65, where ND is neutralization degree of the acid groups on the polymer and AV is acid value. The autoxidisable polyvinyl polymer has fatty acid residue in an amount of ≥ 25 wt.%, glass transition temperature (T g ) of -40 to +10° C, acid value of 5-50 mg potassium hydroxide/g, weight average molecular weight (Mw) of 6000-40000 g/mol, and polydispersity (PDi) of ≤ 20. | An aqueous solution coating composition comprising an autoxidisable polyvinyl polymer having >= 20% of fatty acid residue by weight of polymer; Tg from -60 to + 15 DEG C; acid value of 15 to 75 mg KOH / g, Mw from 2500 to 100000 g/mol; polydispersity <= 30, said composition having <= 25% co-solvent by weight of solids, <=30% solids by weight of composition; said composition when in the form of a coating having a telegraphing value defined as the difference in gloss at a 20 DEG angle of between a film cast on rough PVC and a film cast on smooth PVC of 10 gloss units. An aqueous solution coating composition comprising an autoxidisable polyvinyl polymer having ≥ 20% of fatty acid residue by weight of polymer; T g from -60 to + 15°C; acid value of 15 to 75 mg KOH / g, Mw from 2500 to 100000 g/mol; polydispersity ≤ 30, said composition having ≤ 25% co-solvent by weight of solids, ≥30% solids by weight of composition; said composition when in the form of a coating having a telegraphing value defined as the difference in gloss at a 20° angle of between a film cast on rough PVC and a film cast on smooth PVC of 10 gloss units. The invention claims an aqueous solution coating composition comprising an autoxidisable polyvinyl polymer having not less than 20% of fatty acid residue by weight of polymer; Tg from -60 to + 15 degrees centigrade; acid value of 15 to 75 mg KOH/g, Mw from 2500 to 100000 g/mol; polydispersity not more than 30, said composition has not more than 25% co-solvent by weight of solids, not less than 30% solids by weight of composition; said composition when in the form of a coating has a telegraphing value defined as the difference in gloss at a 20 degrees angle of between a film cast on rough PVC and a film cast on smooth PVC of 10 gloss units. L'invention porte sur une composition de revêtement en solution aqueuse comprenant un polymère polyvinylique auto-oxydable ayant = 20 % de résidus d'acides gras en poids du polymère ; une Tg de -60 à +15°C ; un indice d'acide de 15 à 75 mg KOH/g, une Mw de 2 500 à 100 000 g/mole ; une polydispersité = 30. La composition possède = 25 % de co-solvant en poids de matières solides, = 30% de matières solides en poids de la composition. En revêtement, la composition a une valeur de transparence, définie comme la différence de brillance sous un angle de 20° entre un film coulé sur du PVC rugueux et un film coulé sur un PVC lisse, de 10 unités de brillance. L'invention porte sur une composition de revêtement en solution aqueuse comprenant un polymère polyvinylique auto-oxydable ayant ≥ 20 % de résidus d'acides gras en poids du polymère ; une T g de –60 à +15°C ; un indice d'acide de 15 à 75 mg KOH/g, une Mw de 2 500 à 100 000 g/mole ; une polydispersité ≤ 30. La composition possède ≤ 25 % de co-solvant en poids de matières solides, ≥ 30% de matières solides en poids de la composition. En revêtement, la composition a une valeur de transparence, définie comme la différence de brillance sous un angle de 20° entre un film coulé sur du PVC rugueux et un film coulé sur un PVC lisse, de 10 unités de brillance. | EP20086273A ¦ WO2009EP53824A | 2008-03-31 ¦ 2009-03-31 | CN101981126A ¦ CN101981127A ¦ CN101981127B ¦ CN104449291A ¦ EP2262860A1 ¦ EP2268741A1 ¦ HK1154880A1 ¦ US20110086953A1 ¦ US20110118394A1 ¦ US20130296486A1 ¦ US20140004351A1 ¦ US9416295B2 ¦ WO2009121887A1 ¦ WO2009121889A1 | WO2009121889A1 ¦ EP2262860A1 ¦ CN101981126A ¦ US20110118394A1 ¦ HK1154881A0 | CLAIMS 1. An aqueous coating composition that comprises an autoxidisable polymer that comprises plurality of vinyl groups where: 2. I) said autoxidisable polyvinyl polymer has: i) fatty acid residue in an amount greater than or equal to 20% by weight of said autoxidisable polyvinyl polymer ii) a glass transition temperature (T )from -6O0C to +2O0C; iii) an acid value from 5 to 75, optionally from 15 to 75 mg KOH / g; iv) a weight average molecular weight (Mw ) from 2500 to 100000 g/mol; and v) a polydispersity (PDi) less than or equal to 30; 3. II) said composition has: a) a co-solvent content less that 25% by weight of solids; b) a solids content greater than or equal to 30% by the total weight of said composition; and 4. III) said composition when in the form of the film has a telegraphing value of less than 10 gloss units, where the telegraphing value is the difference between an initial smooth gloss value minus an initial rough gloss value of the film, where the initial smooth gloss value is the gloss when the film is cast on smooth PVC (Rz = 1µm [±0.25µm]); the initial rough gloss value is the gloss when the film is cast on rough PVC (Rz = 25 microns [µm] [±5µm]);and where each film has a dry film thickness of 52µm [±6µm]; and each initial gloss value is measured at a 20° angle, one day (24 hours) after the film has been cast. 2. An aqueous coating composition according to claim 1 wherein the autoxidisable polymer if carboxylic acid functional has an ND x AV value of &gt; 22 and &lt; 65; where ND = neutralization degree of the acid groups on the polymer and AV= acid value. 3. An aqueous coating composition according to either preceding claim, which comprises &lt; 13% N-methylpyrrolidone by weight of the composition. 4. An aqueous coating composition according to any preceding claim comprising &lt; 13% by weight of polymer solids of nitrogen containing molecules with an evaporation rate &lt; 0.1 which are either aromatic, heterocyclic or which are aromatic and aliphatic primary and secondary (di)amines with the proviso that the weight % of nitrogen in such molecules is &gt; 5%. 5. An aqueous coating composition according any preceding claim comprising. i) 35% to 50% of the autoxidisable polyvinyl polymer by weight of the composition; ii) 0 to 20% of co-solvent by weight of the composition; and iii) 35% to 65% of water by weight of the composition; 6. An aqueous coating composition as claimed in any preceding claim where the autoxidisable polyvinyl polymer has: i) fatty acid residue in an amount greater than or equal to 25% by weight of said autoxidisable polyvinyl polymer; ii) a glass transition temperature (T )from -4O0C to +1O0C; iii) an acid value from 5 to 50 mg KOH/g; iv) a weight average molecular weight (Mw ) from 6000 to 40000 g / mol; and v) a polydispersity (PDi) less than or equal to 20; and where the composition has a co-solvent content &lt; 6% by weight of solids 7. An aqueous coating composition according to any preceding claim, comprising: i) 15% to 40% of TiO2 ; ii) 15% to 40% of polymer solids; iii) 0 to 10% of co-solvent by weight of solids; iv) 0.1 to 3% of thickener; v) 0 to 5% dispersing agent; vi) 25% to 70% water; where unless indicated all percentages are by weight of the composition and i) + ii) + iii) + iv) + v) + vi) = 100%. 8. An autoxidisable polyvinyl polymer having: i) fatty acid residue in an amount greater than or equal to 20% by weight of said autoxidisable polyvinyl polymer; ii) a glass transition temperature (T )from -6O0C to +2O0C; iii) an acid value from 5 to 75, optionally from 15 to 75 mg KOH / g; iv) a weight average molecular weight (Mw ) from 2500 to 100000 g/mol; and v) a polydispersity (PDi) less than or equal to 30; and where the polymer is capable of forming a coating composition which when in the form of the film has a telegraphing value (as defined in claim 1) of less than 10 gloss units. 9. A method for preparing an autoxidisable polyvinyl polymer the process comprising the steps of: 13. I) polymerising ethylenically unsaturated vinyl monomers to form a polyvinyl polymer; and 14. II) reacting the polyvinyl polymer obtained in step I) with fatty acids having an average iodine value in the range of 80 to 180 g I2/1OO g fatty acid; to obtain an autoxidisable polyvinyl polymer having i) fatty acid residue in an amount greater than or equal to 20% by weight of said autoxidisable polyvinyl polymer; ii) a glass transition temperature (T )from -6O0C to +2O0C; iii) an acid value from 5 to 75, optionally from 15 to 75 mg KOH / g; iv) a weight average molecular weight (Mw) from 2500 to 100000 g/mol; and v) a polydispersity (PDi) less than or equal to 30; and where the polymer is capable of forming a coating composition which when in the form of the film has a telegraphing value (as defined in claim 1) of less than 10 gloss units. 10. An autoxidisable polyvinyl polymer obtained and/or obtainable by a process as claimed in claim 9. 11. A coating composition comprising an autoxidisable polyvinyl polymer as claimed in either claim 8 or 10. 12. A coating composition as claimed in any of claims 1 to 7 or 11 where the composition comprises: a) a co-solvent content &lt; 15% by weight of solids; b) a N-methylpyrrolidone content &lt; 13% by weight of solids; c) heterocyclic amine containing solvent content of 0 wt% by weight of solids; d) a solids content ≥ 30% by weight of the composition; and e) a pH from 4.1 to 8.4; and where said composition is in the form of the film, the film has a telegraphing value (as defined in claim 1) of less than 10 gloss units. 13. A coating composition as claimed in any of claims 1 to 7 or 11 to 12, in which the autoxidisable polyvinyl polymer is present in an amount from 38 to 65% by weight of the composition. 14. A coating obtained and/or obtainable by a coating composition as claimed in any of claims 1 to 7 or 11 to 13, the coating having a telegraphing value (as defined in claim 1) of less than 10 gloss units. 15. A substrate coated with a coating as claimed in claim 14. 16. A method of coating a substrate comprising the steps of i) applying a coating composition as claimed in any of claims 1 to 7 or 11 to 13 to a substrate; ii) drying the substrate to form a coating thereon; where the coating has a telegraphing value (as defined in claim 1) of less than 10 gloss units. 17. Use of an autoxidisable polyvinyl polymer as claimed in either claim 8 or 10 and/or a coating composition as claimed in any of claims 1 to 7 or 11 to 13 for the purpose of obtaining coatings having a telegraphing value (as defined in claim 1) of less than 10 gloss units. 18. A method of manufacture of an autoxidisable polyvinyl polymer as claimed in either claim 8 or 10 and/or a coating composition as claimed in any of claims 1 to 7 or 11 to 13 for the purpose of obtaining coatings having a telegraphing value (as defined in claim 1) of less than 10 gloss units. 1. An aqueous coating composition that comprises an autoxidisable polymer that comprises plurality of vinyl groups, wherein: I) said autoxidisable polyvinyl polymer has: i) fatty acid residue in an amount greater than or equal to 20% by weight of said autoxidisable polyvinyl polymer ii) a glass transition temperature (T9) from -60 degrees centigrade to +20 degrees centigrade; iii) an acid value from 5 to 75, optionally from 15 to 75 mg KOH / g; iv) a weight average molecular weight (Mw) from 2500 to 100000 g/mol; and v) a polydispersity (PDi) less than or equal to 30; II) said composition has: a) a co-solvent content less that 25% by weight of solids; b) a solids content greater than or equal to 30% by the total weight of said composition; and III) said composition when in the form of the film has a telegraphing value of less than 10 gloss units, where the telegraphing value is the difference between an initial smooth gloss value minus an initial rough gloss value of the film, where the initial smooth gloss value is the gloss when the film is cast on smooth PVC (Rz = 1 micron [+/-0.25 microns]); the initial rough gloss value is the gloss when the film is cast on rough PVC (Rz = 25 microns [micron] [+/-5 microns]);and where each film has a dry film thickness of 52 microns [+/-6 microns]; and each initial gloss value is measured at a 20 degrees angle, one day (24 hours) after the film has been cast. 2. The aqueous coating composition according to claim 1, wherein the autoxidisable polymer if carboxylic acid functional has an ND x AV value of more than 22 and not more than 65; where ND = neutralization degree of the acid groups on the polymer and AV= acid value. 3. The aqueous coating composition according to either preceding claim, which comprises less than 13% N-methylpyrrolidone by weight of the composition. 4. The aqueous coating composition according to any preceding claim comprising less than 13% by weight of polymer solids of nitrogen containing molecules with an evaporation rate less than 0.1 which are either aromatic, heterocyclic or which are aromatic and aliphatic primary and secondary (di)amines with the proviso that the weight % of nitrogen in such molecules is more than 5%. 5. The aqueous coating composition according any preceding claim, comprising, i) 35% to 50% of the autoxidisable polyvinyl polymer by weight of the composition; ii) 0 to 20% of co-solvent by weight of the composition; and iii) 35% to 65% of water by weight of the composition. 6. The aqueous coating composition according to any preceding claim, wherein the autoxidisable polyvinyl polymer has: i) fatty acid residue in an amount greater than or equal to 25% by weight of said autoxidisable polyvinyl polymer; ii) a glass transition temperature (T9) from -40 degrees centigrade to +10 degrees centigrade; iii) an acid value from 5 to 50 mg KOH/g; iv) a weight average molecular weight (Mw) from 6000 to 40000 g / mol; and v) a polydispersity (PDi) less than or equal to 20; and where the composition has a co-solvent content less than 6% by weight of solids 7. The aqueous coating composition according to any preceding claim, comprising: i) 15% to 40% of TiO2; ii) 15% to 40% of polymer solids; iii) 0 to 10% of co-solvent by weight of solids; iv) 0.1 to 3% of thickener; v) 0 to 5% dispersing agent; vi) 25% to 70% water; where unless indicated all percentages are by weight of the composition and i) + ii) + iii) + iv) + v) + vi) = 100%. 8. An autoxidisable polyvinyl polymer having: i) fatty acid residue in an amount greater than or equal to 20% by weight of said autoxidisable polyvinyl polymer; ii) a glass transition temperature (T9) from -60 degrees centigrade to +20 degrees centigrade; iii) an acid value from 5 to 75, optionally from 15 to 75 mg KOH / g; iv) a weight average molecular weight (Mw) from 2500 to 100000 g/mol; and v) a polydispersity (PDi) less than or equal to 30; and where the polymer is capable of forming a coating composition which when in the form of the film has a telegraphing value (as defined in claim 1) of less than 10 gloss units. 9. A method for preparing an autoxidisable polyvinyl polymer the process comprising the steps of: I) polymerising ethylenically unsaturated vinyl monomers to form a polyvinyl polymer; and II) reacting the polyvinyl polymer obtained in step I) with fatty acids having an average iodine value in the range of 80 to 180 g I2/100 g fatty acid to obtain an autoxidisable polyvinyl polymer having i) fatty acid residue in an amount greater than or equal to 20% by weight of said autoxidisable polyvinyl polymer; ii) a glass transition temperature (T9) from -60 degrees centigrade to +20 degrees centigrade; iii) an acid value from 5 to 75, optionally from 15 to 75 mg KOH/g; iv) a weight average molecular weight (Mw) from 2500 to 100000 g/mol; and v) a polydispersity (PDi) less than or equal to 30; and where the polymer is capable of forming a coating composition which when in the form of the film has a telegraphing value (as defined in claim 1) of less than 10 gloss units. 10. An autoxidisable polyvinyl polymer obtained and/or obtainable by a process according to claim 9. 11. A coating composition comprising an autoxidisable polyvinyl polymer according to either claim 8 or 10. 12. The coating composition according to any of claims 1 to 7 or 11, wherein the composition comprises: a) a co-solvent content not more than 15% by weight of solids; b) a N-methylpyrrolidone content not more than 13% by weight of solids; c) heterocyclic amine containing solvent content of 0 wt% by weight of solids; d) a solids content not less than 30% by weight of the composition; and e) a pH from 4.1 to 8.4; and where said composition is in the form of the film, the film has a telegraphing value (as defined in claim 1 ) of less than 10 gloss units. 13. The coating composition according to any of claims 1 to 7 or 11 to 12, in which the autoxidisable polyvinyl polymer is present in an amount from 38 to 65% by weight of the composition. 14. A coating obtained and/or obtainable by a coating composition according to any of claims 1 to 7 or 11 to 13, the coating having a telegraphing value (as defined in claim 1) of less than 10 gloss units. 15. A substrate coated with a coating according to claim 14. 16. A method of coating a substrate comprising the steps of i) applying a coating composition according to any of claims 1 to 7 or 11 to 13 to a substrate; ii) drying the substrate to form a coating thereon; where the coating has a telegraphing value (as defined in claim 1 ) of less than 10 gloss units. 17. Use of the autoxidisable polyvinyl polymer according to either claim 8 or 10 and/or a coating composition according to any of claims 1 to 7 or 11 to 13 for the purpose of obtaining coatings having a telegraphing value (as defined in claim 1) of less than 10 gloss units. 18. A method of manufacture of the autoxidisable polyvinyl polymer according to either claim 8 or 10 and/or a coating composition according to any of claims 1 to 7 or 11 to 13 for the purpose of obtaining coatings having a telegraphing value (as defined in claim 1) of less than 10 gloss units. | C08L006708 ¦ C08L007712 ¦ C09D016708 | 2015-05-20 C12 REJECTION OF A PATENT APPLICATION AFTER ITS PUBLICATION - ¦ 2012-05-04 REG REFERENCE TO A NATIONAL CODE HK DE REQUESTS TO DESIGNATE PATENT IN HONG KONG HK 1154881 ¦ 2011-04-06 C10 ENTRY INTO SUBSTANTIVE EXAMINATION ¦ 2011-02-23 C06 PUBLICATION + | Aqueous coating composition comprises an autoxidisable polymer (P1) containing several vinyl groups, where the autoxidisable polyvinyl polymer has fatty acid residue in an amount of ≥ 20 wt.%, glass transition temperature (T g ) of -60 to +20° C, acid value of 5-75, optionally of 15-75 mg potassium hydroxide/g, weight average molecular weight (Mw) of 2500-100000 g/mol, and polydispersity (PDi) of ≤ 30; the composition has co-solvent content of less that 25 wt.%, solids content of ≥ 30 wt.%; and the composition when in the form of film has telegraphing value of less than 10 gloss units. | As a paint; and for coating substrate (claimed) such as wood, board, metals, stone, concrete, glass, cloth, leather, paper, plastics, and foam. | The coating composition has reduced telegraphing value i.e. less than 10 gloss units; reduces telegraphing of surface irregularities after the composition has been applied to a surface; provides decorative or protective coating to substrate to obtain smooth surface without visible irregularities; avoids thicker coatings and reduces cost of coating; and is dry quickly, thus avoids adherence of dust and the coating quickly becomes water resistant, blocking resistant and tack-free.
US20110065826A1 | 2011-03-17 | Ink composition for inkjet printer, comprises pigment dispersant including repeating unit having ultraviolet-absorbing group, pigment, polymerizable compound and photopolymerization initiator | INK COMPOSITION FOR INKJET | FUJIFILM CORPORATION,Tokyo,JP | SHIMOHARA, Norihide | An ink composition comprises a pigment dispersant including a repeating unit having an ultraviolet-absorbing group and a repeating unit having a pigment-adsorbing group, pigment, polymerizable compound and photopolymerization initiator. The content of ultraviolet-absorbing group and pigment adsorbing group with respect to total mass of pigment dispersant is 0.5-20 %mass and 5-30 %mass, respectively. Ink composition is used for inkjet printer. The ink composition forms image of high quality and fineness. Preferred Composition: The pigment dispersant further comprises a copolymer component and a repeating unit derived from a macromonomer having an ethylenically unsaturated bond at its terminal. The content of repeating unit derived from a macromonomer is 10-80 %mass with respect to total mass of the pigment dispersant. The pigment adsorbing group included in the pigment dispersant is amino group and/or partial skeleton of pigment, preferably group obtained by removing one hydrogen atom from acridone, a group obtained by removing one hydrogen atom from anthraquinone, a group obtained by removing one hydrogen atom from naphthalimide, a group obtained by removing one hydrogen atom from benzimidazole, a group obtained by removing one hydrogen atom from quinacridone and/or a group obtained by removing one hydrogen atom from benzimidazolone. The repeating unit having a pigment-adsorbing group is of formula: -CH 2 -C(-R)(-J-W'-P')-. The ultraviolet absorbing group is chosen from group obtained by removing one hydrogen atom from benzotriazole compound, a group obtained by removing one hydrogen atom from benzophenone compound and a group obtained by removing one hydrogen atom from triazine compound. The pigment is chosen from C.I. Pigment Yellow 74, C.I. pigment yellow 120, C.I. pigment yellow 150, C.I. pigment yellow 155, C.I. pigment yellow 180 and/or C.I. pigment yellow 185.RH or methyl;J-COO-, group of formula: -CONR 1 or phenylene;R 1H, alkyl, aryl or arylalkyl;W'single bond or divalent linking group;andP'group having a structure having at least partial skeleton of pigment.Preferred Component: The macromonomer having an ethylenically unsaturated bond at its terminal is a polymer of formula: H 2 C=C(-R 11 )-C(=O)-O-R 12 -S-(CH 2 -C(-Y')(-R 13 )) q -H, and is obtained by addition polymerization of a lactone or a monomer having an ethylenically unsaturated bond. The pigment dispersant is a graft polymer which comprises a repeating unit having an ultraviolet absorbing group and repeating unit having a pigment adsorbing group and repeating unit derived from a macromonomer having an ethylenically unsaturated bond at its terminal.R 11 ,R 13H or methyl;R 121-12C alkylene;Y'phenyl, phenyl group having 1-4C alkyl or group of formula: -COOR 14 ;R 141-6C alkyl, phenyl or 7-10C arylalkyl;andq20-200. | An ink composition for inkjet is disclosed. The ink composition for inkjet includes a pigment dispersant including a repeating unit having an ultraviolet absorbing group, in an amount of from 0.5% by mass to 20% by mass with respect to the total mass of the pigment dispersant, and a repeating unit having a pigment adsorbing group, in an amount of from 5% by mass to 30% by mass with respect to the total mass of the pigment dispersant; a pigment; a polymerizable compound; and a photopolymerization initiator. | JP2009213676A | 2009-09-15 | US20110065826A1 ¦ EP2295511A1 ¦ EP2295511B1 ¦ JP05583376B2 ¦ JP2011063656A | US20110065826A1 ¦ EP2295511A1 ¦ JP2011063656A ¦ EP2295511B1 ¦ JP05583376B2 | What is claimed is: 1. An ink composition for inkjet comprising: a pigment dispersant including a repeating unit having an ultraviolet absorbing group, in an amount of from 0.5% by mass to 20% by mass with respect to the total mass of the pigment dispersant, and a repeating unit having a pigment adsorbing group, in an amount of from 5% by mass to 30% by mass with respect to the total mass of the pigment dispersant; a pigment; a polymerizable compound; and a photopolymerization initiator. 2. The ink composition for inkjet according to claim 1, wherein the pigment adsorbing group included in the pigment dispersant includes at least one selected from the group consisting of an amino group and a partial skeleton of a pigment. 3. The ink composition for inkjet according to claim 1, wherein the pigment adsorbing group includes at least one selected from the group consisting of a group obtained by removing one hydrogen atom from acridone, a group obtained by removing one hydrogen atom from anthraquinone, a group obtained by removing one hydrogen atom from naphthalimide, a group obtained by removing one hydrogen atom from benzimidazole, a group obtained by removing one hydrogen atom from quinacridone, and a group obtained by removing one hydrogen atom from benzimidazolone. 4. The ink composition for inkjet according to claim 1, wherein the repeating unit having a pigment adsorbing group is represented by the following Formula (1): wherein in Formula (1), R represents a hydrogen atom or a methyl group; J represents —COO—, —CONR 1— or a phenylene group; R1 represents a hydrogen atom, an alkyl group, an aryl group or an arylalkyl group; W represents a single bond or a divalent linking group; and P represents a group having a structure having at least a partial skeleton of a pigment. 5. The ink composition for inkjet according to claim 4, wherein P in Formula (1) is selected from the group consisting of a group obtained by removing one hydrogen atom from acridone, a group obtained by removing one hydrogen atom from anthraquinone, a group obtained by removing one hydrogen atom from naphthalimide, a group obtained by removing one hydrogen atom from benzimidazole, a group obtained by removing one hydrogen atom from quinacridone, and a group obtained by removing one hydrogen atom from benzimidazolone. 6. The ink composition for inkjet according to claim 1, wherein the ultraviolet absorbing group includes at least one selected from the group consisting of a group obtained by removing one hydrogen atom from a benzotriazole compound, a group obtained by removing one hydrogen atom from a benzophenone compound, and a group obtained by removing one hydrogen atom from a triazine compound. 7. The ink composition for inkjet according to claim 1, wherein the pigment dispersant further comprises, as a copolymer component, a repeating unit derived from a macromonomer having an ethylenically unsaturated bond at its terminal, in an amount of from 10% by mass to 80% by mass with respect to the total mass of the pigment dispersant. 8. The ink composition for inkjet according to claim 7, wherein the macromonomer having an ethylenically unsaturated bond at its terminal is represented by the following Formula (2): wherein in Formula (2), R 11 and R13 each independently represent a hydrogen atom or a methyl group; R12 represents an alkylene group having from 1 to 12 carbon atoms; Y represents a phenyl group, a phenyl group having an alkyl group having from 1 to 4 carbon atoms, or COOR14; R14 represents an alkyl group having from 1 to 6 carbon atoms, a phenyl group or an arylalkyl group having from 7 to 10 carbon atoms; and q represents an integer of from 20 to 200. 9. The ink composition for inkjet according to claim 7, wherein the macromonomer having an ethylenically unsaturated bond at its terminal is a polymer which is obtained by addition polymerization of a lactone or a monomer having an ethylenically unsaturated bond, and has an ethylenically unsaturated bond at its terminal. 10. The ink composition for inkjet according to claim 7, wherein the pigment dispersant is a graft polymer which comprises: the repeating unit having an ultraviolet absorbing group, in an amount of from 0.5% by mass to 20% by mass with respect to the total mass of the pigment dispersant; the repeating unit having a pigment adsorbing group, in an amount of from 5% by mass to 30% by mass with respect to the total mass of the pigment dispersant; and the repeating unit derived from a macromonomer having an ethylenically unsaturated bond at its terminal, in an amount of from 10% by mass to 80% by mass with respect to the total mass of the pigment dispersant. 11. The ink composition for inkjet according to claim 1, wherein the pigment includes at least one selected from the group consisting of C.I. Pigment Yellow 74, C.I. Pigment Yellow 120, C.I. Pigment Yellow 150, C.I. Pigment Yellow 155, C.I. Pigment yellow 180 and C.I. Pigment yellow 185. | C08F000246 ¦ B41J000201 ¦ B41M000500 ¦ C09D001100 ¦ C09D0011322 ¦ C09D0011326 ¦ C09D001138 | 2010-09-24 AS ASSIGNMENT FUJIFILM CORPORATION, JAPAN ASSIGNMENT OF ASSIGNORS INTEREST;ASSIGNOR:SHIMOHARA, NORIHIDE;REEL/FRAME:025035/0550 2010-07-15 | An ink composition comprises a pigment dispersant including a repeating unit having an ultraviolet-absorbing group and a repeating unit having a pigment-adsorbing group, pigment, polymerizable compound and photopolymerization initiator. The content of ultraviolet-absorbing group and pigment adsorbing group with respect to total mass of pigment dispersant is 0.5-20 %mass and 5-30 %mass, respectively. | Ink composition is used for inkjet printer. | The ink composition forms image of high quality and fineness.
US20110057155A1 | 2011-03-10 | Ultraviolet absorber composition for ultraviolet absorber dispersoid, contains ultraviolet absorber containing nitrogen-containing compound, and compound chosen from singlet-oxygen trapping agent, antioxidant and radical trap agent | ULTRAVIOLET ABSORBENT COMPOSITION | FUJIFILM CORPORATION,Minato-Ku, Tokyo,JP | Furuwaka, Kazushi ¦ Takeshima, Youichiro ¦ Kimura, Keizo | An ultraviolet absorber composition contains ultraviolet absorber (A) containing nitrogen-containing compound (1), ultraviolet absorber (B) having alcohol compound (2-a or 2-b), and compound (C) chosen from singlet-oxygen trapping agent, antioxidant and radical trap agent. An ultraviolet absorber composition contains ultraviolet absorber (A) containing nitrogen-containing compound of formula: N(-R a1 )(-R a2 )-C(-R a5 )=C(-R a6 )-C(-R a7 )=C(-R a3 )(-R a4 ) (1) and ultraviolet absorber (B) having alcohol compound of formula (2-a or 2-b), and compound (C) chosen from singlet-oxygen trapping agent, antioxidant and radical trap agent.R a1 ,R a2H, and alkyl, aryl or heterocyclic group (all optionally substituted), where R a1 and R a2 optionally bonded with nitrogen to form ring;R a3 ,R a4substituent having Hammett substitution constant of 0.2 or more, where R a3 and R a4 optionally bonded to form ring;R a5 -R a7H or monovalent substituent, where two arbitrary group of R a1 , R a5 , R a6 and R a7 bonded to form ring;X 1 ,X 2alkyl, phenyl, alkoxy, alkylsulfonyl, arylsulfonyl, sulfonic acid group, alkyloxycarbonyl, aryloxycarbonyl and amino (all optionally substituted), H, halo or hydroxy;s 1 ,s 21-3;Lgbivalent substituent or coupling group;w0 or 1;tb1 or 2;andX 3alkyl, phenyl, alkoxy, alkylsulfonyl, arylsulfonyl, sulfonic acid group, alkyloxycarbonyl, aryloxycarbonyl and amino (all optionally substituted), H, halo or hydroxy, when tb is 1, and bivalent substituent, when tb is 2. Ultraviolet absorber composition is used for ultraviolet absorber dispersoid, ultraviolet absorber solution and polymeric material (all claimed). Uses include but are not limited to ultraviolet absorption filter, ultraviolet ray absorption film, packaging material, container, coating material, ink, fiber, building material, recording medium, liquid crystal display device and cover for solar cell. The ultraviolet absorber composition has excellent ultraviolet absorptivity in ultraviolet region, and light resistance, and high solubility with respect to solvent, and improved working efficiency. Preferred Components: The compound (C) is cyclic group-containing compound of formula (3-a or 3-b), preferably cyclic group-containing compound of formula (3-b).R 11H, aliphatic group, aromatic group, heterocyclic group or hydrolyzable protecting group bonded with carbon atom;R 12 -R 16H or substituent, where R 11 and R 12 , R 12 and R 13 , R 13 and R 14 , R 14 and R 15 , R 15 and R 16 , R 16 and R 11 optionally bonded to form ring;R 21H, aliphatic group, acyl group, sulfonyl, sulfinyl, oxyradical or hydroxy;Qnon-metallic atom group required to form 5-, 6- or 7- membered ring;andR 22 -R 25H, aliphatic group, aromatic group or heterocyclic group bonded with carbon atom, where R 21 and R 22 , R 22 and R 23 , R 23 and R 24 , R 24 and R 25 , and R 21 and R 24 optionally bonded to form ring.Preferred Property: The ultraviolet absorber (A) has maximum absorption wavelength of 350-400 nm, half value width of 55 nm or less and molar extinction coefficient of 50000 or more at maximum absorption wavelength. The ultraviolet absorber (B) has maximum absorption wavelength of less than 320 nm. The ratio of ultraviolet absorber (A) and ultraviolet absorber (B) is 1:10-10:1. | An ultraviolet absorbent composition, containing: an ultraviolet absorbent A represented by formula (1); an ultraviolet absorbent B represented by formula (2-a) or (2-b); and a compound C, which is at least one kind of compound selected from the group consisting of a singlet oxygen scavenger, an antioxidant and a radical trapping agent: wherein Ra1 and Ra2 each independently represent a hydrogen atom or a specific substituent; Ra3 and Ra4 each independently represent a substituent having a Hammett substituent constant σp value of 0.2 or more; Ra5 to Ra7 each represent a hydrogen atom or a monovalent substituent; X1 and X2 each independently represent a hydrogen atom or a specific substituent; s1 and s2 each independently represent an integer of 1 to 3; Lg represents a divalent substituent or a single bond; w represents 0 or 1; tb represents 1 or 2; and X3 represents, when tb is 1, a hydrogen atom or a specific substituent; and when tb is 2, X3 represents a divalent substituent. | JP2008123714A ¦ WO2009JP58643A | 2008-05-09 ¦ 2009-05-07 | US20110057155A1 ¦ EP2295516A1 ¦ EP2295516A4 ¦ JP2009270062A ¦ WO2009136624A1 | WO2009136624A1 ¦ JP2009270062A ¦ US20110057155A1 ¦ EP2295516A1 | 1. An ultraviolet absorbent composition, comprising: an ultraviolet absorbent A represented by formula (1); an ultraviolet absorbent B represented by formula (2-a) or (2-b); and a compound C, which is at least one kind of compound selected from the group consisting of a singlet oxygen scavenger, an antioxidant and a radical trapping agent: wherein R a1 and Ra2 each independently represent a hydrogen atom, a substituted or unsubstituted alkyl group, a substituted or unsubstituted aryl group, or a substituted or unsubstituted heterocyclic group; Ra1 and Ra2 may bond to each other to form a nitrogen-containing ring; R a3 and Ra4 each independently represent a substituent having a Hammett substituent constant σp value of 0.2 or more; Ra3 and R may bond to each other to form a ring; R a5, Ra6 and Ra7 each represent a hydrogen atom or a monovalent substituent; and any two of Ra1, Ra5, Ra6 and Ra7 may bond with each other to form a ring; and wherein, in formula (2-a), X 1 and X2 each independently represent a hydrogen atom, a halogen atom, a hydroxyl group, a substituted or unsubstituted alkyl group, a substituted or unsubstituted phenyl group, a substituted or unsubstituted alkoxy group, a substituted or unsubstituted alkylsulfonyl group, a substituted or unsubstituted arylsulfonyl group, a sulfonic acid group, a substituted or unsubstituted alkyloxycarbonyl group, a substituted or unsubstituted aryloxycarbonyl group or a substituted or unsubstituted amino group; and s1 and s2 each independently represent an integer of 1 to 3; and wherein, in formula (2-b), X 1 represents a hydrogen atom, a halogen atom, a hydroxyl group, a substituted or unsubstituted alkyl group, a substituted or unsubstituted phenyl group, a substituted or unsubstituted alkoxy group, a substituted or unsubstituted alkylsulfonyl group, a substituted or unsubstituted arylsulfonyl group, a sulfonic acid group, a substituted or unsubstituted alkyloxycarbonyl group, a substituted or unsubstituted aryloxycarbonyl group, or a substituted or unsubstituted amino group; s1 represents an integer of 1 to 3; Lg represents a divalent substituent or a single bond; w represents 0 or 1; tb represents 1 or 2; X 3 represents, when tb is 1, a hydrogen atom, a halogen atom, a hydroxyl group, a substituted or unsubstituted alkyl group, a substituted or unsubstituted phenyl group, a substituted or unsubstituted alkoxy group, a substituted or unsubstituted alkylsulfonyl group, a substituted or unsubstituted arylsulfonyl group, a sulfonic acid group, a substituted or unsubstituted alkyloxycarbonyl group, a substituted or unsubstituted aryloxycarbonyl group, or a substituted or unsubstituted amino group; and when tb is 2, X3 represents a divalent substituent. 2. The ultraviolet absorbent composition according to claim 1, wherein the compound C is a compound represented by formula (3-a) or (3-b): wherein in formula (3-a), R 11 represents a hydrogen atom, an aliphatic group, an aromatic group, a heterocyclic group bound via a carbon atom, or a hydrolysable protective group; R12, R13, R14, R15 and R16 each independently represent a hydrogen atom or a substituent; and R11 and R12, R12 and R13, R13 and R14, R14 and R15, R15 and R16, and R16 and R11 may bond to each other to form a ring; and in formula (3-b), R 21 represents a hydrogen atom, an aliphatic group, an acyl group, a sulfonyl group, a sulfinyl group, an oxy radical group or a hydroxyl group; Q represents a group of nonmetallic atoms necessary for forming a 5-, 6- or 7-membered ring; R22, R23, R24, and R25 each independently represents a hydrogen atom, an aliphatic group, an aromatic group, or a heterocyclic group bound via a carbon atom; and R21 and R22, R22 and R23, R24 and R25, and R21 and R24 may bond to each other to form a ring. 3. The ultraviolet absorbent composition according to claim 1, wherein the ultraviolet absorbent A has the maximum absorption wavelength of 350 nm or more and 400 nm or less, the half width of 55 nm or less, and the molar extinction coefficient at the maximum absorption wavelength of 50,000 or more. 4. The ultraviolet absorbent composition according to claim 1, wherein the ultraviolet absorbent B has the maximum absorption wavelength of less than 320 nm. 5. The ultraviolet absorbent composition according to claim 1, wherein the ultraviolet absorbent B has the maximum absorption wavelength of 320 nm or more and 350 nm or less. 6. The ultraviolet absorbent composition according to claim 1, wherein a mixing ratio of the ultraviolet absorbent A the ultraviolet absorbent B is 1:10 to 10:1. 7. The ultraviolet absorbent composition according to claim 2, wherein the compound C is the compound represented by formula (3-b). 8. An ultraviolet absorbent dispersion, comprising the ultraviolet absorbent composition according to claim 1. 9. An ultraviolet absorbent solution, comprising the ultraviolet absorbent composition according to claim 1. 10. A polymer material, comprising the ultraviolet absorbent composition according to claim 1. | F21V000906 | 2010-11-05 AS ASSIGNMENT FUJIFILM CORPORATION, JAPAN ASSIGNMENT OF ASSIGNORS INTEREST;ASSIGNORS:FURUKAWA, KAZUSHI;TAKESHIMA, YOUICHIRO;KIMURA, KEIZO;SIGNING DATES FROM 20101019 TO 20101022;REEL/FRAME:025319/0047 | An ultraviolet absorber composition contains ultraviolet absorber (A) containing nitrogen-containing compound (1), ultraviolet absorber (B) having alcohol compound (2-a or 2-b), and compound (C) chosen from singlet-oxygen trapping agent, antioxidant and radical trap agent. | Ultraviolet absorber composition is used for ultraviolet absorber dispersoid, ultraviolet absorber solution and polymeric material (all claimed). Uses include but are not limited to ultraviolet absorption filter, ultraviolet ray absorption film, packaging material, container, coating material, ink, fiber, building material, recording medium, liquid crystal display device and cover for solar cell. | The ultraviolet absorber composition has excellent ultraviolet absorptivity in ultraviolet region, and light resistance, and high solubility with respect to solvent, and improved working efficiency.
US20110024701A1 | 2011-02-03 | UV-absorber composition for use in e.g. polymeric materials, comprises heterocyclic-ring-containing compound as UV absorber(s), and compound having maximum absorption wavelength less than preset value as another UV absorber | Ultraviolet Absorbent Composition | Fujifilm Corporation,Tokyo,JP | Furukawa, Kazushi ¦ Kimura, Keizo ¦ Takeshima, Youichiro ¦ Amasaki, Ichiro | A UV-absorber composition comprises heterocyclic-ring-containing compound (1) as UV absorber(s) (A), and a compound having a maximum absorption wavelength of 380 nm or less as UV absorber(s) (B). The light absorbency of UV absorber (B) at 320 nm is 20% or more of the light absorbency at the absorption maximum wavelength in a range of 270-400 nm. A UV-absorber composition comprises heterocyclic-ring-containing compound of formula (1) as UV absorber(s) (A), and a compound having a maximum absorption wavelength of 380 nm or less as UV absorber(s) (B). The light absorbency of UV absorber (B) at 320 nm is 20% or more of the light absorbency at the absorption maximum wavelength in a range of 270-400 nm.Het 1optionally substituted bivalent 5- or 6-membered ring aromatic heterocyclic ring residue;X a -X dhetero atom, and optionally substituted;andY' a -Y' fhetero atom or carbon atom, and optionally substituted.The ring coupled with Het 1 may have a double bond in arbitrary positions. At least one of the ring formed by X c , X d , Y' d -Y' f , and carbon atom, and formed by X a , X b , Y' a -Y' c , and carbon atom is cyclocondensed, and is not pyrimidine ring. UV-absorber composition is used in UV-absorber dispersoids and solutions, and in polymeric materials (all claimed). Uses include but are not limited to window glasses, surface coating materials of lighting glass, light-source components, electromagnetic-wave shielding materials, electric-electronic components, packaging materials used for foodstuffs, and chemicals, fading prevention agents, sunscreen creams, shampoos, sportswear, stockings, carpets, wallpapers, contact lenses, inks, and signboards. The UV-absorber composition has excellent bleeding resistance, storage stability, light resistance, long-wavelength UV absorption property, and compatibility with resin. Preferred Composition: The ratio of UV absorber (A) and UV absorber (B) is 10:1-1:10. Preferred Compound: UV absorber (A) is preferably of formula (2). Compound (2) is preferably of formula (3).Het 2 ,Het 3Het 1 ;X 2a -X 2dX a ;Y' 2b -Y' 2fY' b ;L 1 ,L 2oxygen atom, sulfur atom, or =NR a ;R a ,R 5a -R 5jH or monovalent substituent;andZ 1 ,Z 2atomic group required to form a 4-8 membered ring grouping with Y' 2b and Y' 2c , or Y' 2e and Y' 2f . | An ultraviolet absorbent composition, comprising: at least one kind of ultraviolet absorbent (A) that is a compound represented by the following Formula (1); and at least one kind of ultraviolet absorbent (B) that is a compound where absorbance at 320 nm is 20% or more of absorbance at absorption maximum wavelength in the range of from 270 nm to 400 nm and the absorption maximum wavelength is 380 nm or less: wherein Het1 represents a bivalent five- or six-membered aromatic heterocyclic residue; the aromatic heterocyclic residue may have a substituent; Xa, Xb, Xc and Xd each independently represent a heteroatom; Xa to Xd may have a substituent; Ya, Yb, Yc, Yd, Ye and Yf each independently represent a heteroatom or a carbon atom; Ya to Yf may have a substituent; and the rings bound to Het1 may have a double bond at any position. | JP200891837A ¦ WO2009JP56542A | 2008-03-31 ¦ 2009-03-30 | US20110024701A1 ¦ CN101981153A ¦ EP2270113A1 ¦ EP2270113A4 ¦ JP05250289B2 ¦ JP2009242642A ¦ TW200948806A ¦ WO2009123142A1 | WO2009123142A1 ¦ JP2009242642A ¦ TW200948806A ¦ EP2270113A1 ¦ US20110024701A1 ¦ CN101981153A ¦ JP05250289B2 | 1. An ultraviolet absorbent composition, comprising: at least one kind of ultraviolet absorbent (A) that is a compound represented by the following Formula (1); and at least one kind of ultraviolet absorbent (B) that is a compound where absorbance at 320 nm is 20% or more of absorbance at absorption maximum wavelength in the range of from 270 nm to 400 nm and the absorption maximum wavelength is 380 nm or less: wherein Het 1 represents a bivalent five- or six-membered aromatic heterocyclic residue; the aromatic heterocyclic residue may have a substituent; X a, Xb, Xc and Xd each independently represent a heteroatom; Xa to Xd may have a substituent; Y a, Yb, Yc, Yd, Ye and Yf each independently represent a heteroatom or a carbon atom; Ya to Yf may have a substituent; and the rings bound to Het 1 may have a double bond at any position. 2. The ultraviolet absorbent composition according to claim 1, wherein, in the above Formula (1), at least one of the ring formed by Xa, Xb, Ya to Yc and the carbon atom and the ring formed by Xc, Xd, Yd to Yf and the carbon atom is a fused ring. 3. The ultraviolet absorbent composition according to claim 1 or 2, wherein, in the above Formula (1), at least one of the ring formed by Xa, Xb, Ya to Yc and the carbon atom and the ring formed by Xc, Xd, Yd to Yf and the carbon atom is not a perimidine ring. 4. The ultraviolet absorbent composition according to any one of claims 1 to 3, wherein the compound represented by the above Formula (1) is a compound represented by the following Formula (2): wherein Het 2 is the same as Het1 in the above Formula (1); X 2a, X2b, X2c and X2d are the same as Xa, Xb, Xc and Xd in the above Formula (1), respectively; Y 2b, Y2c, Y2e and Y2f are the same as Yb, Yc, Ye and Yf in the above Formula (1), respectively; L 1 and L2 each independently represent an oxygen atom, a sulfur atom or ═NRa (Ra represents a hydrogen atom or a monovalent substituent); and Z 1 and Z2 each independently represent a group of atoms needed to form a four- to eight-membered ring together with Y2b and Y2c or Y2e and Y2f. 5. The ultraviolet absorbent composition according to claim 4, wherein the compound represented by the above Formula (2) is a compound represented by the following Formula (3): wherein Het 3 is the same as Het2 in the above Formula (2); X 3a, X3b, X3c and X3d are the same as X2a, X2b, X2c and X2d in the above Formula (2), respectively; and R 3a, R3b, R3c, R3d, R3e, R3f, R3g and R3h each independently represent a hydrogen atom or a monovalent substituent. 6. The ultraviolet absorbent composition according to claim 5, wherein the compound represented by the above Formula (3) is a compound represented by the following Formula (4): wherein Het 4 is the same as Het3 in the above Formula (3); and R 4a, R4b, R4c, R4d, R4e, R4f, R4g and R4h are the same as R3a, R3b, R3c, R3d, R3e, R3f, R3g and R3h in the above Formula (3), respectively. 7. The ultraviolet absorbent composition according to claim 6, wherein the compound represented by the above Formula (4) is a compound represented by the following Formula (5): wherein R 5a, R5b, R5c, R5d, R5e, R5f, R5g and R5h are the same as R4a, R4b, R4c, R4d, R4e, R4f, R4g and R4h in the above Formula (4), respectively; and R 5i and R5j each independently represent a hydrogen atom or a monovalent substituent. 8. The ultraviolet absorbent composition according to any one of claims 1 to 7, wherein a ratio of the ultraviolet absorbent (A) and the ultraviolet absorbent (B) is in the range of from 10:1 to 1:10. 9. An ultraviolet absorbent dispersion, comprising the ultraviolet absorbent composition according to any one of claims 1 to 8. 10. An ultraviolet absorbent solution, comprising the ultraviolet absorbent composition according to any one of claims 1 to 8. 11. A polymer material, comprising the ultraviolet absorbent composition according to any one of claims 1 to 8. | F21V000906 | 2010-09-21 AS ASSIGNMENT FUJIFILM CORPORATION, JAPAN ASSIGNMENT OF ASSIGNORS INTEREST;ASSIGNORS:FURUKAWA, KAZUSHI;KIMURA, KEIZO;TAKESHIMA, YOUICHIRO;ANDOTHERS;SIGNING DATES FROM 20100830 TO 20100831;REEL/FRAME:025019/0691 | A UV-absorber composition comprises heterocyclic-ring-containing compound (1) as UV absorber(s) (A), and a compound having a maximum absorption wavelength of 380 nm or less as UV absorber(s) (B). The light absorbency of UV absorber (B) at 320 nm is 20% or more of the light absorbency at the absorption maximum wavelength in a range of 270-400 nm. | UV-absorber composition is used in UV-absorber dispersoids and solutions, and in polymeric materials (all claimed). Uses include but are not limited to window glasses, surface coating materials of lighting glass, light-source components, electromagnetic-wave shielding materials, electric-electronic components, packaging materials used for foodstuffs, and chemicals, fading prevention agents, sunscreen creams, shampoos, sportswear, stockings, carpets, wallpapers, contact lenses, inks, and signboards. | The UV-absorber composition has excellent bleeding resistance, storage stability, light resistance, long-wavelength UV absorption property, and compatibility with resin.
CN101686909A | 2010-03-31 | Use of aqueous polymer dispersion comprising polymer carrier prepared by polymerization of ethylenically unsaturated monomer in presence of oil-soluble organic UV absorber, for protecting hair and skin against UV radiation | Water based concentrated product forms of oil-soluble organic uv absorbers | BASF SE,DE | LINDEMANN BRIGITTE ¦ MUELLER STEFAN ¦ HERZOG BERND | In the protection of human and animal hair and skin against the damaging effect of UV radiation, a concentrated aqueous polymer dispersion having an average particle size of less than 1000 nm, is used. The aqueous polymer dispersion comprises a polymer carrier prepared by heterophase radical polymerization of at least one ethylenically unsaturated monomer in the presence of an oil-soluble organic UV absorber (I) e.g. p-aminobenzoic acid derivatives, salicylic acid derivatives, benzophenone derivatives, diphenyl acrylate derivatives, or benzofuran derivatives. In the protection of human and animal hair and skin against the damaging effect of UV radiation, a concentrated aqueous polymer dispersion having an average particle size of less than 1000 nm, is used. The aqueous polymer dispersion comprises a polymer carrier prepared by heterophase radical polymerization of at least one ethylenically unsaturated monomer in the presence of an oil-soluble organic UV absorber (I) selected from the class of p-aminobenzoic acid derivatives, salicylic acid derivatives, benzophenone derivatives, diphenyl acrylate derivatives, benzofuran derivatives, polymeric UV absorbers comprising at least one organosilicon radicals, cinnamic acid derivatives, camphor derivatives, s-triazine derivatives, trianilino-s-triazine derivatives, menthyl anthranilates, or benzotriazole derivatives. The weight ratio of the oil-soluble organic UV absorber to polymer carrier is greater than 50 parts UV absorber per 100 parts of carrier. INDEPENDENT CLAIMS are included for the following:preparation of a concentrated aqueous polymer dispersion involves dissolving, emulsifying or dispersing the oil-soluble organic UV absorber (I) in at least one ethylenically unsaturated monomer; preparing a conventional o/w emulsion of the UV absorber dissolved, emulsified or dispersed in at least one ethylenically unsaturated monomer; homogenizing the conventional emulsion to a miniemulsion where the droplets of the organic phase have an average diameter of less than 1000 nm; polymerizing the miniemulsion by adding a polymerization initiator; where the weight ratio of oil-soluble organic UV absorber to polymer carrier formed from the ethylenically unsaturated monomer is greater than 50 parts of UV absorber per 100 parts of polymer carrier; anda cosmetic composition comprising the aqueous polymer dispersion; and a carrier. For cosmetic composition useful in aqueous environment/media/formulations (claimed) such as sunscreens. The cosmetic composition containing the polymer dispersion, shows high sunscreen effects and positive skin feeling, improves the sun protection factor (SPF), increases the amount of UV filters, and improves the water resistance. Preferred Components: The organic UV absorber has a water solubility of less than 1 wt.% at room temperature and atmospheric pressure. The ethylenically unsaturated monomer is selected from 1-18C acrylates, 1-18C methacrylates, acrylic acid, (meth)acrylic acid, styrene, vinyltoluene, hydroxy-functional acrylates or (meth)acrylates, acrylates or (meth)acrylates derived from alkoxylated alcohols and/or multifunctional acrylates or (meth)acrylates.Preferred Dispersion: The average particle size of the concentrated aqueous polymer dispersion is less than 500 nm. The concentration of the polymer carrier with oil-soluble organic UV absorber in the dispersion is 20-60 wt.%. The polymer dispersion comprises additionally a non-ionic, cationic or anionic surfactant. The weight ratio of oil-soluble UV absorber to polymer carrier is ≥ 80 parts per 100 parts. | The instant invention refers to the use of a concentrated aqueous polymer dispersion with an average particle size of less than 1000 nm comprising (a) a polymer carrier prepared by heterophase radicalpolymerization of at least one ethylenically unsaturated monomer in the presence of (b) an oil-soluble organic UV absorber selected from the class of p-aminobenzoic acid derivatives; salicylic acid derivatives; benzophenone derivatives; diphenyl acrylate derivatives; benzofuran derivatives; polymeric UV absorbers, comprising one or more organosilicon radicals; cinnamic acid derivatives; camphor derivatives; s-triazine derivatives; trianilino-s-triazine derivatives; menthyl anthranilates; and benzotriazole derivatives; wherein the weight ratio of the oil-soluble organic UV absorber (b) to polymer carrier (a) is greater than 50 parts UV absorber per 100 parts of carrier; for the protection of human and animal hair and skin against the damaging effect of UV radiation. The concentrated aqueous polymer dispersions show unexpectedly high sunscreen effects and a positive skin feeling. The invention refers to the use of a concentrated aqueous polymer dispersion with an average particle size of less than 1000 nm comprising (a) a polymer carrier prepared by heterophase radical polymerization of at least one ethylenically unsaturated monomer in the presence of (b) an oil-soluble organic UV absorber selected from the class of p-aminobenzoic acid derivatives; salicylic acid derivatives; benzophenone derivatives; diphenyl acrylate derivatives; benzofuran derivatives; polymeric UV absorbers, comprising one or more organosilicon radicals; cinnamic acid derivatives; camphor derivatives; s-triazine derivatives; trianilino-s-triazine derivatives; menthyl anthranilates; and benzotriazole derivatives; wherein the weight ratio of the oil-soluble organic UV absorber (b) to polymer carrier (a) is greater than 50 parts UV absorber per 100 parts of carrier; for the protection of human and animal hair and skin against the damaging effect of UV radiation. The concentrated aqueous polymer dispersions show unexpectedly high sunscreen effects and a positive skin feeling. La présente invention porte sur l'utilisation d'une dispersion polymère aqueuse concentrée avec une dimension de particules moyenne de moins de 1000 nm comprenant : (a) un support polymère préparé par polymérisation radicalaire hétérophase d'au moins un monomère à insaturation éthylénique en présence de (b) un absorbeur UV organique soluble dans l'huile, choisi parmi la classe des dérivés d'acide p-aminobenzoïque ; des dérivés d'acide salicylique ; des dérivés de benzophénone ; des dérivés de diphénylacrylate ; des dérivés de benzofurane ; des absorbeurs UV polymères, comprenant un ou plusieurs radicaux organo-silicium ; des dérivés d'acide cinnamique ; des dérivés de camphre ; des dérivés de s-triazine ; des dérivés de trianilino-s-triazine ; des anthranilates de menthyle ; et des dérivés de benzotriazole ; le rapport massique de l'absorbeur UV organique soluble dans l'huile (b) au support polymère (a) étant supérieur à 50 parties d'absorbeur UV pour 100 parties de support ; pour la protection des cheveux et de la peau des êtres humains et du pelage et de la peau des animaux contre l'effet néfaste du rayonnement ultraviolet. Les dispersions polymères aqueuses concentrées présentent des effets d'écran solaire élevés de façon inattendue et une sensation sur la peau positive. | EP2007112033A ¦ EP2007118883A ¦ EP2008152378A ¦ WO2008EP58356A | 2007-07-09 ¦ 2007-10-19 ¦ 2008-03-06 ¦ 2008-06-30 | CN101686909A ¦ AU2008274380A1 ¦ AU2008274380B2 ¦ CN104800098A ¦ EP2162113A2 ¦ GB200812024D0 ¦ GB2453195A ¦ JP05507455B2 ¦ JP2010532812A ¦ KR2010039395A ¦ MX2010000042A ¦ TW200904476A ¦ TWI436780B ¦ US20100284950A1 ¦ WO2009007264A2 ¦ WO2009007264A3 | WO2009007264A2 ¦ GB2453195A ¦ WO2009007264A3 ¦ TW200904476A ¦ AU2008274380A1 ¦ EP2162113A2 ¦ CN101686909A ¦ MX2010000042A ¦ KR2010039395A ¦ IN201000096P4 ¦ JP2010532812A ¦ US20100284950A1 ¦ AU2008274380B2 ¦ JP05507455B2 ¦ TWI436780B ¦ CN104800098A | Claims 1. Use of a concentrated aqueous polymer dispersion with an average particle size of less than 1000 nm comprising (a) a polymer carrier prepared by heterophase radical polymerization of at least one ethylenically unsaturated monomer in the presence of (b) an oil-soluble organic UV absorber selected from the class of p-aminobenzoic acid derivatives; salicylic acid derivatives; benzophenone derivatives; diphenyl acrylate derivatives; benzofuran derivatives; polymeric UV absorbers, comprising one or more organosilicon radicals; cinnamic acid derivatives; camphor derivatives; s-triazine deri vatives; trianilino-s-triazine derivatives; menthyl anthranilates; and benzotriazole derivatives; wherein the weight ratio of the oil-soluble organic UV absorber (b) to polymer carrier (a) is greater than 50 parts UV absorber per 100 parts of carrier; for the protection of human and animal hair and skin against the damaging effect of UV radiation. 2. Use according to claim 1 wherein the average particle size of the concentrated aqueous polymer dispersion is less than 500 nm. 3. Use according to any of claims 1 or 2, wherein the concentration of the polymer carrier with oil-soluble organic UV absorber in the dispersion is from 20% to 60% b.w.. 4. A Use according to any of claims 1 to 3 comprising additionally a non-ionic, cationic or anionic surfactant. 5. Use according to any of claims 1 to 4 wherein the weight ratio of oil-soluble UV absorber (b) to polymer carrier (a) is equal or greater than 80 parts per 100 parts. 6. Use according to claim any of claims 1 to 5 wherein the oil-soluble organic UV absorber (b) is selected from the group consisting of (bi) Ethylhexyl Methoxycinnnamate of formula (1 ) ;(b2) Bis-Ethylhexyloxyphenol Methoxyphenyl Triazine of formula (2) (b3) Benzotriazolyl Dodecyl p-Cresol of formula (3) ; (b4) Butyl Methoxydibenzoyl Methane of formula (4) (bs) 2- Cyan-3,3-diphenylacrylic acid (2-ehtylhexylester) of formula (5) ; (be) Tris-Ethylhexyloxyphenol Methoxyphenyl Triazine of formula (6) ; (b7) Benzophenone-3 of formula (7) ; (D8) Benzophenone-4 of formula HO (8) // \\ QQ¦_¦ ; (D9) polysilicone-15 of formula O SO3H CH 3 HX - S -f 3C i -O —Si-O S¦' - C ~H",3 CH, R CH, 3 n, approx 60 R = 92.1 - 92.5 %CH 3 (9) ; (b10 ) approx. 6 Diethylamino Hydroxy Benzoyl Hexyl Benzoate of formula (10) ; (bn) Diethylhexyl Butamido Triazone of formula ( 1 1) (D12) Drometrizole Trisiloxane of formula (12) ; (bi 3) Ethylhexyl Dimethyl PABA of formula (13) ) Ethylhexyl Salicylate of formula (14) ; (bi 5) Ethylhexyl Triazone of formula (bi6) Homosalate of formula 7. Use according to claim 6, wherein the UV absorber (b2) is used. 8. Use according to claim 6, wherein a mixture of the UV absorbers (bi), (b2) and (b3) of formula ( 1 ), (2) and (3) is used. 9. Use according to claim 6, wherein a mixture of the UV absorbers (b ) and (b5) of formula (4) and (5) is used. 10. Use according to claim 6, wherein a mixture of the UV absorbers (bi) and (b2) of formula ( 1 ) and (2) is used. 11. Use according to claim 6, wherein a mixture of the UV absorbers (b2) and (b6) of formula (2) and (6) is used. 12. Use according to claim 6, wherein a mixture of the UV absorbers 2) and (b ) of formula (2) and (3) is used. 13. Use according to claim 6, wherein a mixture of the UV absorbers (b2), (b3) and (b6) of formula (2), (3) and (6) is used. 14. Use according to any of claims 1 to 13 wherein the organic UV absorber (b) has a water solubility of less than 1 % by weight at room temperature and atmospheric pressure. 15. Use according to any of claims 1 to 14 wherein the ethylenically unsaturated monomer is selected from the group consisting of Ci-Ci 8acrylates, Ci-Ci 8methacrylates, acrylic acid, (meth)acrylic acid, styrene, vinyltoluene, hydroxy-functional acrylates or (meth)acrylates, acrylates or (meth)acrylates derived from alkoxylated alcohols and multifunctional acrylates or (meth)acrylates or mixtures thereof. 16. A method for the preparation of a concentrated aqueous polymer dispersion according to claim 1, which comprises (i) dissolving, emulsifying or dispersing the oil-soluble organic UV absorber (b) in at least one ethylenically unsaturated monomer (a); (ii) preparing a conventional o/w emulsion of said UV absorber (b) dissolved, emulsified or dispersed in at least one ethylenically unsaturated monomer (a); (iii) homogenizing the conventional emulsion to a miniemulsion wherein the droplets of the organic phase have an average diameter below 1000 nm; (iv) polymerizing the miniemulsion by adding a polymerization initiator; wherein the weight ratio of oil-soluble organic UV absorber (b) to polymer carrier (a) formed from the ethylenically unsaturated monomer is greater than 50 parts of UV absorber per 100 parts of polymer carrier. 17. A cosmetic composition comprising (a) an aqueous polymer dispersion according to claim 1; and (b) a cosmetically acceptable carrier. 18. Use of the cosmetic composition according to claim 17 in aqueous environment/media/formulations. 19. Use of the cosmetic composition according to claim 17 for the improvement of the sun protection factor (SPF). 20. Use of the cosmetic composition according to claim 17 for increasing the amount of UV filters. 2 1. Use of the cosmetic composition according to claim 17 for the improvement of the water resistance. 1. Use of a concentrated aqueous polymer dispersion with an average particle size of less than 1000 nm comprising (a) a polymer carrier prepared by heterophase radical polymerization of at least one ethylenically unsaturated monomer in the presence of (b) an oil-soluble organic UV absorber selected from the class of p-aminobenzoic acid derivatives; salicylic acid derivatives; benzophenone derivatives; diphenyl acrylate derivatives; benzofuran derivatives; polymeric UV absorbers, comprising one or more organosilicon radicals; cinnamic acid derivatives; camphor derivatives; s-triazine derivatives; trianilino-s-triazine derivatives; menthyl anthranilates; and benzotriazole derivatives; wherein the weight ratio of the oil-soluble organic UV absorber (b) to polymer carrier (a) is greater than 50 parts UV absorber per 100 parts of carrier; for the protection of human and animal hair and skin against the damaging effect of UV radiation. 2. The use according to claim 1, wherein the average particle size of the concentrated aqueous polymer dispersion is less than 500 nm. 3. The use according to any of claims 1 or 2, wherein the concentration of the polymer carrier with oil-soluble organic UV absorber in the dispersion is from 20% to 60% by weight. 4. The use according to any of claims 1 to 3, comprising additionally a non-ionic, cationic or anionic surfactant. 5. The use according to any of claims 1 to 4, wherein the weight ratio of oil-soluble UV absorber (b) to polymer carrier (a) is equal or greater than 80 parts per 100 parts. 6. The use according to claim any of claims 1 to 5, wherein the oil-soluble organic UV absorber (b) is selected from the group consisting of (b1) Ethylhexyl Methoxycinnnamate of formula, FORMULA (1); (b2) Bis-Ethylhexyloxyphenol Methoxyphenyl Triazine of formula, FORMULA (2); (b3) Benzotriazolyl Dodecyl p-Cresol of formula, FORMULA (3); (b4) Butyl Methoxydibenzoyl Methane of formula, FORMULA (4); (b5) 2-Cyan-3,3-diphenylacrylic acid (2-ehtylhexylester) of formula, FORMULA (5); (b6) Tris-Ethylhexyloxyphenol Methoxyphenyl Triazine of formula, FORMULA (6); (b7) Benzophenone-3 of formula, FORMULA (7); (b8) Benzophenone-4 of formula, FORMULA (8); (b9) polysilicone-15 of formula, FORMULA (9), wherein the Chinese characters are about; (b10) Diethylamino Hydroxy Benzoyl Hexyl Benzoate of formula, FORMULA (10); (b11) Diethylhexyl Butamido Triazone of formula, FORMULA (11); (b12) Drometrizole Trisiloxane of formula, FORMULA (12); (b13) Ethylhexyl Dimethyl PABA of formula, FORMULA (13); (b14) Ethylhexyl Salicylate of formula, FORMULA (14); (b15) Ethylhexyl Triazone of formula, FORMULA (15); (b16) Homosalate of formula, FORMULA (16); (b17) Ethylhexyl Methoxycinnnamate of formula, FORMULA (17); (b18) 4-methyl sub-benzyl camphor of formula, FORMULA (18), or a mixture of (b1) to (b18). 7. The use according to claim 6, wherein the UV absorber (b2) is used. 8. The use according to claim 6, wherein a mixture of the UV absorbers (b1), (b2) and (b3) of formula (1), (2) and (3) is used. 9. The use according to claim 6, wherein a mixture of the UV absorbers (b4) and (b5) of formula (4) and (5) is used. 10. The use according to claim 6, wherein a mixture of the UV absorbers (b1) and (b2) of formula (1) and (2) is used. 11. The use according to claim 6, wherein a mixture of the UV absorbers (b2) and (b6) of formula (2) and (6) is used. 12. The use according to claim 6, wherein a mixture of the UV absorbers (b2) and (b3) of formula (2) and (3) is used. 13. The use according to claim 6, wherein a mixture of the UV absorbers (b2), (b3) and (b6) of formula (2), (3) and (6) is used. 14. The use according to any of claims 1 to 13, wherein the organic UV absorber (b) has a water solubility of less than 1 % by weight at room temperature and atmospheric pressure. 15. The use according to any of claims 1 to 14, wherein the ethylenically unsaturated monomer is selected from the group consisting of C1-C18acrylates, C1-C18methacrylates, acrylic acid, (meth)acrylic acid, styrene, vinyltoluene, hydroxy-functional acrylates or (meth)acrylates, acrylates or (meth)acrylates derived from alkoxylated alcohols and multifunctional acrylates or (meth)acrylates or mixtures thereof. 16. A method for the preparation of a concentrated aqueous polymer dispersion according to claim 1, which comprises (i) dissolving, emulsifying or dispersing the oil-soluble organic UV absorber (b) in at least one ethylenically unsaturated monomer (a); (ii) preparing a conventional O/W emulsion of said UV absorber (b) dissolved, emulsified or dispersed in at least one ethylenically unsaturated monomer (a); (iii) homogenizing the conventional emulsion to a miniemulsion wherein the droplets of the organic phase have an average diameter below 1000 nm; (iv) polymerizing the miniemulsion by adding a polymerization initiator; wherein the weight ratio of oil-soluble organic UV absorber (b) to polymer carrier (a) formed from the ethylenically unsaturated monomer is greater than 50 parts of UV absorber per 100 parts of polymer carrier. 17. A cosmetic composition comprising (a) aqueous polymer dispersion according to claim 1; and (b) a cosmetically acceptable carrier. 18. The use of the cosmetic composition according to claim 17 in aqueous environment/media/formulations. 19. The use of the cosmetic composition according to claim 17 for the improvement of the sun protection factor (SPF). 20. The use of the cosmetic composition according to claim 17 for increasing the amount of UV filters. 21. The use of the cosmetic composition according to claim 17 for the improvement of the water resistance. | A61K000811 ¦ A61K000835 ¦ A61K000837 ¦ A61K000844 ¦ A61K000849 ¦ A61K000881 ¦ A61Q001704 | 2015-08-05 C12 REJECTION OF A PATENT APPLICATION AFTER ITS PUBLICATION - ¦ 2010-08-18 C10 ENTRY INTO SUBSTANTIVE EXAMINATION ¦ 2010-03-31 C06 PUBLICATION + | In the protection of human and animal hair and skin against the damaging effect of UV radiation, a concentrated aqueous polymer dispersion having an average particle size of less than 1000 nm, is used. The aqueous polymer dispersion comprises a polymer carrier prepared by heterophase radical polymerization of at least one ethylenically unsaturated monomer in the presence of an oil-soluble organic UV absorber (I) e.g. p-aminobenzoic acid derivatives, salicylic acid derivatives, benzophenone derivatives, diphenyl acrylate derivatives, or benzofuran derivatives. | For cosmetic composition useful in aqueous environment/media/formulations (claimed) such as sunscreens. | The cosmetic composition containing the polymer dispersion, shows high sunscreen effects and positive skin feeling, improves the sun protection factor (SPF), increases the amount of UV filters, and improves the water resistance.
US20100233868A1 | 2010-09-16 | Adhesive sheet, useful for processing of a semiconductor wafer, comprises a substrate, an intermediate layer formed on it, and an adhesive layer formed on the intermediate layer | Adhesive Sheet and a Processing Method of Semiconductor Wafer, and a Manufacturing Method of Semiconductive Chip | - | Maeda, Jun ¦ Tanaka, Keiko | Adhesive sheet (1) comprises a substrate (2), an intermediate layer (3) formed on it, and an adhesive layer (4) formed on the intermediate layer, where the intermediate layer includes an energy ray-curable polymer in which an energy ray-polymerizable group and a radical-generating group initiating a polymerization under excitation by an energy ray are bound at a main chain or side chain. INDEPENDENT CLAIMS are included for a processing method of a semiconductor wafer comprising forming grooves having a depth of cut shallower than a wafer thickness from the surface of the semiconductor wafer formed with the circuit having bumps, sticking the adhesive sheet on to the circuit surface, thinning the wafer thickness by back side grinding of the semiconductor wafer, and dividing into individual chips, followed by picking up the chips, where a circuit surface of the semiconductor wafer formed with a circuit on the surface is stuck to the adhesive layer of the adhesive sheet, and performing a back side processing of the semiconductor wafer, or a dicing of the semiconductor wafer. The adhesive sheet is useful: for processing of a semiconductor wafer (claimed); and as a wafer processing adhesive sheet to protect a circuit surface when grinding the back side of a semiconductor wafer. The adhesive sheet has high rigidity, prevents the chip crack when forming the chip by the back side grinding and the calf width of the divided chips from shrinking, and avoids the problems of moving and evaporating of low-molecular weight compounds thus preventing the compositional changes of the adhesive layer. Preferred Method: The back side processing of the semiconductor wafer is a back side grinding. The circuit surface of the semiconductor wafer formed with the circuit having bumps on the surface is stuck to the adhesive layer of the adhesive sheet, and performs a processing of the semiconductor wafer.Preferred Components: The radical-generating group includes phenyl carbonyl group which comprises a substituent group at an aromatic ring.Preferred Components: The radical-generating group is derived from a monomer obtained by adding a compound containing a polymerizable double bond to a hydroxyl group of a photopolymerization initiator having the hydroxyl group. The energy ray-curable polymer has an average molecular weight of 300000-1600000. The figure shows a schematic diagram of the adhesive sheet.1Adhesive sheet2Substrate3Intermediate layer4Adhesive layer. | The objective of the present invention is to solve the various problems involving the evaporation or the moving of the low-molecular weight included in the intermediate layer, in the adhesive sheet having a multilayered adhesive layer. The above mentioned problems are solved by an adhesive sheet comprising a substrate, an intermediate layer formed thereon, and an adhesive layer formed on said intermediate layer, wherein, said intermediate layer includes an energy ray-curable polymer in which an energy ray-polymerizable group and a radical-generating group initiating a polymerization under excitation by an energy ray are bound at a main chain or side chain. | JP200963264A | 2009-03-16 | US20100233868A1 ¦ JP2010215769A ¦ KR2010105428A | US20100233868A1 ¦ JP2010215769A ¦ KR2010105428A | 1. An adhesive sheet comprising a substrate, an intermediate layer formed thereon, and an adhesive layer formed on said intermediate layer, wherein, said intermediate layer includes an energy ray-curable polymer in which an energy ray-polymerizable group and a radical-generating group initiating a polymerization under excitation by an energy ray are bound at a main chain or side chain. 2. The adhesive sheet as set forth in claim 1, wherein said radical-generating group includes phenyl carbonyl group which comprises a substituent group at an aromatic ring. 3. The adhesive sheet as set forth in claim 1, wherein said radical-generating group is derived from a monomer obtained by adding a compound containing a polymerizable double bond to a hydroxyl group of a photopolymerization initiator having the hydroxyl group. 4. The adhesive sheet as set forth in claim 1, wherein said energy ray-curable polymer has a weight average molecular weight of 300000 to 1600000. 5. The adhesive sheet as set forth in claim 1 used for processing of a semiconductor wafer. 6. A processing method of a semiconductor wafer, wherein a circuit surface of the semiconductor wafer formed with a circuit on the surface is stuck to the adhesive layer of the adhesive sheet as set forth in claim 1, and performs a back side processing of said semiconductor wafer. 7. The processing method of the semiconductor wafer as set forth in claim 6, wherein said back side processing of said semiconductor wafer is a back side grinding. 8. A processing method of the semiconductor wafer, wherein a circuit surface of the semiconductor wafer formed with a circuit on the surface is stuck to the adhesive layer of the adhesive sheet as set forth in claim 1, and performing a dicing of said semiconductor wafer. 9. The processing method of the semiconductor wafer as set forth in claim 6, wherein the circuit surface of the semiconductor wafer formed with the circuit having bumps on the surface is stuck to the adhesive layer of the adhesive sheet, and performs a processing of said semiconductor wafer. 10. A processing method of the semiconductor wafer comprising: forming grooves having a depth of cut shallower than a wafer thickness from the surface of the semiconductor wafer formed with the circuit having bumps, sticking the adhesive sheet as set forth in claim 1 on to the circuit surface, thinning the wafer thickness by back side grinding of said semiconductor wafer, and dividing into individual chips, followed by picking up said chips. | H01L002178 ¦ C09J000702 | 2010-05-17 AS ASSIGNMENT LINTEC CORPORATION, JAPAN ASSIGNMENT OF ASSIGNORS INTEREST;ASSIGNORS:MAEDA, JUN;TANAKA, KEIKO;SIGNING DATES FROM 20100423 TO 20100508;REEL/FRAME:024394/0327 | Adhesive sheet (1) comprises a substrate (2), an intermediate layer (3) formed on it, and an adhesive layer (4) formed on the intermediate layer, where the intermediate layer includes an energy ray-curable polymer in which an energy ray-polymerizable group and a radical-generating group initiating a polymerization under excitation by an energy ray are bound at a main chain or side chain. | The adhesive sheet is useful: for processing of a semiconductor wafer (claimed); and as a wafer processing adhesive sheet to protect a circuit surface when grinding the back side of a semiconductor wafer. | The adhesive sheet has high rigidity, prevents the chip crack when forming the chip by the back side grinding and the calf width of the divided chips from shrinking, and avoids the problems of moving and evaporating of low-molecular weight compounds thus preventing the compositional changes of the adhesive layer.
US20100261103A1 | 2010-10-14 | Organic pigment microparticles for pigment dispersion composition, comprise organic pigment which is nanometer-sized microparticle obtained by mixing pigment solution with solvent, and polymeric compound which are self-dispersed | ORGANIC PIGMENT FINE PARTICLES AND METHOD OF PRODUCING THE SAME, PIGMENT-DISPERSION COMPOSITION, PHOTOCURABLE COMPOSITION AND INK-JET INK CONTAINING THE SAME, AND COLOR FILTER USING THE SAME AND METHOD OF PRODUCING THE SAME | FUJIFILM Corporation,Minato-ku, Tokyo,JP | Sasaki, Daisuke ¦ Takahashi, Hidenori ¦ Ohmoto, Makoto ¦ Ninomiya, Toshitaka ¦ Nakao, Masato | Organic pigment microparticles comprise organic pigment and polymeric compound which are self-dispersed. The organic pigment microparticle is nanometer-sized microparticle which is obtained by mixing organic pigment solution with solvent (B), to precipitate the microparticles in mixed solution. The organic pigment solution contains solvent (A) in which the organic pigment and polymeric compound are dissolved. The polymeric compound is insoluble in solvent (B). The organic pigment microparticles are self-dispersed in solvent (C). Organic pigment microparticles comprise organic pigment and polymeric compound which are self-dispersed. The organic pigment microparticle is nanometer-sized microparticle which is obtained by mixing organic pigment solution with solvent (B), to precipitate the microparticles in mixed solution. The organic pigment solution contains solvent (A) in which the organic pigment and polymeric compound are dissolved. The solvent (B) is a poor solvent with respect to organic pigment and is dissolved wit solvent (A) which are deposited in the liquid mixture. The polymeric compound is insoluble in solvent (B). The organic pigment microparticles are self-dispersed in solvent (C). An INDEPENDENT CLAIM is included for the manufacture of organic pigment microparticles. The organic pigment solution containing organic pigment and polymer compound is mixed with solvent (A) and solvent (B). The organic pigment is dissolved in solvent (A), to deposit organic microparticles of nanometer size. Organic pigment microparticles for pigment dispersion composition used in photocurable composition and inkjet ink used for manufacture of color filter (all claimed) used in liquid crystal display. The organic pigment microparticles has high purity and excellent productivity. The manufacturing method of organic pigment microparticles is economical. The color filter comprising organic pigment microparticles has high contrast. Preferred Compound: The solvent (A) is chosen from organic acid, organic base, sulfoxide compound and amide compound. The solvent (B) is chosen from aqueous medium and alcohol compound. The compound (C) is chosen from ether compound, ester compound, aromatic hydrocarbon compound and aliphatic hydrocarbon compound. Preferred Composition: The organic pigment solution contains organic compound having basic group or acidic group. The photocurable composition contains pigment dispersion composition, photopolymerizable compound, alkali soluble resin and photoinitiator. The inkjet ink contains mixture comprising polymerizable monomer and/or polymerizable oligomer including organic pigment microparticles. Preferred Process: The color filter is obtained by laminating the coloring pattern on a substrate. The photocurable composition is coated on the substrate, to form photosensitive film. The obtained film is exposed and subjected to image development process. The organic pigment solution and solvent (B) are mixed such that the Reynolds number of the organic pigment microparticles is 50 or more and satisfying the relation: Re=(ρ )UL/μ m, where Re is Reynolds number, (ρ ) is density of organic pigment solution, U is relative velocity, L is flow path of a portion of organic pigment solution and solvent or equivalent diameter of supply port and μ m is viscosity coefficient of organic pigment solution.Preferred Property: The molecular weight of the polymer compound is 1000-500000. Preferred Compound: The polymer compound is chosen from copolymer of vinyl monomer, ester polymer, ether polymer and copolymer of modified material. The vinyl monomer has 4C or more hydrocarbon group. The polymer compound has a repeating unit of formula: (-CH 2 -C(-R 1 )(-J-W 1 -P')-) (I), (II) or (III). The polymer compound is a graft copolymer having side chain which is polymerizable oligomer having ethylenic unsaturated double bond at the terminal.R 1H or methyl;J-CO-, -COO-, CONR 6 , -OCO-, phenylene or -C 6 H 4 CO-;R 6H, alkyl, aryl or aralkyl;W 1linear, branched or cyclic alkylene, aralkylene or single bond;P'heterocyclic, group of formula (IV) or its tautomer structure;Y'NH, oxygen or sulfur;W 2single bond or bivalent coupling group;R 2H, optionally substituted (alkyl or aryl);andR 3H, halogen, alkyl, aryl or azo.Preferred Composition: The content of polymer compound in the organic pigment microparticles is 10-300 mass parts with respect to 100 mass parts of organic pigment. | Organic pigment fine particles, having capability of self-dispersion, having an organic pigment and a polymer compound, the organic pigment fine particles of being nanometer-sized fine particles obtained by mixing an organic pigment solution and a second solvent, thereby to precipitate the fine particles in the mixed liquid, the organic pigment solution prepared by dissolving the organic pigment and the polymer compound in a first solvent, the second solvent of being served as a poor solvent for the organic pigment and being compatible with the first solvent, in which a compound insoluble in the second solvent is used as the polymer compound, and the organic pigment fine particles are provided with a capability of self-dispersing in a third solvent different from any of the first solvent and the second solvent. | JP2007277471A ¦ JP2008117583A ¦ WO2008JP69377A | 2007-10-25 ¦ 2008-04-28 ¦ 2008-10-24 | US20100261103A1 ¦ CN101835850A ¦ JP2009287002A ¦ JP2010095693A ¦ KR2010072248A ¦ TW200944560A ¦ WO2009054514A1 | WO2009054514A1 ¦ JP2009287002A ¦ TW200944560A ¦ KR2010072248A ¦ CN101835850A ¦ US20100261103A1 | 1. Organic pigment fine particles, having capability of self-dispersion, comprising: an organic pigment and a polymer compound, the organic pigment fine particles of being nanometer-sized fine particles obtained by mixing an organic pigment solution and a second solvent, thereby to precipitate the fine particles in the mixed liquid, the organic pigment solution prepared by dissolving the organic pigment and the polymer compound in a first solvent, the second solvent of being served as a poor solvent for the organic pigment and being compatible with the first solvent, wherein a compound insoluble in the second solvent is used as the polymer compound, and the organic pigment fine particles are provided with a capability of self-dispersing in a third solvent different from any of the first solvent and the second solvent. 2. The organic pigment fine particles according to claim 1, wherein a mass average molecular weight of the polymer compound is 1,000 to 500,000. 3. The organic pigment fine particles according to claim 1, wherein the polymer compound is at least one selected from the group consisting of a polymer or copolymer of a vinyl monomer, an ester polymer, an ether polymer, a modified substance thereof, and a copolymer thereof. 4. The organic pigment fine particles according to claim 1, wherein the polymer compound is a polymer and/or copolymer of a vinyl monomer having a hydrocarbon group having 4 or more carbon atoms. 5. The organic pigment fine particles according to claim 1, wherein the polymer compound comprises a repeating unit represented by formula (1): wherein R 1 represents a hydrogen atom or a methyl group; J represents —CO—, —COO—, —CONR6—, —OCO—, a phenylene group, or —C6H4CO—; R6 represents a hydrogen atom, an alkyl group, an aryl group, or an aralkyl group; W1 represents a straight-chain, branched, or cyclic alkylene group or aralkylene group, or a single bond; and P represents a heterocyclic group. 6. The organic pigment fine particles according to claim 1, wherein the polymer compound comprises a repeating unit represented by formula (2) or (3): wherein R 1 represents a hydrogen atom or a methyl group; Y represents —NH—, —O—, or —S—; W2 represents a single bond or a divalent linking group; and P represents a heterocyclic group. 7. The organic pigment fine particles according to claim 5, wherein P in formula (1), (2) and (3) is represented by formula (4) or a tautomeric structure thereof: wherein R 2 represents a substituted or unsubstituted alkyl group, a substituted or unsubstituted aryl group, or a hydrogen atom; and R3 represents a hydrogen atom, an alkyl group, an aryl group, a halogen atom, or an azo group. 8. The organic pigment fine particles according to claim 1, wherein the polymer compound is a graft copolymer having a side chain formed from a polymerizable oligomer having an ethylenically unsaturated double bond at its terminal. 9. The organic pigment fine particles according to claim 1, wherein the organic pigment solution further comprises at least one organic compound having a basic group or an acidic group. 10. The organic pigment fine particles according to claim 1, wherein the organic pigment solution and the second solvent are mixed under a condition in which a Reynolds number Re represented by expression (1) is 50 or more: Re=ρUL/μ (1) wherein Re represents the Reynolds number; ρ represents a density of the organic pigment solution; U represents a relative velocity at which the organic pigment solution comes in contact with the second solvent; L represents an equivalent diameter of a flow path or a supply inlet at a part where the organic pigment solution comes in contact with the second solvent; and μ represents a viscosity coefficient of the organic pigment solution. 11. The organic pigment fine particles according to claim 1, wherein the first solvent is at least one selected from the group consisting of an organic acid, an organic base, a sulfoxide compound solvent, and an amide compound solvent. 12. The organic pigment fine particles according to claim 1, wherein the second solvent is at least one selected from the group consisting of an aqueous medium and an alcohol compound solvent. 13. The organic pigment fine particles according to claim 1, wherein the third solvent is at least one selected from the group consisting of an ether compound solvent, an ester compound solvent, an aromatic hydrocarbon compound solvent, and an aliphatic hydrocarbon compound solvent. 14. The organic pigment fine particles according to claim 1, wherein the organic pigment solution comprises the polymer compound in an amount of 10 to 300 parts by mass, to 100 parts by mass of the organic pigment. 15. A method of producing organic pigment fine particles, comprising the steps of: mixing an organic pigment solution with a second solvent, an organic pigment solution prepared by dissolving an organic pigment and a polymer compound in a first solvent, the second solvent of being served as a poor solvent for the organic pigment and being compatible with the first solvent; to precipitate nanometer-sized fine particles having the organic pigment and the polymer compound in the mixed liquid, wherein a compound insoluble in the second solvent is used as the polymer compound, and the organic pigment fine particles are provided with a capability of self-dispersing in a third solvent different from any of the first solvent and the second solvent. 16. A pigment-dispersion composition prepared by self-dispersing the organic pigment fine particles according to claim 1 in the third solvent. 17. The pigment-dispersion composition according to claim 16, further comprising a pigment dispersant. 18. A photocurable composition, comprising the pigment-dispersion composition according to claim 16, a photopolymerizable compound, and a photopolymerization initiator. 19. The photocurable composition according to claim 18, further comprising an alkali-soluble resin. 20. The photocurable composition according to claim 18, which is used for a color filter. 21. A color filter, comprosing a colored pattern, formed on a substrate, by using the photocurable composition according to claim 18. 22. A method of producing a color filter, comprising the steps of: a photosensitive film forming step of forming a photosensitive film by applying the photocurable composition according to claim 18 on a substrate directly or a predetermined layer disposed on the substrate, and a colored pattern forming step of forming a colored pattern by subjecting the formed photosensitive film to a pattern exposure and a development in this order. 23. An inkjet ink prepared by incorporating the organic pigment fine particles according to claim 1, into a medium containing a polymerizable monomer and/or a polymerizable oligomer. 24. The inkjet ink according to claim 23, which is used for a color filter. | G03C000173 ¦ G03F000100 | 2010-04-23 AS ASSIGNMENT FUJIFILM CORPORATION, JAPAN ASSIGNMENT OF ASSIGNORS INTEREST;ASSIGNORS:SASAKI, DAISUKE;TAKAHASHI, HIDENORI;OHMOTO, MAKOTO;AND OTHERS;SIGNING DATES FROM 20100316 TO 20100324;REEL/FRAME:024282/0463 | Organic pigment microparticles comprise organic pigment and polymeric compound which are self-dispersed. The organic pigment microparticle is nanometer-sized microparticle which is obtained by mixing organic pigment solution with solvent (B), to precipitate the microparticles in mixed solution. The organic pigment solution contains solvent (A) in which the organic pigment and polymeric compound are dissolved. The polymeric compound is insoluble in solvent (B). The organic pigment microparticles are self-dispersed in solvent (C). | Organic pigment microparticles for pigment dispersion composition used in photocurable composition and inkjet ink used for manufacture of color filter (all claimed) used in liquid crystal display. | The organic pigment microparticles has high purity and excellent productivity. The manufacturing method of organic pigment microparticles is economical. The color filter comprising organic pigment microparticles has high contrast.
US20100178512A1 | 2010-07-15 | Modifying organic substrate surface comprises applying nanoparticles having polymerizable group chemically bonded to their surface, to the surface without addition of photoinitiator, and the surface thus pretreated is radiation dried | CHANGING SURFACE PROPERTIES BY FUNCTIONALIZED NANOPARTICLES | CIBA CORPORATION,Tarrytown,NY,US | Giesenberg, Thomas ¦ Hayoz, Pascal ¦ Vogel, Thomas ¦ Muhlebach, Andreas ¦ Frey, Markus ¦ Ilg, Stephan ¦ Kohli Steck, Rachel ¦ Michau, Laurent ¦ Rime, Francois | Process for modifying the surface of an inorganic or organic substrate with strongly adherent nanoparticles, comprises applying nanoparticles containing at least one polymerizable group chemically bonded to their surface, or mixtures of such nanoparticles with monomers and/or oligomers, or a solution, suspension or emulsion containing the nanoparticles, to the surface without addition of a photoinitiator, and the surface thus pretreated is radiation dried using suitable methods. INDEPENDENT CLAIMS are included for:the nanoparticle (I); andan article comprising an inorganic or organic substrate modified by the process.Aorganic substituent containing the ethylenically unsaturated group, and contains at least one reactive polymerizable group;B1organic substituent containing at least one photoinitiator moiety;C1organic substituent containing at least one functional group; eithera1-na; andb0-nb; andc0-nc; orna+nb+nc1 up to nl, where nl is limited by the geometry and surface area of the core nanoparticle and the steric requirements of the respective substituents A, B1 and C1;Zpolysiloxane moiety, halogenated moiety, perhalogenated moiety, dye moiety, phosphorescent moiety, fluorescent moiety, cationic moiety, ammonium moiety, anionic moiety, IR-absorbing moiety or a metal complex such as a transition metal complex.A and, if present, B1 and/or C1 are organic substituents bound to the core nanoparticle; in case that b is 0, A is an organic group substituted polymerizable moiety. The process is useful for improving a surface property (hydrophobicity, hydrophilicity, electrical conductivity, magnetic properties, flame retardance, color, adhesion, roughness, scratch resistance, UV-absorbance, weathering resistance, antimicrobial properties, antifouling properties, antiprotein properties, antistatic properties, antifog properties or release properties) of the substrate. (I) are useful for modifying antistatic properties, hydrophobic properties, hydrophilic properties, magnetic properties, electrical conductivity properties, strong adhesion properties to applied coatings, electrical insulating properties, thermal properties, scratch resistant properties, electromagnetic shielding properties, electromagnetic radiation absorption properties, electroluminescent properties, fluorescent properties, phosphorescent properties, dirt repelling properties, anti icing properties, dyeing properties, barrier properties, magnetic properties, flame retardance properties, color, roughness, protein adhesion prevention properties of the surface of an article (all claimed). (I) can be applied to the surface without addition of a photoinitiator. (I) are strongly adherent nanoparticles (all claimed). The adhesion of functionalized nanoparticles on the substrates can be made stronger and more durable by application of (I). Preferred Components: The core nanoparticle comprises on its surface, and preferably consists of, a material of oxygen compounds of the elements Silicon, Aluminum, Indium, Gallium, Titanium, Zinc, Tin, Zirconium, Iron, Antimony, oxygen compounds of Silicon, Aluminum, Indium, Gallium, Titanium, Zinc, Tin, Zirconium, Iron, Antimony doped with another of these elements and/or with phosphorus and/or fluorine; inert metals; and synthetic organic polymer materials; especially a material of silicon oxide, silica gel, aluminum oxide, titanium oxide, silicon oxide-coated titanium oxide, zinc oxide, tin oxide, zirconium oxide, Silver, Gold, Copper, Antimony-tin oxide (Sb-SnO 2 ), ferric oxide, magnetite, IndiumTinOxide, antimony-doped tin oxide, indium oxide, antimony oxide, fluorine-doped tin oxide, phosphorus-doped tin oxide, zinc antimonite, indium doped zinc oxide, and synthetic organic emulsion polymers such as acrylics, styrenics, polyvinylchloride or corresponding copolymers. (I) or their mixtures with monomers or oligomers in step (b) are: used in the absence of any additional photoinitiator and preferably further in the absence of additional monomers; and used in combination with additional components of photo initiators, further additives such as surfactants, anti foaming agents or biocides, and/or solvents. The substrate is contacted with an inert gas or a mixture of inert gas with reactive gas in step (a). The nanoparticle layer applied in step (b) has a layer thickness of up to 50 microns. The nanoparticle layer after carrying out the drying step (c) has a layer thickness of up to 10 microns, especially up to 100 nm. The portion of nanoparticles, or mixtures containing them, which have not been cross linked after irradiation in the drying step (c), are removed, especially by subsequent treatment with an organic solvent and/or water and/or mechanically. In the process, after partial irradiation in process step (d1), unreacted portions of the further coating are removed by treatment with an organic solvent and/or water and/or mechanically. The irradiation is done with light of a wavelength of 10-800 nm, preferably 200-700 nm, especially 200-400 nm.Preparation (Disclosed): (I) are prepared by the method as described in . Preferred Components: The polymerizable group is an ethylenically unsaturated group, and the radiation applied in the drying step is from the ultraviolet and/or visible range. The nanoparticles applied in step (b) comprise (I), where the core nanoparticle contains an inorganic or organic material. The concentration of the nanoparticles is 0.0001-100 (especially 0.0001-10) wt.%, of the total formulation applied to the substrate. Preferred Process: The inorganic or organic substrate is subjected to the steps of: (a) a low-temperature plasma treatment, a corona discharge treatment, an ozonization, an ultra-violet irradiation and/or a flame treatment is carried out on the surface; (b) application of nanoparticles containing at least one ethylenically unsaturated group chemically bonded, or mixtures of such nanoparticles with monomers and/or oligomers, or a solution, suspension or emulsion containing the nanoparticles, without addition of a photoinitiator, to the surface; and (c) drying with light from the ultraviolet and/or visible range, especially 200-700 nm. The step (b) is carried out directly after step (a) and/or step (c) is carried out directly after step (b). The process comprises: (d) a further coating is applied and optionally dried or cured, which further coating is preferably (d1) a solvent or waterborne composition curable with UV/VIS radiation or electron beam comprising at least one ethylenically unsaturated monomer or oligomer; (d2) a solvent or waterborne customary drying coating, e.g. a printing ink or lacquer; or (d3) a metal layer. | A process for modifying the surface of an inorganic or organic substrate with strongly adherent nanoparticles is described, providing to the surface modified substrate durable effects like hydrophobicity, hydrophilicity, electrical conductivity, magnetic properties, flame retardance, color, adhesion, roughness, scratch resistance, UV-absorbance, antimicrobial properties, antifouling properties, antiprotein properties, antistatic properties, antifog properties, release properties. In this process, an optional first step a) a low-temperature plasma, ozonization, high energy irradiation, corona discharge or a flame is caused to act on the inorganic or organic substrate, and in a second step b) one or more defined nanoparticles or mixtures of defined nanoparticles with monomers, containing at least one ethylenically unsaturated group, or solutions, suspensions or emulsions of the afore-mentioned substances, are applied, preferably at normal pressure, to the inorganic or organic substrate. In a third step c) suitable methods are applied to dry or cure those afore-mentioned substances and, optionally, in a fourth step d) a further coating is applied on the substrate so pretreated. | EP2006125507A ¦ WO2007EP62800A | 2006-12-06 ¦ 2007-11-26 | US20100178512A1 ¦ EP2086693A2 ¦ JP05568311B2 ¦ JP2010511503A ¦ WO2008068154A2 ¦ WO2008068154A3 ¦ WO2008068154B1 | WO2008068154A2 ¦ WO2008068154A3 ¦ WO2008068154B1 ¦ EP2086693A2 ¦ JP2010511503A ¦ US20100178512A1 ¦ JP05568311B2 | 1. A process for modifying the surface of an inorganic or organic substrate with strongly adherent nanoparticles, wherein the surface of the inorganic or organic substrate is a) subjected to plasma, corona discharge, ozonization, high energy radiation or flame treatment, followed by b) application to the surface of nanoparticles containing at least one polymerizable group chemically bonded to their surface, or mixtures of said nanoparticles with monomers or/and oligomers, or a solution, suspension or emulsion containing said nanoparticles, without addition of a photoinitiator, and c) the surface thus pretreated is radiation dried using suitable methods. 2. (canceled) 3. A process according to claim 1 for modifying the surface of an inorganic or organic substrate with strongly adherent nanoparticles, wherein the inorganic or organic substrate is subjected to the following steps a) a low-temperature plasma treatment, a corona discharge treatment, an ozonization, an ultra-violet irradiation and/or a flame treatment is carried out on the surface, b) application of nanoparticles containing at least one ethylenically unsaturated group chemically bonded, or mixtures of said nanoparticles with monomers or/and oligomers, or a solution, suspension or emulsion containing said nanoparticles, without addition of a photoinitiator, to the surface, and c) drying with light from the range 200-700 nm. 4. Process of claim 3, wherein step b is carried out directly after step a, and/or step c is carried out directly after step b. 5. Process according to claim 1, wherein the nanoparticles applied in step b) comprise a nanoparticle of the formula I, wherein the core nanoparticle contains an inorganic or organic material, a is a number from 1 to n a; b is a number from 0 to n b; c is a number from 0 to n c; A and, if present, B and/or C are organic substituents bound to the core nanoparticle; A is the organic substituent containing at least one reactive polymerizable group; B is an organic substituent containing at least one photoinitiator moiety; C is an organic substituent containing at least one functional group; where the sum of n a+nb+nc is a number from 1 up to nI, where nI is limited by the geometry and surface area of the core nanoparticle and the steric requirements of the respective substituents A, B, C. 6. (canceled) 7. A process according to claim 1, wherein d) a further coating is applied and optionally dried or cured, which further coating is d1) a solvent or waterborne composition curable with UV/VIS radiation or electron beam comprising at least one ethylenically unsaturated monomer or oligomer; d2) a solvent or waterborne customary drying coating, or d3) a metal layer. 8. A process according to claim 5, wherein the core nanoparticle comprises on its surface oxygen compounds of the elements Si, Al, In, Ga, Ti, Zn, Sn, Zr, Fe, Sb; oxygen compounds of one of the elements Si, Al, In, Ga, Ti, Zn, Sn, Zr, Fe, Sb doped with another of these elements and/or with phosphorus and/or fluorine; inert metals; or synthetic organic polymer materials. 9. A process according to claim 8, wherein A is or —Y-T 1; B is or —Y′-T 1′; and C is or —Y″-T 1″, where n, m or o are independently of each other numbers from 0 to 8 and if n is 0, then X is a single bond; if m is 0, then X′ is a single bond; if o is 0, then X″ is a single bond; X, X′ and X″ are independently of one another —O—, —S—, —NR 1—, —OCO—, —SCO—, —NR1CO—, —OCOO—, —OCONR1—, —NR1COO—, —NR1CONR2—, or a single bond; Y, Y′ and Y″ are independently of one another —O—, —S—, —NR 1—, —OCO—, —SCO—, —NR1CO—, —OCOO—, —OCONR1—, —NR1COO—, —NR1CONR2—, —COO—, —CONR1—, —CO— or a single bond; R 1 and R2 are independently of one another hydrogen, C1-C25 alkyl, C3-C25 alkyl which is interrupted by oxygen or sulfur, C6-C12 aryl or R; T 1 has the meaning of R and contains at least one reactive group L; T 1′ has the meaning of R and contains at least one photoinitiator moiety G; T 1″ has the meaning of R and contains at least one moiety Z; T2, T2′, T2″, T3, T3′, T3″ are independently of one another hydrogen, C 1-C25alkyl, C3-C25alkyl which is interrupted by oxygen or sulphur, C2-C24alkenyl, phenyl, C7-C9phenylalkyl, —OR3, R 3 is hydrogen, C1-C25alkyl, C3-C25alkyl which is interrupted by oxygen or sulphur, C2-C24alkenyl, phenyl, C7-C9phenylalkyl, or the nanoparticle surface; R 4 and R5 independently of each other are hydrogen, C1-C25alkyl, C3-C25alkyl which is interrupted by oxygen or sulphur, C2-C24alkenyl, phenyl, C7-C9phenylalkyl or —OR3; R 6, R7 and R8 independently of each other are hydrogen, C1-C25alkyl, C3-C25alkyl which is interrupted by oxygen or sulphur, C2-C24alkenyl, phenyl or C7-C9phenylalkyl; R is C 1-C20alkyl, C5-C12cycloalkyl, C2-C20alkenyl, C5-C12cycloalkenyl, C2-C20alkinyl, C6-C14aryl, C1-C20alkyl substituted by one or more D, C2-C20alkyl interrupted by one or more E, C2-C20alkyl substituted by one or more D and interrupted by one or more E, C5-C12cycloalkyl substituted by one or more D, C2-C12cycloalkyl interrupted by one or more E, C2-C12cycloalkyl substituted by one or more D and interrupted by one or more E, C2-C20alkenyl substituted by one or more D, C3-C20alkenyl interrupted by one or more E, C3-C20alkenyl substituted by one or more D and interrupted by one or more E, C5-C12cycloalkenyl substituted by one or more D, C3-C12cycloalkenyl interrupted by one or more E, C3-C12cycloalkenyl substituted by one or more D and interrupted by one or more E, or C6-C14aryl substituted by one or more D or, provided that X, X′, X″, Y, Y′ or Y″ has the meaning of a single bond, R can be L, G, Z, halogen, CN, NO2 or NCO; D is L, G, Z, R 9, OR9, SR9, NR9R10, halogen, NO2, CN, O-glycidyl, O-vinyl, O-allyl, COR9, NR9COR10, COOR9, OCOR9, CONR9R10, OCOOR9, OCONR9R10, NR9COOR10, SO3H, COOMC, COO−, SO3− or SO3MC, phenyl, C7-C9alkylphenyl; E is O, S, COO, OCO, CO, NR 9, NCOR9, NR9CO, CONR9, OCOO, OCONR9, NR9COO, SO2, SO, CR 9═CR10, C≡C, N═C—R 9, R9C═N, C5-C12cycloalkylene, phenylene or phenylene substituted by D; L is R 9, R10 or R11 independently of one another are hydrogen, C1-C12alkyl or phenyl; G is a Q 1 is O, S or NR9; Q 2 is O, S, NR9, COO, OCO, CONR9, NR9CO, CO, single bond or C1-C6 alkylene; Q 3 is single bond or C1-C6 alkylene; R 12, R13, R14, R15, R16 or R17 are each independently of one another Q4-RG or RG, where two neighbouring substituents selected from R12 to R17 can optionally form a ring; R 18 or R19 are each independently of one another RG, where R18 and R19 can optionally form a ring; Q 4 is O, S, COO, OCO, CO, NR9, NCOR9, NR9CO, CONR9, OCOO, OCONR9, NR9COO, SO2, SO or CR9═CR10; R G is hydrogen, C1-C20alkyl, C6-C12cycloalkyl, C2-C20alkenyl, C5-C12cycloalkenyl, C2-C20alkinyl, C6-C14aryl, C1-C20alkyl substituted by one or more D, C2-C20alkyl interrupted by one or more E, C2-C20alkyl substituted by one or more D and interrupted by one or more E, C5-C12cycloalkyl substituted by one or more D, C2-C12cycloalkyl interrupted by one or more E, C2-C12cycloalkyl substituted by one or more D and interrupted by one or more E, C2-C20alkenyl substituted by one or more D, C3-C20alkenyl interrupted by one or more E, C3-C20alkenyl substituted by one or more D and interrupted by one or more E, C6-C12cycloalkenyl substituted by one or more D, C3-C12cycloalkenyl interrupted by one or more E, C3-C12cycloalkenyl substituted by one or more D and interrupted by one or more E, or C6-C14aryl substituted by one or more D; Z is halogen, C 1-C50alkyl, C1-C250alkyl which is interrupted by one or more oxygen, C1-C50alkyl which is interrupted by one or more oxygen and substituted by one or more hydroxyl, -Q2-C6-C18 aryl, -Q2-(CF2)f—CF3, R s1, Rs2 or Rs3 are independently of one another hydrogen, C1-C25alkyl, C1-C25alkyl which is interrupted with oxygen or sulphur, phenyl, C7-C9phenylalkyl, —CH2—CH═CH2, R s4, Rs5 or Rs6 are independently of one another hydrogen, C1-C25alkyl, C1-C25alkyl which is interrupted with oxygen or sulphur, phenyl, C7-C9phenylalkyl, —CH2—CH═CH2, or R 20, R21 or R22 are independently of one another RG; R 101 is C1-C24acyl; f is a number from 0 to 100; p is a number from 0 to 100; q is a number from 0 to 100; M C is an inorganic or organic cation; M A is an inorganic or organic anion. 10. A process according to claim 5, wherein the nanoparticles of formula (I) or mixtures thereof with monomers or oligomers in step b) are used in the absence of of additional monomers. 11. A process according to claim 1, wherein the nanoparticles or mixtures thereof with monomers or oligomers in step b) are used in combination with one or more additional components selected from surfactants, anti foaming agents, biocides and solvents. 12. A process according to claim 1, where the substrate is contacted with an inert gas or a mixture of inert gas with reactive gas in step a). 13. A process according to claim 1, wherein the nanoparticles are applied as a layer with a thickness of up to 50 microns. 14. A process according to claim 13, wherein the nanoparticle layer after carrying out the drying step c) has a layer thickness of up to 10 microns. 15. A process according to claim 1, wherein the concentration of the nanoparticles is from 0.0001 to 10%, by weight of the total formulation applied to the substrate. 16. A process according to claim 1, wherein the portion of nanoparticles, or mixtures containing them, which have not been crosslinked after irradiation in the drying step c), are removed by subsequent treatment with an organic solvent and/or water and/or mechanically. 17. A process according to claim 7, wherein after partial irradiation in process step d1), unreacted portions of the further coating are removed by treatment with an organic solvent and/or water and/or mechanically. 18. A process according to claim 9, wherein X, X′ and X″ are independently of one another —O—, —S—, —NR 1—, —OCO—, —NR1CO— or a single bond; n, m or o are independently of each other numbers from 0 to 6; R is C 1-C20alkyl, phenyl, C1-C20alkyl substituted by one or more D, C2-C20alkyl interrupted by one or more E, C2-C20alkyl substituted by one or more D and interrupted by one or more E or phenyl substituted by one or more D or, provided that X, X′ or X″ has the meaning of a single bond, R can be L, G or Z; R 1 and R2 are independently of one another hydrogen, C1-C12 alkyl, C3-C25 alkyl which is interrupted by oxygen, phenyl or R; R 101 is C1-C12acyl; T2, T2′, T2″, T3, T3′, T3″ are independently of one another hydrogen, C 1-C12alkyl, phenyl, —OR3, R 3 is hydrogen, C1-C12alkyl, phenyl, or nanoparticle surface; R 4 and R5 independently of each other are hydrogen, C1-C12alkyl, phenyl or —OR3; R 6, R7 and R8 independently of each other are hydrogen, C1-C12alkyl or phenyl; D is L, G, Z, R 9, OR9, SR9, NR9R10, COR9, COOR9, OCOR9, CONR9R10, SO3H, COO−, SO3−, COOMC or SO3MC, phenyl; E is O, S, COO, OCO, NR 9, L is G is a Z is halogen, C 1-C50alkyl, C1-C250alkyl which is interrupted by one or more oxygen, C1-C50alkyl which is interrupted by one or more oxygen and substituted by one or more hydroxyl, -Q2-(CF2)f—CF3, R s1, Rs2 or Rs3 are independently of one another hydrogen, C1-C12alkyl, phenyl, —CH2—CH═CH2, R s4, Rs6 or Rs6 are independently of one another hydrogen, C1-C12alkyl, phenyl, —CH2—CH═CH2, R 9, R10 or R11 independently of one another are hydrogen or C1-C12alkyl; R 12, R13, R14, R15, R16 or R17 are each independently of one another hydrogen, C1-C12alkyl, C1-C12alkoxy or phenyl where two neighbouring substituents R13 and R14 can optionally form a ring; R 18 or R19 are each independently of one another hydrogen, C1-C12alkyl or phenyl, where R18 and R19 can optionally form a ring; R 20, R21 or R22 are independently of one another hydrogen, C1-C12alkyl, C1-C12alkyl interrupted with O, S or NR9, C1-C12alkyl substituted with one or more COOMC, SO3MC, COO−, SO3−, or which are phenyl or benzyl. 19. A process according to claim 3, where the irradiation is done with light of a wavelength from the range 200-400 nm. 20. Nanoparticle of the formula I according to claim 9, wherein the core nanoparticle contains an inorganic or organic material consisting essentially of silicon oxide, silica gel, aluminum oxide, titanium oxide, silicon oxide-coated TiO 2, zinc oxide, tin oxide, zirconium oxide, Ag, Au, Cu, Sb—SnO2, Fe2O3, magnetite, IndiumTinOxide, antimony-doped tin oxide, indium oxide, antimony oxide, fluorine-doped tin oxide, phosphorous-doped tin oxide, zinc antimonite, indium doped zinc oxide, acrylic polymers, acrylic copolymers, styrenic polymers, styrenic copolymers, polyvinylchloride polymers or vinylchloride copolymers; Z is selected from a polysiloxane moiety; a halogenated moiety; a perhalogenated moiety; a dye moiety; a phosphorescent moiety; a fluorescent moiety; a cationic moiety; an ammonium moiety; an anionic moiety; an IR-absorbing moiety; a transition metal complex; and in case that b is 0, A is a moiety of the formula where X is —NR 101—, and R 101 is C1-C24acyl. 21. An article comprising an inorganic or organic substrate modified according to the process of claim 1. 22. (canceled) 23. A process according to claim 8, wherein the core nanoparticle comprises on its surface a material selected from silicon oxide, silica gel, aluminum oxide, titanium oxide, silicon oxide-coated TiO2, zinc oxide, tin oxide, zirconium oxide, Ag, Au, Cu, Sb—SnO2, Fe2O3, magnetite, IndiumTinOxide, antimony-doped tin oxide, indium oxide, antimony oxide, fluorine-doped tin oxide, phosphorous-doped tin oxide, zinc antimonite, indium doped zinc oxide, acrylic polymers, acrylic copolymers, styrenic polymers, styrenic copolymers, polyvinylchloride polymers and vinylchloride copolymers. | B32B000516 ¦ B05D000300 ¦ B05D000306 ¦ C08F001208 ¦ C08F001406 ¦ C08F002006 ¦ C08G007900 ¦ C08G007910 | 2009-12-09 AS ASSIGNMENT CIBA CORPORATION, NEW YORK ASSIGNMENT OF ASSIGNORS INTEREST;ASSIGNORS:GIESENBERG, THOMAS;HAYOZ, PASCAL;VOGEL, THOMAS;AND OTHERS;SIGNING DATES FROM 20090513 TO 20090615;REEL/FRAME:023626/0288 | Process for modifying the surface of an inorganic or organic substrate with strongly adherent nanoparticles, comprises applying nanoparticles containing at least one polymerizable group chemically bonded to their surface, or mixtures of such nanoparticles with monomers and/or oligomers, or a solution, suspension or emulsion containing the nanoparticles, to the surface without addition of a photoinitiator, and the surface thus pretreated is radiation dried using suitable methods. | The process is useful for improving a surface property (hydrophobicity, hydrophilicity, electrical conductivity, magnetic properties, flame retardance, color, adhesion, roughness, scratch resistance, UV-absorbance, weathering resistance, antimicrobial properties, antifouling properties, antiprotein properties, antistatic properties, antifog properties or release properties) of the substrate. (I) are useful for modifying antistatic properties, hydrophobic properties, hydrophilic properties, magnetic properties, electrical conductivity properties, strong adhesion properties to applied coatings, electrical insulating properties, thermal properties, scratch resistant properties, electromagnetic shielding properties, electromagnetic radiation absorption properties, electroluminescent properties, fluorescent properties, phosphorescent properties, dirt repelling properties, anti icing properties, dyeing properties, barrier properties, magnetic properties, flame retardance properties, color, roughness, protein adhesion prevention properties of the surface of an article (all claimed). | (I) can be applied to the surface without addition of a photoinitiator. (I) are strongly adherent nanoparticles (all claimed). The adhesion of functionalized nanoparticles on the substrates can be made stronger and more durable by application of (I).
US20100104775A1 | 2010-04-29 | Ultraviolet-ray absorptive polymer for manufacturing cellulose-ester optical film used for liquid crystal display for personal computer, is derived from ethylenic unsaturated monomer having partial structure in molecule and monomer | ULTRAVIOLET ABSORBING POLYMER, CELLULOSE ESTER OPTICAL FILM, METHOD OF PRODUCING CELLULOSE ESTER OPTICAL FILM, POLARIZING PLATE AND LIQUID CRYSTAL DISPLAY | - | Suzuki, Takayuki ¦ Iwamoto, Ryohei ¦ Kawabe, Satomi ¦ Suzuki, Takatugu ¦ Nakahara, Issei | An ultraviolet-ray absorptive polymer is derived from an ethylenic unsaturated monomer having partial structure (I) in a molecule and a monomer (II). An ultraviolet-ray absorptive polymer is derived from an ethylenic unsaturated monomer having partial structure of formula: N(-R 1 )(-R 2 )-C(=O)-R 3 (I) in a molecule and a monomer of formula (II).R 1 -R 3optionally substituted (aliphatic group, aromatic group or heterocyclic group);R 4 -R 8H, halogen, optionally substituted (aliphatic group, aromatic group or heterocyclic group);n0-3;X-COO-, -CONR 10 , -OCO- or NR 10 CO-;R 9optionally substituted (alkyl group, heterocyclic cyclic group, cycloalkyl group, alkenyl group, alkynyl group or aryl group), has ethylenically unsaturated bond as partial structure;andR 10H, optionally substituted (alkyl group, heterocyclic cyclic group, cycloalkyl group, alkenyl group, alkynyl group or aryl group).R 1 , R 2 or R 3 couple with nitrogen atom or carbon atom to form a cyclic structure. Ultraviolet-ray absorptive polymer is used for manufacturing cellulose-ester optical film for liquid crystal display (all claimed) used for word processor, personal computer, television, monitor and portable information terminal. The ultraviolet-ray absorptive polymer has excellent optical characteristics. The cellulose-ester optical film formed using the ultraviolet-ray absorptive polymer has excellent spectroscopy absorption capability. Preferred Compound: The carbon radical trapping agent is of formula (1 or 2). The phosphorus type compound is phosphonite compound of formula: R 31 P(OR 32 ) 2 (3) or (R 34 O) 2 PR 33 -R 33 P(OR 34 ) 2 (4). The phosphonite compound is tetrakis(2,4-di-t-butyl-5-methylphenyl)-4,4'-biphenylenedi phosphonite.R 11H or 1-10C alkyl group;R 12 ,R 131-8C alkyl group;R 22 -R 26H, optionally substituted (aliphatic group, aromatic group or heterocyclic group);m1 or 2;R 31optionally substituted (phenyl group or thienyl group);R 32optionally substituted (alkyl group, phenyl group or thienyl group);R 33optionally substituted (phenylene group or thienylene group);andR 34optionally substituted (alkyl group, phenyl group or thienyl group), preferably substituted phenyl group having 9-14 substituents with respect to phenyl group .When m is 1, R 21 is optionally substituted (aliphatic group, aromatic group or heterocyclic group). When m is 2, R 21 is bivalent coupling group. Two of R 32 combine to form a ring. Two of R 34 combine to form a ring.Preferred Composition: The ultraviolet-ray absorptive polymer is derived from ethylenic unsaturated monomer having partial structure (I) in a molecule, monomer (II) and a monomer of formula (III). The cellulose-ester optical film contains a cellulose ester, ultraviolet-ray absorptive polymer and carbon radical trapping agent, phenol type compound and/or phosphorus type compound.R aH or methyl group;andR boptionally substituted alkyl group.Preferred Properties: The ultraviolet-ray absorptive polymer has weight average molecular weight of 1000-70000. The cellulose ester has sum of substitution degree of acetyl group and substitution degree of 3-5C acyl group of \-2.4 and less than 3, substitution degree of acetyl group of 0-2.4 and substitution degree of 3-5C acyl group of \-0.1 and less than 3. Preferred Monomer: The monomer (II) is of formula (IV). The ethylenic unsaturated monomer having partial structure (I) is N-vinyl pyrrolidone, N-acryloyl morpholine, N-vinyl piperidine and/or N-vinyl caprolactam, preferably N-acryloyl morpholine. | Disclosed is an ultraviolet absorbing polymer which is characterized by being derived from an ethylenically unsaturated monomer having a partial structure represented by Formula (A) below in a molecule, and a monomer represented by Formula (B) below: | JP2007102536A ¦ WO2008JP56089A | 2007-04-10 ¦ 2008-03-28 | US20100104775A1 ¦ JP05387405B2 ¦ TW200909454A ¦ TW200909455A ¦ TWI441838B ¦ US20100103352A1 ¦ WO2008126699A1 ¦ WO2008126700A1 | WO2008126699A1 ¦ TW200909454A ¦ TW200909455A ¦ US20100104775A1 ¦ JP2009509211X ¦ JP05387405B2 ¦ TWI441838B | 1. An ultraviolet absorbing polymer derived from an ethylenically unsaturated monomer having a substructure represented by Formula (A) in the molecule; and a monomer represented by Formula (B): wherein R 1, R2 and R3 each independently represent an aliphatic group which may have a substituent, an aromatic group which may have a substituent, or a heterocycle group which may have a substituent, provided that any two of R1, R2 and R3 may be combined with each other to form a ring structure together with a nitrogen atom to which the two of R1, R2 and R3 are bonded or together with the nitrogen atom and a carbon atom, wherein n represents an integer of 0-3; R 4-R8 each represent a hydrogen atom, a halogen atom, an aliphatic group which may have a substituent, an aromatic group which may have a substituent, or a heterocycle group which may have a substituent; X represents —COO—, —CONR 10—, —OCO— or —NR10CO—; R 9 represents an alkyl group which may have a substituent, a cycloalkyl group which may have a substituent, an alkenyl group which may have a substituent, an alkynyl group which may have a substituent, an aryl group which may have a substituent, or a heterocycle group which may have a substituent, provided that a group represented by R9 has an ethylenically unsaturated bond as a substructure; and R 10 represents a hydrogen atom, an alkyl group which may have a substituent, a cycloalkyl group which may have a substituent, an alkenyl group which may have a substituent, an alkynyl group which may have a substituent, an aryl group which may have a substituent, or a heterocycle group which may have a substituent. 2. The ultraviolet absorbing polymer of claim 1 derived from an ethylenically unsaturated monomer having a substructure represented by Formula (A) in the molecule; a monomer represented by Formula (B); and a monomer represented by Formula (C): wherein R a represents a hydrogen atom or a methyl group; and R b represents an alkyl group which may have a substituent. 3. The ultraviolet absorbing polymer of claim 1, wherein a weight average molecular weight of the ultraviolet absorbing polymer is 1000-70000. 4. The ultraviolet absorbing polymer of claim 1, wherein the monomer represented by Formula (B) is a monomer represented by Formula (D): wherein n represents an integer of 0-3; R 4-R8 each represent a hydrogen atom, a halogen atom, an aliphatic group which may have a substituent, an aromatic group which may have a substituent, or a heterocycle group which may have a substituent; and R 9 represents an alkyl group which may have a substituent, a cycloalkyl group which may have a substituent, an alkenyl group which may have a substituent, an alkynyl group which may have a substituent, an aryl group which may have a substituent, or a heterocycle group which may have a substituent, provided that a group represented by R9 has an ethylenically unsaturated bond as a substructure. 5. The ultraviolet absorbing polymer of claim 1, wherein the ethylenically unsaturated monomer having a substructure represented by Formula (A) in the molecule is N-vinyl pyrrolidone, N-acryloyl morpholine, N-vinyl piperidone, N-vinyl caprolactam or a mixture thereof. 6. The ultraviolet absorbing polymer of claim 1, wherein the ethylenically unsaturated monomer having a substructure represented by Formula (A) in the molecule is N-acryloyl morpholine. 7. A cellulose ester optical film comprising a cellulose ester and the ultraviolet absorbing polymer of claim 1. 8. A cellulose ester optical film comprising a cellulose ester, the ultraviolet absorbing polymer of claim 1 and a compound represented by following (E): (E) at least one compound selected from the group consisting of a carbon radical scavenger, a phenol compound and a phosphorus-containing compound. 9. The cellulose ester optical film of claim 7, wherein the cellulose ester meets substitution degrees represented by following Conditions (1) to (3): 2.4 ≦A+B&lt;;3.0 Condition (1) 0≦A≦2.4 Condition (2) 0.1≦B&lt;3.0 Condition (3) wherein A represents an acetyl substitution degree, and B represents a sum of substitution degrees by acyl groups having 3 to 5 carbon atoms. 10. The cellulose ester optical film of claim 8, wherein the carbon radical scavenger is represented by Formula (1): wherein R 11 represents a hydrogen atom or an alkyl group having 1-10 carbon atoms, and R12 and R13 each independently represent an alkyl group having 1-8 carbon atoms. 11. The cellulose ester optical film of claim 8, wherein the carbon radical scavenger is represented by Formula (2): wherein R 22 to R26 each independently represent a hydrogen atom, an aliphatic group which may have a substituent, an aromatic group which may have a substituent, or a heterocycle group which may have a substituent; and n represents 1 or 2, wherein, when n is 1, R 21 represents an aliphatic group which may have a substituent, an aromatic group which may have a substituent, or a heterocycle group which may have a substituent, and, when n is 2, R21 represents a divalent linkage group. 12. The cellulose ester optical film of claim 8, wherein the phosphorus-containing compound is a phosphonite compound represented by Formula (3) or (4): R 31P(OR32)2 Formula (3) wherein R 31 represents a phenyl group which may have a substituent or a thienyl group which may have a substituent; and R 32 represents an alkyl group which may have a substituent, a phenyl group which may have a substituent, or a thienyl group which may have a substituent, provided that a plurality of R32 may be combined with each other to form a ring, (R 34O)2PR33—R33P(OR34)2 Formula (4) wherein R 33 represents a phenylene group which may have a substituent or a thienylene group which may have a substituent; and R 34 represents an alkyl group which may have a substituent, a phenyl group which may have a substituent, or a thienyl group which may have a substituent, provided that a plurality of R34 may be combined with each other to form a ring. 13. The cellulose ester optical film of claim 12, wherein R34 is a substituted phenyl group having a substituent of which sum of carbon number is 9 to 14 per one phenyl group, wherein the phenyl group may have a plurality of substituents as far as a sum of carbon numbers per one phenyl group is 9-14. 14. The cellulose ester optical film of claim 13, wherein the phosphonite compound represented by Formula (4) is tetrakis(2,4-di-t-butyl-5-methylphenyl)-4,4′-biphenylenediphosphonite. 15. The cellulose ester optical film of claim 8, wherein the cellulose ester optical film comprises 0.1-1.0 mass part of the carbon radical scavenger, 0.2-2.0 mass parts of the phenol compound and 0.1-1.0 mass part of the phosphorus-containing compound, in 100 mass parts of cellulose ester. 16. A polarizing plate employing the cellulose ester optical film of claim 7. 17. A liquid crystal display employing the cellulose ester optical film of claim 7 or a polarizing plate employing the cellulose ester optical film of claim 7. 18. A method of producing a cellulose ester optical film comprising the step of: forming a film using a melt comprising a cellulose ester, the ultraviolet absorber of claim 1 and a compound represented by following (D): (D) at least one compound selected from the group consisting of a carbon radical scavenger, a phenol compound and a phosphorus-containing compound. 19. The method of claim 18, wherein yellow index of a central portion of a melt extruded film Yc and yellow index of an edge portion of the melt extruded film Ye meet following Condition (4): 1.0 ≦Te/Yc≦5.0. Condition (4) | C09K001902 ¦ B29D000701 ¦ C08F022058 ¦ C08F022060 ¦ C08F022606 ¦ C08L000108 | 2009-09-28 AS ASSIGNMENT KONICA MINOLTA OPTO, INC.,JAPAN ASSIGNMENT OF ASSIGNORS INTEREST;ASSIGNORS:SUZUKI, TAKAYUKI;IWAMOTO, RYOHEI;KAWABE, SATOMI;AND OTHERS;REEL/FRAME:023310/0659 2009-09-08 | An ultraviolet-ray absorptive polymer is derived from an ethylenic unsaturated monomer having partial structure (I) in a molecule and a monomer (II). | Ultraviolet-ray absorptive polymer is used for manufacturing cellulose-ester optical film for liquid crystal display (all claimed) used for word processor, personal computer, television, monitor and portable information terminal. | The ultraviolet-ray absorptive polymer has excellent optical characteristics. The cellulose-ester optical film formed using the ultraviolet-ray absorptive polymer has excellent spectroscopy absorption capability.
US20100103352A1 | 2010-04-29 | Optical film used for polarizing plate of liquid crystal display, contains ultraviolet ray absorptive polymer derived from hydroxyl-containing monomer and monomer having tertiary amine-containing partial structure | OPTICAL FILM, POLARIZING PLATE, LIQUID CRYSTAL DISPLAY AND ULTRAVIOLET ABSORBING POLYMER | - | Suzuki, Takayuki ¦ Iwamoto, Ryohei ¦ Kawabe, Satomi ¦ Suzuki, Takatugu ¦ Nakahara, Issei | An optical film contains ultraviolet ray absorptive polymer derived from an ethylenically unsaturated monomer (a) having tertiary amine-containing partial structure (1) and a hydroxyl-containing monomer (b) (2). An optical film contains ultraviolet ray absorptive polymer derived from an ethylenically unsaturated monomer (a) having tertiary amine-containing partial structure of formula (1) and a hydroxyl-containing monomer (b) of formula (2).R 1H, oxygen, halogen or optionally substituted (aliphatic group, aromatic group or heterocyclic group);m2-8;R 2group having ethylenically unsaturated bond;X 1oxygen or sulfur;andR 4 -R 11same as R 1 (excluding oxygen).R 4 -R 11 has ethylenically unsaturated bond as partial structure. An INDEPENDENT CLAIM is included for ultraviolet ray absorptive polymer. Optical film is used for polarizing plate of liquid crystal display (both claimed), plasma display and organic electroluminescent display, and used as retardation film, optical compensation film, antireflection film, brightness improving film, hard-coat film, glare-proof film and antistatic film. The optical film has excellent optical characteristics and dimensional stability. Preferred Composition: The optical film further contains cellulose ester, and carbon radical trapping agent, phenol-type compound and/or phosphorus-type compound. Preferred Compounds: The carbonyl-containing monomer (c) is of formula (3). The benzene-containing monomer (d) is of formula (4). The hydroxyl-containing monomer (e) is of formula (5). The carbon radical trapping agent is carbonyl-containing compound of formula (6 or 7). The phosphorus-type compound is phosphonite compound of formula: R 51 P(OR 12 ) 2 or (R 54 O) 2 PR 53 -R 53 P(OR 54 ) 2 (8 or 9). The ethylenically unsaturated monomer (a) is N-acryloyl morpholine. The phosphonite compound is tetrakis(2,4-di-t-butyl-5-methyl phenyl)-4,4'-biphenylene diphosphonite.R 12H or alkyl;R 13optionally substituted alkyl;R 14 -R 18 ,R 20 -R 24 ,R 42 -R 46same as R 1 (excluding oxygen);p0-3;R 19same as R 2 ;q0-4;R 31H or 1-10C alkyl;R 32 ,R 331-8C alkyl;n1 or 2;R 51optionally substituted (phenyl or thienyl);R 52 ,R 54optionally substituted (alkyl, phenyl or thienyl);andR 53optionally substituted (phenylene or thienylene).R 41 is optionally substituted (aliphatic group, aromatic group or heterocyclic group), when n is 1 or bivalent coupling group, when n is 2. R 54 is substituted 9-14C phenyl. Preferred Property: The cellulose ester has acetyl group substitution degree (A) of 0-2.4 and 3-5C acyl group substitution degree (B) of 0.1-3 (excluding 3). The total of substitution degrees (A and B) is 2.4-3 (excluding 3).Preferred Polymer: Alternatively, the ultraviolet ray absorptive polymer is derived from ethylenically unsaturated monomer (a), hydroxyl-containing monomer (b), carbonyl-containing monomer (c), benzene-containing monomer (d) and hydroxyl-containing monomer (e). Preferred Properties: The content of ethylenically unsaturated monomer (a) contained in the ultraviolet ray absorptive polymer is 65 mass% or less. The ultraviolet ray absorptive polymer has weight average molecular weight of 1000-70000. | Disclosed is an optical film which is characterized by containing an ultraviolet absorbing polymer which is derived from at least two monomers, namely an ethylenically unsaturated monomer having a partial structure represented by Formula (A) below in a molecule, and a monomer represented by Formula (B) below: | JP2007102536A ¦ JP2007213483A ¦ WO2008JP56090A | 2007-04-10 ¦ 2007-08-20 ¦ 2008-03-28 | US20100103352A1 ¦ JP05387405B2 ¦ TW200909454A ¦ TW200909455A ¦ TWI441838B ¦ US20100104775A1 ¦ WO2008126699A1 ¦ WO2008126700A1 | WO2008126700A1 ¦ US20100103352A1 ¦ JP2009509212X | 1. An optical film comprising an ultraviolet absorbing polymer derived from at least two kinds of monomers comprising: an ethylenically unsaturated monomer having a substructure represented by Formula (A) in the molecule; and a monomer represented by Formula (B): wherein R 1 represents a hydrogen atom, an oxygen atom, a halogen atom, an aliphatic group which may have a substituent, an aromatic group which may have a substituent, or a heterocycle group which may have a substituent; m represents an integer of 0-8, wherein, when m is 2-8, R 1 may be the same or may be different; R 2 represents a group having an ethylenically unsaturated bond as a substructure; and X 1 represents an oxygen atom or a sulfur atom, wherein R 4-R11 each represent a hydrogen atom, a halogen atom, an aliphatic group which may have a substituent, an aromatic group which may have a substituent, or a heterocycle group which may have a substituent, provided that one of the groups represented by R4-R11 has an ethylenically unsaturated bond as a substructure. 2. An optical film comprising an ultraviolet absorbing polymer derived from at least three kinds of monomers comprising: an ethylenically unsaturated monomer having a substructure represented by Formula (A) in the molecule; a monomer represented by Formula (B); and a monomer represented by Formula (C): wherein R 1 represents a hydrogen atom, an oxygen atom, a halogen atom, an aliphatic group which may have a substituent, an aromatic group which may have a substituent, or a heterocycle group which may have a substituent; m represents an integer of 0-8, wherein, when m is 2-8, R 1 may be the same or may be different; R 2 represents a group having an ethylenically unsaturated bond as a substructure; and X 1 represents an oxygen atom or a sulfur atom, wherein R 4-R11 each represent a hydrogen atom, a halogen atom, an aliphatic group which may have a substituent, an aromatic group which may have a substituent, or a heterocycle group which may have a substituent, provided that one of the groups represented by R4-R11 has an ethylenically unsaturated bond as a substructure, wherein R 12 represents a hydrogen atom or an alkyl group; and R 13 represents an alkyl group which may have a substituent. 3. The optical film of claim 1, wherein the monomer represented by Formula (B) comprises at least a monomer represented by Formula (D) and a monomer represented by Formula (E): wherein R 14-R18 each represent a hydrogen atom, a halogen atom, an aliphatic group which may have a substituent, an aromatic group which may have a substituent, or a heterocycle group which may have a substituent; p represents an integer of 0-3; and R 19 represents a group having an ethylenically unsaturated bond as a substructure, wherein R 20-R24 each represent a hydrogen atom, a halogen atom, an aliphatic group which may have a substituent, an aromatic group which may have a substituent, or a heterocycle group which may have a substituent; and q represents an integer of 0-4, wherein one of the groups represented by R 20-R23 has an ethylenically unsaturated bond as a substructure. 4. The optical film claim 1, wherein the ethylenically unsaturated monomer having a substructure represented by Formula (A) in the molecule is N-acryloyl morpholine. 5. The optical film claim 1, wherein a content ratio of the ethylenically unsaturated monomer having a substructure represented by Formula (A) in the molecule is 65% by mass or less based on the mass of the whole polymer. 6. The optical film claim 1, wherein a weight average molecular weight of the ultraviolet absorbing polymer is 1000-70000. 7. The optical film claim 1, wherein the optical film comprises a cellulose ester. 8. The optical film claim 1, wherein the optical film comprises at least one of a carbon radical scavenger, a phenol compound and a phosphorous-containing compound. 9. The optical film of claim 7, wherein the cellulose ester meets acyl substitution degrees represented by following Conditions (1) to (3): 2.4 ≦A+B&lt;;3.0 Condition (1) 0 ≦A≦2.4 Condition (2) 0.1 ≦B&lt;;3.0 Condition (3) wherein A represents an acetyl substitution degree and B represents a sum of substitution degrees by acyl groups having 3 to 5 carbon atoms. 10. The optical film of claim 8, wherein the carbon radical scavenger is represented by Formula (1): wherein R 31 represents a hydrogen atom or an alkyl group having 1-10 carbon atoms, and R32 and R33 each independently represent an alkyl group having 1-8 carbon atoms. 11. The optical film of claim 8, wherein the carbon radical scavenger is represented by Formula (2): wherein R 42 to R46 each independently represent a hydrogen atom, an aliphatic group which may have a substituent, an aromatic group which may have a substituent, or a heterocycle group which may have a substituent; and n represents 1 or 2, wherein, when n is 1, R 41 represents an aliphatic group which may have a substituent, an aromatic group which may have a substituent, or a heterocycle group which may have a substituent, and, when n is 2, R41 represents a divalent linkage group. 12. The optical film of claim 8, wherein the phosphorus-containing compound is a phosphonite compound represented by Formula (3) or (4): R 51P(OR52)2 Formula (3) wherein R 51 represents a phenyl group which may have a substituent or a thienyl group which may have a substituent; and R 52 represents an alkyl group which may have a substituent, a phenyl group which may have a substituent, or a thienyl group which may have a substituent, provided that a plurality of R52 may be combined with each other to form a ring, (R 54O)2PR53—R53P(OR54)2 Formula (4) wherein R 53 represents a phenylene group which may have a substituent or a thienylene group which may have a substituent; and R 54 represents an alkyl group which may have a substituent, a phenyl group which may have a substituent, or a thienyl group which may have a substituent, provided that a plurality of R54 may be combined with each other to form a ring. 13. The optical film of claim 12, wherein R54 is a substituted phenyl group having a substituent of which sum of carbon number is 9 to 14 per one phenyl group, wherein the phenyl group may have a plurality of substituents as far as a sum of carbon numbers per one phenyl group is 9-14. 14. The optical film of claim 12, wherein the phosphonite compound represented by Formula (4) is tetrakis(2,4-di-t-butyl-5-methylphenyl)-4,4′-biphenylenediphosphonite. 15. A polarizing plate employing the optical film of claim 1. 16. A liquid crystal display employing the optical film of claim 1 or a polarizing plate employing the optical film of claim 1. 17. An ultraviolet absorbing polymer derived from at least three kinds of monomers comprising: an ethylenically unsaturated monomer having a substructure represented by Formula (A) in the molecule; a monomer represented by Formula (B); and a monomer represented by Formula (C): wherein R 1 represent a hydrogen atom, an oxygen atom, a halogen atom, an aliphatic group which may have a substituent, an aromatic group which may have a substituent, or a heterocycle group which may have a substituent; m represents an integer of 0-8, wherein, when m is 2-8, R 1 may be the same or may be different; R 2 represents a group having an ethylenically unsaturated bond as a substructure; and X 1 represents an oxygen atom or a sulfur atom, wherein R 4-R11 each represent a hydrogen atom, a halogen atom, an aliphatic group which may have a substituent, an aromatic group which may have a substituent, or a heterocycle group which may have a substituent, provided that one of the groups represented by R4-R11 has an an ethylenically unsaturated bond as a substructure, wherein R 12 represents a hydrogen atom or an alkyl group; and R 13 represents an alkyl group which may have a substituent. 18. The ultraviolet absorbing polymer of claim 17, wherein the monomer represented by Formula (B) is at least the monomer represented by Formula (D) or (E): wherein R 14-R18 each represent a hydrogen atom, an aliphatic group which may have a substituent, an aromatic group which may have a substituent, or a heterocycle group which may have a substituent; p represents an integer of 0-3; and R 19 represents a group having an ethylenically unsaturated bond as a substructure, wherein R 20-R24 each represent a hydrogen atom, a halogen atom, an aliphatic group which may have a substituent, an aromatic group which may have a substituent, or a heterocycle group which may have a substituent; and q represents an integer of 0-4, wherein one of the groups represented by R 20-R23 has an ethylenically unsaturated bond as a substructure. 19. The ultraviolet absorbing polymer of claim 17, wherein the ethylenically unsaturated monomer having a substructure represented by Formula (A) is N-acryloyl morpholine. 20. The optical film of claim 2, wherein the monomer represented by Formula (B) comprises at least a monomer represented by Formula (D) and a monomer represented by Formula (E): wherein R 14-R18 each represent a hydrogen atom, an aliphatic group which may have a substituent, an aromatic group which may have a substituent, or a heterocycle group which may have a substituent; p represents an integer of 0-3; and R 19 represents a group having an ethylenically unsaturated bond as a substructure, wherein R 20-R24 each represent a hydrogen atom, a halogen atom, an aliphatic group which may have a substituent, an aromatic group which may have a substituent, or a heterocycle group which may have a substituent; and q represents an integer of 0-4, wherein one of the groups represented by R 20-R23 has an ethylenically unsaturated bond as a substructure. 21. The optical film of claim 2, wherein the ethylenically unsaturated monomer having a substructure represented by Formula (A) in the molecule is N-acryloyl morpholine. 22. The optical film of claim 2, wherein a content ratio of the ethylenically unsaturated monomer having a substructure represented by Formula (A) in the molecule is 65% by mass or less based on the mass of the whole polymer. 23. The optical film of claim 2, wherein a weight average molecular weight of the ultraviolet absorbing polymer is 1000-70000. 24. The optical film of claim 2, wherein the optical film comprises a cellulose ester. 25. The optical film of claim 2, wherein the optical film comprises at least one of a carbon radical scavenger, a phenol compound and a phosphorous-containing compound. 26. The optical film of claim 24, wherein the cellulose ester meets acyl substitution degrees represented by following Conditions (1) to (3): 2.4 ≦A+B&lt;;3.0 Condition (1) 0 ≦A≦2.4 Condition (2) 0.1≦B&lt;3.0 Condition (3) wherein A represents an acetyl substitution degree and B represents a sum of substitution degrees by acyl groups having 3 to 5 carbon atoms. 27. The optical film of claim 25, wherein the carbon radical scavenger is represented by Formula (1): wherein R 31 represents a hydrogen atom or an alkyl group having 1-10 carbon atoms, and R32 and R33 each independently represent an alkyl group having 1-8 carbon atoms. 28. The optical film of claim 25, wherein the carbon radical scavenger is represented by Formula (2): wherein R 42 to R46 each independently represent a hydrogen atom, an aliphatic group which may have a substituent, an aromatic group which may have a substituent, or a heterocycle group which may have a substituent; and n represents 1 or 2, wherein, when n is 1, R 41 represents an aliphatic group which may have a substituent, an aromatic group which may have a substituent, or a heterocycle group which may have a substituent, and, when n is 2, R41 represents a divalent linkage group. 29. The optical film of claim 25, wherein the phosphorus-containing compound is a phosphonite compound represented by Formula (3) or (4): R 51P(OR52)2 Formula (3) wherein R 51 represents a phenyl group which may have a substituent or a thienyl group which may have a substituent; and R 52 represents an alkyl group which may have a substituent, a phenyl group which may have a substituent, or a thienyl group which may have a substituent, provided that a plurality of R52 may be combined with each other to form a ring, (R 54O)2PR53—R53P(OR54)2 Formula (4) wherein R 53 represents a phenylene group which may have a substituent or a thienylene group which may have a substituent; and R 54 represents an alkyl group which may have a substituent, a phenyl group which may have a substituent, or a thienyl group which may have a substituent, provided that a plurality of R54 may be combined with each other to form a ring. 30. The optical film of claim 29, wherein R54 is a substituted phenyl group having a substituent of which sum of carbon number is 9 to 14 per one phenyl group, wherein the phenyl group may have a plurality of substituents as far as a sum of carbon numbers per one phenyl group is 9-14. 31. The optical film of claim 29, wherein the phosphonite compound represented by Formula (4) is tetrakis(2,4-di-t-butyl-5-methylphenyl)-4,4′-biphenylenediphosphonite. 32. A polarizing plate employing the optical film of claim 2. 33. A liquid crystal display employing the optical film of claim 2 or a polarizing plate employing the optical film of claim 2. | G02F00011335 ¦ C08F002606 ¦ F21V000906 ¦ G02B000530 | 2009-09-28 AS ASSIGNMENT KONICA MINOLTA OPTO, INC.,JAPAN ASSIGNMENT OF ASSIGNORS INTEREST;ASSIGNORS:SUZUKI, TAKAYUKI;IWAMOTO, RYOHEI;KAWABE, SATOMI;AND OTHERS;REEL/FRAME:023311/0455 2009-09-07 | An optical film contains ultraviolet ray absorptive polymer derived from an ethylenically unsaturated monomer (a) having tertiary amine-containing partial structure (1) and a hydroxyl-containing monomer (b) (2). | Optical film is used for polarizing plate of liquid crystal display (both claimed), plasma display and organic electroluminescent display, and used as retardation film, optical compensation film, antireflection film, brightness improving film, hard-coat film, glare-proof film and antistatic film. | The optical film has excellent optical characteristics and dimensional stability.
US20100130638A1 | 2010-05-27 | Ultraviolet ray absorber composition used for ultraviolet absorber dispersoid, comprises ultraviolet ray absorber having heteroatom-containing compound, and benzene-containing compound or nitrogen-containing compound | ULTRAVIOLET ABSORBENT COMPOSITION | FUJIFILM Corporation,Minato-ku,JP | Hanaki, Naoyuki ¦ Yawata, Toshihiko | An ultraviolet ray absorber composition comprises ultraviolet ray absorber having heteroatom-containing compound (2 or B-I), and benzene-containing compound (TS-I) or nitrogen-containing compound (TS-II). An ultraviolet ray absorber composition comprises ultraviolet ray absorber having heteroatom-containing compound of formula (2 or B-I), and benzene-containing compound of formula (TS-I) or nitrogen-containing compound of formula (TS-II).A 21 ,A 22heteroatom;Y 21 ,Y 22hydrogen or monovalent substituent, where at lest one of Y 21 and Y 22 is substituent having Hammet substituent constant of 0.2 or more, and combined to form ring;B'atomic group bonded with A 21 , A 22 and carbon atom to form 5 or 6-membered ring;R b1 -R b6hydrogen or monovalent substitutent;X b1 -X b4heteroatom;R 91hydrogen, optionally substituted (alkyl, alkenyl, aryl, heterocyclic, acyl, alkenyloxy carbonyl or alkenyloxy carbonyl, aryloxy carbonyl, alkylsulfonyl and arylsulfonyl) or silicon-containing group of formula: -Si(R 97 )(R 98 )(R 99 );R 97 -R 99alkyl, alkenyl, aryl, alkoxy or alkenyloxy, and aryloxy;X 91oxygen, sulfur or -N(-R 100 );R 100R 91 ;R 92 -R 96hydrogen or substitutent, where all of R 91 -R 96 and R 100 do not represent hydrogen in molecule and the total number of carbon atoms in all of R 91 to R 96 and R 100 is 10 or more;R 101 -R 104hydrogen, optionally substituted (alkyl or alkenyl), where R 101 and R 102 or R 103 and R 104 optionally bonded to form 5-7-membered ring;X 101hydrogen, optionally substituted (alkyl, alkenyl, alkyloxy, alkenyloxy, alkyloxy carbonyl or alkenyloxy carbonyl, aryloxy carbonyl, acyl, acyloxy, alkyloxy carbonyloxy, alkenyloxy carbonyloxy, aryloxy carbonyloxy, alkyl sulfonyl or alkenyl sulfonyl, aryl sulfonyl, alkyl sulfinyl or alkenyl sulfinyl, aryl sulfinyl, sulfamoyl, or carbamoyl), hydroxyl or oxy radical;andX 102heteroatom bonded to form 5-7-membered ring. Ultraviolet ray absorber composition is used for ultraviolet absorber dispersoid, ultraviolet absorber solution and polymer material (all claimed). Can also be used for packaging material, container, coating material, coating film, ink, fiber, building material, recording medium, image display apparatus and cover for solar cell. The ultraviolet ray absorber composition has excellent ultraviolet absorptivity for long period of time, and light resistance. Preferred Components: The ultraviolet absorber of formula (2) is preferably of formula (3). The ultraviolet absorber of formula (3) is benzodithiole-containing compound of formula (4). The ultraviolet absorber of formula (B-I) is preferably of formula (B-Ia). The nitrogen-containing compound of formula (TS-II) is preferably of formula (TS-IIa).A 31 ,A 32heteroatom chosen from oxygen, nitrogen and sulfur;Y 31 ,Y 32Y 21 ;Datomic group bonded with carbon to form 5 or 6-membered ring;Y 41 ,Y 42cyano or optionally substituted (alkyl carbonyl, aryl carbonyl, heterocyclic carbonyl, alkyl sulfonyl, or aryl sulfonyl);V 41 ,V 42H or monovalent substitutent;R ba1 -R ba4cyano, monovalent substitutent chosen from optionally substituted (alkoxy carbonyl, aryloxy carbonyl, carbamoyl, alkyl carbonyl, aryl carbonyl, alkyl sulfonyl, aryl sulfonyl, sulfamoyl, nitro, acyl, alkylsulfonyl, arylsulfonyl, alkylsulfinyl, arylsulfinyl, alkoxy carbonyl, aryloxy carbonyl, alkyl, aryl or heterocyclic group);R ba5 ,R ba6optionally substituted (alkoxy, aryloxy, acyloxy, alkoxy carbonyloxy, aryloxy carbonyloxy, carbamoyloxy, amino, acylamino or carbamoylamino);andR 200monovalent substitutent.Preferred Composition: The total content of ultraviolet absorber of formula (2 or B-I) is more than 0 mass% and less than 80 mass%. The content of compound of formula (TS-I or TS-II) is more than 0 mass% and 80 mass% or less. The ratio of compound of formula (TS-I or TS-II) with respect to ultraviolet absorber of formula (2 or B-I) is 1:5-5:1. | An ultraviolet absorbent composition, containing an ultraviolet absorbent represented by formula (2) or (B-I), and a compound represented by formula (TS-I) or (TS-II): wherein A21, A22 and XB1 to XB4 represent a hetero atom; Y21, Y22, RB1 to RB6, R91 to R96, R101 to R104 and X101 represent a hydrogen atom or a substituent; at least one of Y21 and Y22 represents a substituent having a Hammett substituent constant of 0.2 or more; and (B) represents a group of atoms necessary for forming a five- or six-membered ring; —X91- represents —O—, —S—, or —N(—R100)-, in which R100 has the same meaning as R91; all of R91 to R96 and R100 cannot simultaneously represent a hydrogen atom, respectively, and the total number of carbon atoms is 10 or more; and X102 represents a group of hetero atoms necessary for forming a 5- to 7-membered ring. | JP200793061A ¦ JP2007213951A ¦ WO2008JP56365A | 2007-03-30 ¦ 2007-08-20 ¦ 2008-03-31 | US20100130638A1 ¦ EP2135911A1 ¦ EP2135911A4 ¦ EP2135911B1 ¦ JP05276876B2 ¦ JP2009067983A ¦ JP2009067984A ¦ WO2008123504A1 | WO2008123504A1 ¦ JP2009067983A ¦ JP2009067984A ¦ EP2135911A1 ¦ US20100130638A1 ¦ JP05276876B2 ¦ EP2135911B1 | 1. An ultraviolet absorbent composition, comprising at least one of ultraviolet absorbent represented by formula (2) or (B-I), and at least one of compound represented by formula (TS-I) or (TS-II): wherein A 21 and A22 each represent a hetero atom; Y21 and Y22 each independently represent a hydrogen atom or a monovalent substituent; at least one of Y21 and Y22 represents a substituent having a Hammett substituent constant σp of 0.2 or more; Y21 and Y22 may bind to each other to form a ring; and (B) represents a group of atoms necessary for forming a five- or six-membered ring with A21, A22 and the carbon atom; wherein R B1, RB2, RB3 and RB4 each independently represent a hydrogen atom or a monovalent substituent; RB5 and RB6 each independently represent a hydrogen atom or a monovalent substituent; and XB1, XB2, XB3 and XB4 each independently represent a hetero atom; wherein, in formula (TS-I), R 91 represents a hydrogen atom, a substituted or unsubstituted alkyl group, a substituted or unsubstituted alkenyl group, a substituted or unsubstituted aryl group, a substituted or unsubstituted heterocyclic group, a substituted or unsubstituted acyl group, a substituted or unsubstituted alkyl- or alkenyl-oxycarbonyl group, a substituted or unsubstituted aryloxycarbonyl group, a substituted or unsubstituted alkyl sulfonyl group, a substituted or unsubstituted arylsulfonyl group, or —Si(R97)(R98)(R99), in which R97, R98, and R99, which may be the same as or different from each other, each independently represent an alkyl group, an alkenyl group, an aryl group, an alkoxy group, an alkenyloxy group, or an aryloxy group; —X91— represents —O—, —S—, or —N(—R100)—, in which R100 has the same meaning as R91; R92, R93, R94, R95 and R96, which may be the same as or different from each other, each independently represent a hydrogen atom or a substituent; and all of R91, R92, R93, R94, R95, R96 and R100 cannot simultaneously represent a hydrogen atom, respectively, and the total number of carbon atoms is 10 or more; and wherein, in formula (TS-II), R 101, R102, R103, and R104 each independently represent a hydrogen atom, a substituted or unsubstituted alkyl group, or a substituted or unsubstituted alkenyl group; each combination of R101 and R102, and/or R103 and R104 may bind to each other to form a 5- to 7-membered ring; X101 represents a hydrogen atom, a substituted or unsubstituted alkyl group, a substituted or unsubstituted alkenyl group, a substituted or unsubstituted alkoxy group, a substituted or unsubstituted alkenyloxy group, a substituted or unsubstituted alkyl- or alkenyl-oxycarbonyl group, a substituted or unsubstituted aryloxycarbonyl group, a substituted or unsubstituted acyl group, a substituted or unsubstituted acyloxy group, a substituted or unsubstituted alkyloxycarbonyloxy group, a substituted or unsubstituted alkenyloxycarbonyloxy group, a substituted or unsubstituted aryloxycarbonyloxy group, a substituted or unsubstituted alkyl- or alkenyl-sulfonyl group, a substituted or unsubstituted arylsulfonyl group, a substituted or unsubstituted alkyl- or alkenyl-sulfinyl group, a substituted or unsubstituted arylsulfinyl group, a substituted or unsubstituted sulfamoyl group, a substituted or unsubstituted carbamoyl group, a hydroxy group or an oxy radical group; and X102 represents a group of hetero atoms necessary for forming a 5- to 7-membered ring. 2. The ultraviolet absorbent composition according to claim 1, wherein the ultraviolet absorbent represented by formula (2) is an ultraviolet absorbent represented by formula (3): wherein A 31 and A32 each independently represent a hetero atom selected from the group consisting of an oxygen atom, a nitrogen atom and a sulfur atom; Y31 and Y32 each independently represent a hydrogen atom or a monovalent substituent; at least one of Y31 and Y32 represents a substituent having a Hammett substituent constant σp of 0.2 or more; Y31 and Y32 may bind to each other to form a ring; and (D) represents a group of atoms necessary for forming a five- or six-membered ring with the carbon atoms. 3. The ultraviolet absorbent composition according to claim 2, wherein the ultraviolet absorbent represented by formula (3) is an ultraviolet absorbent represented by formula (4): wherein Y 41 and Y42 each independently represent a monovalent substituent; at least one of Y41 and Y42 represents a cyano group, and the other represents a substituted or unsubstituted alkylcarbonyl group, a substituted or unsubstituted arylcarbonyl group, a substituted or unsubstituted heterocyclic carbonyl group, a substituted or unsubstituted alkylsulfonyl group, or a substituted or unsubstituted arylsulfonyl group; and V41 and V42 each independently represent a hydrogen atom or a monovalent substituent. 4. The ultraviolet absorbent composition according to claim 1, wherein the ultraviolet absorbent represented by formula (B-I) is an ultraviolet absorbent represented by formula (B-Ia): wherein R Ba1, RBa2, RBa3 and RBa4 each independently represent a monovalent substituent; at least one of RBa1, RBa2, RBa3 and RBa4 represents a cyano group, a substituted or unsubstituted alkoxycarbonyl group, a substituted or unsubstituted aryloxycarbonyl group, a substituted or unsubstituted carbamoyl group, a substituted or unsubstituted alkylcarbonyl group, a substituted or unsubstituted arylcarbonyl group, a substituted or unsubstituted alkylsulfonyl group, or a substituted or unsubstituted arylsulfonyl group, and the others are a cyano group, a substituted or unsubstituted carbamoyl group, a substituted or unsubstituted sulfamoyl group, a nitro group, a substituted or unsubstituted acyl group, a substituted or unsubstituted alkylsulfonyl group, a substituted or unsubstituted arylsulfonyl group, a substituted or unsubstituted alkylsulfinyl group, a substituted or unsubstituted arylsulfinyl group, a substituted or unsubstituted alkoxycarbonyl group, a substituted or unsubstituted aryloxycarbonyl group, a substituted or unsubstituted alkyl group, a substituted or unsubstituted aryl group, or a substituted or unsubstituted heterocyclic group; and RBa5 and RBa6 each independently represent a substituted or unsubstituted alkoxy group, a substituted or unsubstituted aryloxy group, a substituted or unsubstituted acyloxy group, a substituted or unsubstituted alkoxycarbonyloxy group, a substituted or unsubstituted aryloxycarbonyloxy group, a substituted or unsubstituted carbamoyloxy group, a substituted or unsubstituted amino group, a substituted or unsubstituted acylamino group, or a substituted or unsubstituted carbamoylamino group. 5. The ultraviolet absorbent composition according to claim 1, wherein the total content of the ultraviolet absorbent represented by formula (2) or (B-1) is more than 0% by mass and 80% by mass or less of the composition in all. 6. The ultraviolet absorbent composition according to claim 1, wherein the total content of the compound represented by formula (TS-I) or (TS-II) is more than 0% by mass and 80% by mass or less of the composition in all. 7. The ultraviolet absorbent composition according to claim 1, wherein a mixing ratio of the ultraviolet absorbent represented by formula (2) or (B-1) and the compound represented by formula (TS-I) or (TS-II) is 1:5 to 5:1. 8. The ultraviolet absorbent composition according to claim 1, comprising the compound represented by formula (TS-II). 9. The ultraviolet absorbent composition according to claim 1, wherein the compound represented by formula (TS-II) is a compound represented by formula (TS-IIa): wherein X 101 represents a hydrogen atom, a substituted or unsubstituted alkyl group, a substituted or unsubstituted alkenyl group, a substituted or unsubstituted alkoxy group, a substituted or unsubstituted alkenyloxy group, a substituted or unsubstituted alkyl- or alkenyl-oxycarbonyl group, a substituted or unsubstituted aryloxycarbonyl group, a substituted or unsubstituted acyl group, a substituted or unsubstituted acyloxy group, a substituted or unsubstituted alkyloxycarbonyloxy group, a substituted or unsubstituted alkenyloxycarbonyloxy group, a substituted or unsubstituted aryloxycarbonyloxy group, a substituted or unsubstituted alkyl- or alkenyl-sulfonyl group, a substituted or unsubstituted arylsulfonyl group, a substituted or unsubstituted alkyl- or alkenyl-sulfinyl group, a substituted or unsubstituted arylsulfinyl group, a substituted or unsubstituted sulfamoyl group, a substituted or unsubstituted carbamoyl group, a hydroxy group or an oxy radical group; and R200 represents a monovalent substituent. 10. An ultraviolet absorbent dispersion, comprising the ultraviolet absorbent composition according to claim 1. 11. An ultraviolet absorbent solution, comprising the ultraviolet absorbent composition according to claim 1. 12. A polymer material, comprising the ultraviolet absorbent composition according to claim 1. | G21K000110 ¦ F21V000906 | 2009-09-29 AS ASSIGNMENT FUJIFILM CORPORATION, JAPAN ASSIGNMENT OF ASSIGNORS INTEREST;ASSIGNORS:HANAKI, NAOYUKI;YAWATA, TOSHIHIKO;REEL/FRAME:023300/0201 2009-09-24 | An ultraviolet ray absorber composition comprises ultraviolet ray absorber having heteroatom-containing compound (2 or B-I), and benzene-containing compound (TS-I) or nitrogen-containing compound (TS-II). | Ultraviolet ray absorber composition is used for ultraviolet absorber dispersoid, ultraviolet absorber solution and polymer material (all claimed). Can also be used for packaging material, container, coating material, coating film, ink, fiber, building material, recording medium, image display apparatus and cover for solar cell. | The ultraviolet ray absorber composition has excellent ultraviolet absorptivity for long period of time, and light resistance.
US20100076150A1 | 2010-03-25 | Inkjet recording liquid comprises water, colorant, and water-soluble organic solvents comprising water-soluble organic solvent having viscosity lower than a given value and solubility higher than a given value at a specified weight content | INKJET RECORDING LIQUID | FUJIFILM CORPORATION,Tokyo,JP | Ikoshi, Masao | An inkjet recording liquid comprises water, a colorant, and water-soluble organic solvents comprising a water-soluble organic solvent having ≯ 100 mPa.s viscosity at 25° C and ≮ 27.5 solubility at 70 wt.% content with respect to the total content of water-soluble organic solvents. The total content of the water-soluble organic solvent is 5-30 wt.% with respect to the total amount of the inkjet recording liquid. An inkjet recording liquid. The recording liquid can suppress the occurrence of curl even if image recording is performed on plain paper, general-purpose coated paper or any other inkjet paper, and has excellent storage stability under high humidity condition, i.e. 80% relative humidity (RH) at 35° C, and under low humidity condition, i.e. 50% RH at 25° C. Preferred Component: The colorant is a pigment dispersed by phase-inversion emulsification method.Preferred Component: The recording liquid further comprises self-dispersing polymer particles, and water-soluble polymer thickener having 2000-100000 molecular weight. | The invention provides an inkjet recording liquid containing at least water, a colorant and one or more water-soluble organic solvents. The one or more water-soluble organic solvents contains at least a water-soluble organic solvent having a viscosity of no more than 100 mPa·s at 25° C. and a solubility parameter value of less than 27.5 at a content of at least 70 weight % with respect to the total content of the one or more water-soluble organic solvents. The total content of the water-soluble organic solvent having a viscosity of no more than 100 mPa·s at 25° C. and a solubility parameter value of less than 27.5 is from 5 mass % to less than 30 mass % with respect to the total amount of the inkjet recording liquid. | JP2008240583A | 2008-09-19 | US20100076150A1 ¦ JP2010070669A | US20100076150A1 ¦ JP2010070669A | What is claimed is: 1. An inkjet recording liquid, comprising: water; a colorant; and one or more water-soluble organic solvents, the one or more water-soluble organic solvents comprising a water-soluble organic solvent having a viscosity of no more than 100 mPa·s at 25° C. and a solubility parameter value of less than 27.5 at a content of at least 70 weight % with respect to the total content of the one or more water-soluble organic solvents, and the total content of the water-soluble organic solvent having a viscosity of no more than 100 mPa·s at 25° C. and a solubility parameter value of less than 27.5 being from 5 mass % to less than 30 mass % with respect to the total amount of the inkjet recording liquid. 2. The inkjet recording liquid of claim 1, wherein the colorant is a pigment, and the pigment is dispersed by a phase-inversion emulsification method. 3. The inkjet recording liquid of claim 1, further comprising self-dispersing polymer particles. 4. The inkjet recording liquid of claim 1, further comprising a water-soluble polymer thickener having a molecular weight of from 2,000 to 100,000. | B41J000201 ¦ B41M000500 ¦ C09D001100 ¦ C09D0011322 ¦ C09D001138 | 2009-09-08 AS ASSIGNMENT FUJIFILM CORPORATION,JAPAN ASSIGNMENT OF ASSIGNORS INTEREST;ASSIGNOR:IKOSHI, MASAO;REEL/FRAME:023199/0282 2009-08-26 | An inkjet recording liquid comprises water, a colorant, and water-soluble organic solvents comprising a water-soluble organic solvent having ≯ 100 mPa.s viscosity at 25° C and ≮ 27.5 solubility at 70 wt.% content with respect to the total content of water-soluble organic solvents. The total content of the water-soluble organic solvent is 5-30 wt.% with respect to the total amount of the inkjet recording liquid. | An inkjet recording liquid. | The recording liquid can suppress the occurrence of curl even if image recording is performed on plain paper, general-purpose coated paper or any other inkjet paper, and has excellent storage stability under high humidity condition, i.e. 80% relative humidity (RH) at 35° C, and under low humidity condition, i.e. 50% RH at 25° C.
US20100076148A1 | 2010-03-25 | Composition, useful in ink jet recording method for the formation of a multi-color image e.g. a full color image, comprises a pigment, water-soluble organic solvents, a neutralizer and water | INK COMPOSITION | FUJIFILM CORPORATION,Tokyo,JP | SHIBATA, Naoya ¦ HOSOKAWA, Takafumi ¦ ARAI, Yoshimitsu | Ink composition comprises a pigment; water-soluble organic solvents; a neutralizer; and water, where at least a part of a surface of the pigment is coated with a copolymer comprising repeating unit of alkyl monomer (1) and a repeating unit having an ionic group, and the water soluble solvent comprises a water-soluble organic solvent having a solubility parameter value of 27.5 or less at a content of more than or equal to 90 wt.%. Ink composition comprises a pigment; water-soluble organic solvents; a neutralizer; and water, where at least a part of a surface of the pigment is coated with a copolymer comprising repeating unit of alkyl monomer of formula (-(CH 2 C(R 1 )(L 1 -L 2 -Ar1))-) (1) and a repeating unit having an ionic group, and the water soluble solvent comprises a water-soluble organic solvent having a solubility parameter value of 27.5 or less at a content of more than or equal to 90 wt.%.R 1H or CH 3 ;L 1optionally substituted phenylene;L 2bond or divalent linkage group; andAr1monovalent group derived from more than or equal to 8C condensed aromatic ring, a hetero ring containing condensed aromatic rings or two or more linked benzene rings, preferably acridone or phthalimide. (I) is useful in ink jet recording method for the formation of a multi-color image e.g. a full color image. (I): inhibits curling and formation of white spot in a recorded image to provide an image with high definition; and improves dispersion stability. The copolymer comprises a hydrophilic structural unit (A) (≤ 15 wt.%) and a hydrophobic structural unit (B) comprising (1). The hydrophilic structural unit (A) comprises a structural unit derived from (meth)acrylic acid. The copolymer has: an acid value of 30-100 mg potassium hydroxide/g; and a weight average molecular weight of 30000 or more. | The invention provides an ink composition containing at least: a pigment; one or more water-soluble organic solvent; a neutralizer; and water. At least a part of a surface of the pigment is coated with a copolymer containing at least a repeating unit represented by the following Formula (1) and a repeating unit having an ionic group. The one or more water-soluble organic solvents contains at least a water-soluble organic solvent having a solubility parameter value of 27.5 or less at a content of 90 weight % or more with respect to the total content of the one or more water-soluble organic solvents. In Formula (1), R1 represents a hydrogen atom or a methyl group; L1 represents a substituted or unsubstituted phenylene group; L2 represents a single bond or a divalent linkage group; and Ar represents a monovalent group derived from: a condensed aromatic ring having 8 or more carbon atoms; a hetero ring containing condensed aromatic rings; or two or more linked benzene rings. | JP2008242048A | 2008-09-22 | US20100076148A1 ¦ JP04602462B2 ¦ JP2010095713A | US20100076148A1 ¦ JP2010095713A ¦ JP04602462B2 | What is claimed is: 1. An ink composition comprising: a pigment; one or more water-soluble organic solvents; a neutralizer; and water, at least a part of a surface of the pigment being coated with a copolymer comprising a repeating unit represented by the following Formula (1) and a repeating unit having an ionic group, and the one or more water-soluble organic solvents comprising a water-soluble organic solvent having a solubility parameter value of 27.5 or less at a content of 90 weight % or more with respect to the total content of the one or more water-soluble organic solvents: wherein R 1 represents a hydrogen atom or a methyl group; L1 represents a substituted or unsubstituted phenylene group; L2 represents a single bond or a divalent linkage group; and Ar represents a monovalent group derived from: a condensed aromatic ring having 8 or more carbon atoms; a hetero ring containing condensed aromatic rings; or two or more linked benzene rings. 2. The ink composition of claim 1, wherein the aromatic ring represented by Ar in Formula (1) is a monovalent group derived from acridone or phthalimide. 3. The ink composition of claim 1, wherein the copolymer comprises a hydrophilic structural unit (A) and a hydrophobic structural unit (B), the hydrophobic structural unit (B) comprises the structural unit represented by Formula (I), the content of the hydrophilic structural unit (A) is 15 weight % or less of the total amount of the copolymer, and the hydrophilic structural unit (A) comprises a structural unit derived from (meth)acrylic acid. 4. The ink composition of claim 1, wherein the copolymer has an acid value of 30 mgKOH/g to 100 mgKOH/g. 5. The ink composition of claim 1, wherein the copolymer has a weight average molecular weight of 30000 or more. | C08L003312 ¦ C08L003904 ¦ C09D001100 | 2009-09-18 AS ASSIGNMENT FUJIFILM CORPORATION,JAPAN ASSIGNMENT OF ASSIGNORS INTEREST;ASSIGNORS:SHIBATA, NAOYA;HOSOKAWA, TAKAFUMI;ARAI, YOSHIMITSU;REEL/FRAME:023250/0675 2009-08-25 | Ink composition comprises a pigment; water-soluble organic solvents; a neutralizer; and water, where at least a part of a surface of the pigment is coated with a copolymer comprising repeating unit of alkyl monomer (1) and a repeating unit having an ionic group, and the water soluble solvent comprises a water-soluble organic solvent having a solubility parameter value of 27.5 or less at a content of more than or equal to 90 wt.%. | (I) is useful in ink jet recording method for the formation of a multi-color image e.g. a full color image. | (I): inhibits curling and formation of white spot in a recorded image to provide an image with high definition; and improves dispersion stability.
US20100074083A1 | 2010-03-25 | Resin composition for molded products such as optical components, contains preset amount of hindered amine compound having preset molecular weight and polymer having alicyclic structure in repeating unit | RESIN COMPOSITION AND MOLDED PRODUCT OBTAINED BY MOLDING THE RESIN COMPOSITION | MITSUI CHEMICALS INC.,Minato-ku, Tokyo,JP | Shibuya, Atsushi ¦ Kumamoto, Yukihiro ¦ Wada, Masaru ¦ Abe, Shota ¦ Terado, Yuji ¦ Mita, Naruyoshi ¦ Matoishi, Kaori | A resin composition consists of hindered amine compound (0.05-5 mass parts) with respect to polymer (100 mass parts) having alicyclic structure in at least a portion of repeating unit. The ratio of carbon atom included in molecular structure of hindered amine compound is 67-80 wt.%. The hindered amine compound has molecular weight of 500-3500. An INDEPENDENT CLAIM is included for piperidine derivative of formula (20) or its salt.R 1 -R 31-18C alkyl, preferably 4-12C alkyl. Resin composition for molded products such as optical component for optical pick-up device and outdoor components (all claimed). Optical components include but are not limited to lens for projectors, display panel, sensor, optical disk such as write-once-type optical disk, mini disk, magneto optical disk and digital versatile disk and laser printer, light-guide plate and light diffusing plate of liquid crystal display. The optical component formed by molding the resin composition is excellent in optical characteristics, light resistance, transparency and weather resistance. The deterioration of optical characteristics is suppressed. Preferred Property: The solubility of hindered amine compound with respect to 100 g of hexane is 25 g or more, preferably 100 g or more at 23° C. When hindered amine compound is heated at 5° C/minute in nitrogen atmosphere, 5% weight reduction temperature of hindered amine compound is 300° C or more. Preferred Compound: The hindered amine compound is of formulae (1 or 2), preferably piperidine derivative of formula (20).n1 or 2;R 1 ,R 2hydrogen or methyl;R 3 -R 5hydrogen, 1-24C alkyl, 5-12C alicyclic structure, saturated hydrocarbon group-containing alicyclic structure having 1-3 (1-4C)alkyl substituent, -R a -Ph(R b ) p , or substituted 2-4C alkyl having hydroxyl, 1-8C alkoxy and dialkylamino as substituent;R a1-3C alkylene;Ph(un)substituted phenyl optionally substituted by 1-4C alkyl;R b1-4C alkyl;p0-3;R 61-4C alkylene or single bond;R 7hydrogen, 1-17C aliphatic saturated hydrocarbon, 5-12C alicyclic structure, saturated hydrocarbon group-containing alicyclic structure having 1-3 (1-4C)alkyl substituent, -R 7a -Ph'(-R 7b ) p -, -N(R 7f )(R 7g ), -N(R 7f ), 2-4C aliphatic saturated hydrocarbon group, substituted aliphatic saturated hydrocarbon group having hydroxyl, 1-8C alkoxy or dialkylamino as substituent or group of formula (II);R 7abivalent or trivalent, 1-3C hydrocarbon;Ph'(un)substituted phenyl optionally substituted by 1-4C alkyl;R 7b1-4C alkyl;R 8hydrogen or methyl;R1-24C alkyl;Ygroup of formula (III);Xhydrogen or 1-24C alkyl, preferably hydrogen or methyl;R1-24C alkyl;Qgroup of formula (IV);m,a,b0 or 1;anda+b1.When m is 0, R is 1-24C alkyl and when m is 1, R is 1-24C alkylene.Preferred Compound: The polymer is of formulae (3 or 4), which is copolymer that consists of ethylene and cycloolefin chosen from tetracyclo[4.4.0.1 2.5 .1 7.10 ]-3-dodecene, 1,4-methano-1,4,4a,9a-tetrahydrofluorene, cyclopentadiene benzyne addition product and cyclopentadiene acenaphthylene addition product. The polymer is subjected to hydrogenation. The polymer (3) is vinyl cycloaliphatic-hydrocarbon group polymer.x,ycopolymerization ratio in mole reference;y/x in formula (3)0/100-95/5;nsubstituent of Q, which is 0 to 2;R a2+n valent group chosen from 2-20C hydrocarbon groups;R bhydrogen or 1-10C hydrocarbon group;R c2-10C hydrocarbon;QCOOR d ;R dsame as R b ;andy/x in formula (4)5/95-95/5 preferably 50/50-95/5.Preferred Composition: The resin composition contains phosphorus group stabilizer (0.01-1 mass parts) and hydrophilic stabilizer (0.05-5 mass parts) with respect to polymer (100 mass parts). The content of iron atom in the resin composition is 5 ppm or less. The resin composition further includes inorganic microparticles having average particle diameter of 1-30 nm. The phosphorus group stabilizer has phosphate ester structure and phenol structure in one molecule and 6C or more saturated alkyl-chain structure. The phosphorus group stabilizer is of formula (5 or 6).R 19 -R 24H, 1-8C alkyl, 5-8C cylcoalkyl, 6-12C alkylcycloalkyl, 7-12C aralkyl or phenyl;R 25 ,R 26H or 1-8C alkyl;Xsingle bond, sulfur or -CHR 27 ;R 27H, 1-8C alkyl or 5-8C cyclo alkyl;A2-8C alkylene or *-COR 28 ;R 28single bond or 1-8C alkylene;*bonding position with oxygen-atom side;Y,Zany one is hydroxyl, 1-8C alkoxy or 7-12C aralkyloxy, and other is hydrogen or 1-8C alkyl;R a1-24C alkyl;R bsingle bond, sulfur or -CHR c -;andR c1-8C alkyl or 5-8C cycloalkyl. | Provided are a resin composition comprising 100 parts by mass of the polymer having an alicyclic structure at least in a part of a repeating structural unit and 0.05 to 5 parts by mass of a hindered amine compound having a carbon atom at a ratio of from 67% by weight to 80% by weight in the molecular structure and having a molecular weight of from 500 to 3500, a novel piperidine derivative having a piperidylaminotriazine skeleton, a molded product such as an optical component obtained by molding the resin composition, and an optical pickup device which employs the optical component. | JP2006283105A ¦ WO2007JP1102A | 2006-10-17 ¦ 2007-10-11 | US20100074083A1 ¦ CN101522813A ¦ CN101522813B ¦ CN103122076A ¦ DE112007002467T5 ¦ JP05350798B2 ¦ JP2013231202A ¦ KR1233429B1 ¦ KR2009080972A ¦ TW200833757A ¦ TWI371464B ¦ WO2008047468A1 | WO2008047468A1 ¦ TW200833757A ¦ KR2009080972A ¦ DE112007002467T5 ¦ CN101522813A ¦ JP2008539674X ¦ US20100074083A1 ¦ KR1233429B1 ¦ TWI371464B ¦ CN101522813B ¦ CN103122076A ¦ JP2013231202A ¦ JP05350798B2 | 1. A resin composition comprising 100 parts by mass of the polymer having an alicyclic structure at least in a part of a repeating structural unit and 0.05 to 5 parts by mass of a hindered amine compound having a carbon atom at a ratio of from 67% by weight to 80% by weight in the molecular structure and having a molecular weight of from 500 to 3500. 2. The resin composition according to claim 1, wherein the solubility of the hindered amine compound in 100 g of hexane at 23° C. is 25 g or more. 3. The resin composition according to claim 1, wherein the solubility of the hindered amine compound in 100 g of hexane at 23° C. is 100 g or more. 4. The resin composition according to claim 1, wherein when the hindered amine compound is heated at 5° C./minute under nitrogen, the 5% by weight reducing temperature at heating of the hindered amine compound is 300° C. or higher. 5. The resin composition according to claim 1, wherein the hindered amine compound is represented by the following General Formula (1): wherein, in Formula (1), n represents 1 or 2, R 1 and R2 may be the same as or different from each other, and each represent a hydrogen atom or a methyl group, R 3, R4 and R5 may be the same as or different from each other, and each represent a hydrogen atom, an alkyl group having 1 to 24 carbon atoms, the saturated hydrocarbon group having an alicyclic skeleton having 5 to 12 carbon atoms, in which the alicyclic skeleton may have 1 to 3 alkyl substituents having 1 to 4 carbon atoms, a group represented by —RA—Ph(—RB)p (wherein RA represents an alkylene group having 1 to 3 carbon atoms, and Ph represents a phenyl group that is unsubstituted or substituted with an alkyl group having 1 to 4 carbon atoms represented as RB and p is an integer of 0 to 3), a substituted alkyl group having 2 to 4 carbon atoms, which has at least one substituent on a carbon atom other than the carbon atom to which a nitrogen atom is directly bonded, in which the substituent is selected from an OH group, an alkoxy group having 1 to 8 carbon atoms, and a dialkylamino group (a plurality of the alkyl groups, may be the same as or different from each other, and are each an alkyl group having 1 to 4 carbon atoms), R 6 represents an alkylene group having 1 to 4 carbon atoms, or a single bond, and R 7 represents a hydrogen atom, an aliphatic saturated hydrocarbon group having 1 to 17 carbon atoms, a saturated hydrocarbon group having an alicyclic skeleton having 5 to 12 carbon atoms, in which the alicyclic skeleton may have 1 to 3 alkyl substituents having 1 to 4 carbon atoms, a group represented by —R 7A-Ph(—R7B)p (wherein R7A represents a divalent or trivalent saturated hydrocarbon group having 1 to 3 carbon atoms, and Ph represents a phenyl group that is unsubstituted or substituted with an alkyl group having 1 to 4 carbon atoms represented as R7B and p is an integer of 0 to 3), a N,N-dialkylamino group represented by —N(R 7F)(R7G) (wherein R7F and R7G each independently represent an alkyl group having 1 to 18 carbon atoms), or a group represented by —N(R7F)— (wherein R7F represents an alkyl group having 1 to 18 carbon atoms, and “—” represents a bond), a substituted aliphatic saturated hydrocarbon group in which an aliphatic saturated hydrocarbon group has 2 to 4 carbon atoms, which has at least one substituent on a carbon atom other than the carbon atom to which R 6 is directly bonded, in which the substituent is selected from an OH group, an alkoxy group having 1 to 8 carbon atoms, and a dialkylamino group (a plurality of the alkyl groups, may be the same as or different from each other, and are each an alkyl group having 1 to 4 carbon atoms), or a group represented by the following formula: wherein R 8 represents a hydrogen atom or a methyl group, and * represents a bond. 6. The resin composition according to claim 1, wherein the hindered amine compound is represented by the following General Formula (2): wherein, in Formula (2), a and b are each 0 or 1, and satisfy a+b=1, R represents an alkyl group having 1 to 24 carbon atoms, Y is represented by the following Formula: wherein X represents a hydrogen atom or an alkyl group having 1 to 24 carbon atoms, R represents an alkyl group having 1 to 24 carbon atoms, and * represents a bond, and Q is a group represented by the following Formula: wherein m is 0 or 1, and X and Y are the same as above, R represents, in a case of m=0, an alkyl group having 1 to 24 carbon atoms, or in a case of m=1, an alkylene group having 1 to 24 carbon atoms, * represents a bond, and a plurality of X, Y, and R, may be the same as or different from each other. 7. The resin composition according to claim 6, wherein X in the above General Formula (2) is a hydrogen atom or a methyl group. 8. The resin composition according to claim 1, wherein the polymer is represented by the following General Formula (3): wherein, in Formula (3), x and y each represents a copolymerization ratio, and are each a real number satisfying 0/100≦y/x≦95/5, x and y are based on moles, n represents a number of a substituent Q, and is a real number satisfying 0≦n≦2, R a is a 2+n valent group selected from the group consisting of hydrocarbon groups having 2 to 20 carbon atoms, R b is a hydrogen atom, or a monovalent group selected from the group consisting of hydrocarbon groups having 1 to 10 carbon atoms, R c is a tetravalent group selected from the group consisting of hydrocarbon groups having 2 to 10 carbon atoms, Q is COOR d (wherein Rd is a hydrogen atom or a monovalent group selected from the group consisting of a hydrocarbon group having 1 to 10 carbon atoms), and R a, Rb, R3, and Q may be each one kind, or a combination of two or more kinds thereof at any ratio. 9. The resin composition according to claim 1, wherein the polymer is a polymer having one or two or more kinds of the structures represented by the following General Formula (4): wherein, in Formula (4), R a is a divalent group selected from the group consisting of hydrocarbon groups having 2 to 20 carbon atoms, R b is a hydrogen atom, or a monovalent group selected from the group consisting of hydrocarbon groups having 1 to 10 carbon atoms, R a and Rb may be each one kind, or a combination of two or more kinds thereof at any ratio, and x and y each represent a copolymerization ratio, and are each a real number satisfying 5/95≦y/x≦95/5 and x and y are based on moles. 10. The resin composition according to claim 8, wherein the copolymerization ratio y/x of the polymer is 50/505 y/x≦95/5. 11. The resin composition according to claim 8, wherein the polymer is a copolymer of ethylene and a cyclic olefin, and the cyclic olefin is selected from the group consisting of tetracyclo[4.4.0.12,5.17,10]-3-dodecene, 1,4-methano-1,4,4a,9a-tetrahydrofluorene, a cyclopentadiene-benzaine adduct, and a cyclopentadiene-acenaphthylene adduct. 12. The resin composition according to claim 8, wherein the polymer is a hydrogenated polymer. 13. The resin composition according to claim 8, wherein the polymer is a vinyl alicyclic hydrocarbon polymer. 14. The resin composition according to claim 1, wherein the content of an iron atom is 5 ppm or less. 15. The resin composition according to claim 1, which further comprises 0.01 to 1 parts by mass of a phosphorus stabilizer. 16. The resin composition according to claim 15, wherein the phosphorus stabilizer has a phosphoric ester structure and a phenol structure in one molecule. 17. The resin composition according to claim 15, wherein the phosphorus stabilizer is represented by the following General Formula (5): wherein, in General Formula (5), R 19 to R24 each independently represent a hydrogen atom, an alkyl group having 1 to 8 carbon atoms, a cycloalkyl group having 5 to 8 carbon atoms, an alkyl cycloalkyl group having 6 to 12 carbon atoms, an aralkyl group having 7 to 12 carbon atoms, or a phenyl group, and R25 to R26 each independently represent a hydrogen atom or an alkyl group having 1 to 8 carbon atoms, X represents a single bond, a sulfur atom, or a —CHR 27— group (wherein R27 represents a hydrogen atom, an alkyl group having 1 to 8 carbon atoms, or a cycloalkyl group having 5 to 8 carbon atoms), A represents an alkylene group having 2 to 8 carbon atoms or a *—COR 28— group (wherein R28 represents a single bond or an alkylene group having 1 to 8 carbon atoms, and * represents bonding to an oxygen atom side), and one of Y and Z represents a hydroxyl group, an alkoxy group having 1 to 8 carbon atoms, or an aralkyloxy group having 7 to 12 carbon atoms, and the other represents a hydrogen atom or an alkyl group having 1 to 8 carbon atoms. 18. The resin composition according to claim 15, wherein the phosphorus stabilizer has a saturated alkyl chain structure having 6 or more carbon atoms. 19. The resin composition according to claim 18, wherein the phosphorus stabilizer is represented by the following General Formula (6): wherein R a represents an alkyl group having 1 to 24 carbon atoms, and Rb represents a single bond, a sulfur atom, or a —CHRc— group (wherein Rc represents a hydrogen atom, an alkyl group having 1 to 8 carbon atoms, or a cycloalkyl group having 5 to 8 carbon atoms). 20. The resin composition according to claim 1, which further comprises 0.05 to 5 parts by mass of a hydrophilic stabilizer. 21. The resin composition according to claim 1, which further comprises inorganic fine particles having an average particle diameter of 1 nm to 30 nm. 22. The resin composition according to claim 1, which is used in the preparation of a molded product. 23. A piperidine derivative or a salt thereof represented by the following General Formula (20): wherein R1 to R3 may be the same as or different from each other, and each represent an alkyl group having 1 to 18 carbon atoms. 24. The piperidine derivative or a salt thereof according to claim 23, wherein R1 to R3 in the above General Formula (20) are all the same. 25. The piperidine derivative or a salt thereof according to claim 24, wherein R1 to R3 in the above General Formula (20) are all an alkyl group having 4 to 12 carbon atoms. 26. The resin composition according to claim 1, which comprises a piperidine derivative or a salt thereof represented by the following general formula (20) as the hindered amine compound wherein R1 to R3 may be the same as or different from each other, and each represent an alkyl group having 1 to 18 carbon atoms. 27. A molded product obtained from the resin composition according to claim 1. 28. An optical component comprising the molded product according to claim 27. 29. The optical component according to claim 28, which has an optical path difference providing structure. 30. The optical component according to claim 28, which is used for an optical pickup device. 31. The optical component according to claim 30, wherein the optical pickup device is capable of recording or playing back the information on a plurality of the optical information recording media having different substrate thickness, utilizing a plurality of light sources having different wavelength. 32. The optical component according to claim 31, wherein at least one of the light sources has a wavelength of 390 nm to 420 nm. 33. The optical component according to claim 28, wherein at least one portion of the optical component is capable of operating while being supported on an actuator. 34. An optical pickup device, which utilizes the optical component according to claim 28. 35. The optical component according to claim 28, which is used in an optical system having a light source having a wavelength in a range from 300 nm to 450 nm. 36. An outdoor component comprising the molded product according to claim 27. 37. A method for using the resin composition according to claim 1 as a material for an optical component. | G11B000700 ¦ C07D040314 ¦ C08K00053492 ¦ G11B0007135 | 2009-03-27 AS ASSIGNMENT MITSUI CHEMICALS, INC.,JAPAN ASSIGNMENT OF ASSIGNORS INTEREST;ASSIGNORS:SHIBUYA, ATSUSHI;KUMAMOTO, YUKIHIRO;WADA, MASARU;AND OTHERS;SIGNING DATES FROM 20090128 TO 20090216;REEL/FRAME:022472/0184 | A resin composition consists of hindered amine compound (0.05-5 mass parts) with respect to polymer (100 mass parts) having alicyclic structure in at least a portion of repeating unit. The ratio of carbon atom included in molecular structure of hindered amine compound is 67-80 wt.%. The hindered amine compound has molecular weight of 500-3500. | Resin composition for molded products such as optical component for optical pick-up device and outdoor components (all claimed). Optical components include but are not limited to lens for projectors, display panel, sensor, optical disk such as write-once-type optical disk, mini disk, magneto optical disk and digital versatile disk and laser printer, light-guide plate and light diffusing plate of liquid crystal display. | The optical component formed by molding the resin composition is excellent in optical characteristics, light resistance, transparency and weather resistance. The deterioration of optical characteristics is suppressed.
US20100047456A1 | 2010-02-25 | Ink-jet recording method for recording image involves recording image by ejecting, colorant, resin particles, organic solvent and water; and supplying aqueous treatment liquid containing fixing agent and organic solvent onto coated paper | INK-JET RECORDING METHOD | FUJIFILM CORPORATION,Tokyo,JP | KARIYA, Toshihiro | Ink-jet recording method involves recording image by ejecting, using ink-jet method, aqueous ink containing colorant, resin particles, water-soluble organic solvent and water onto coated paper having Ka value with respect to water, which is obtained by measuring liquid absorbability, of 0.1-0.3 ml.m -2 .msec -1/2 ; and supplying, onto coated paper, aqueous treatment liquid containing fixing agent for fixing components contained in aqueous ink, and has water-soluble organic solvent of ≥ 70 mass.%, solubility parameter value of ≤ 27.5, and boiling point at 101.3 kPa of 230-280° C. Ink-jet recording method involves recording an image by ejecting, using an ink-jet method, an aqueous ink containing a colorant, resin particles, a water-soluble organic solvent and water onto a coated paper having Ka value with respect to water, which is obtained by measuring liquid absorbability according to the Bristow method, of 0.1-0.3 ml.m -2 msec -1/2 ; and supplying, onto the coated paper, an aqueous treatment liquid containing a fixing agent for fixing the components contained in the aqueous ink, and a water-soluble organic solvent of ≥ 70 mass.% relative to the total amount of water-soluble organic solvents contained in the aqueous treatment liquid, and has solubility parameter (SP) value of ≤ 27.5 and a boiling point at 101.3 kPa of 230-280° C. For recording an image (claimed). The ink-jet recording method provides high quality images, good abrasion resistance of images, high resolution, the fluctuation in the diameter of the dot of second color is small, and suppresses the occurrence of curling in the recording medium. Preferred Method: The method involves, in the recording of an image, the aqueous ink is ejected onto the coated paper onto which the aqueous treatment liquid has been supplied in the supplying of an aqueous treatment liquid; and in the supplying of an aqueous treatment liquid, the fixing agent is supplied in an amount of ≥ 0.25 g/m 2 . The total amount of the water-soluble organic solvents contained in the aqueous treatment liquid is ≤ 30 mass.% relative to the aqueous treatment liquid. The recording of an image further involves heating. The viscosity of the aqueous treatment liquid is 2-8 mPas. The water-soluble organic solvent has a vapor pressure at 20° C of less than 0.01 kPa. The fixing agent is di- or higher valent acidic substance.Preferred Components: The resin particles are acrylic resin particles and self-dispersing polymer particles. The self-dispersing polymer particles comprise a water-insoluble polymer including a hydrophilic constituent unit and a constituent unit derived from an aromatic group-containing monomer. | An ink-jet recording method is provided. The method includes recording an image by ejecting, using an ink-jet method, an aqueous ink containing a colorant, resin particles, a water-soluble organic solvent and water onto a coated paper having a Ka value with respect to water, which is obtained by measuring liquid absorbability according to the Bristow method, of from 0.1 ml·m−2·msec−1/2 to 0.3 ml·m−2·msec−1/2; and supplying, onto the coated paper, an aqueous treatment liquid containing a fixing agent for fixing the components contained in the aqueous ink, and a water-soluble organic solvent which is contained in an amount of 70% by mass or more relative to the total amount of water-soluble organic solvents contained in the aqueous treatment liquid, and has an SP value of 27.5 or less and a boiling point at 101.3 kPa of from 230° C. to 280° C. | JP2008213254A | 2008-08-21 | US20100047456A1 ¦ JP2010046918A | US20100047456A1 ¦ JP2010046918A | What is claimed is: 1. An ink-jet recording method, comprising: recording an image by ejecting, using an ink-jet method, an aqueous ink containing a colorant, resin particles, a water-soluble organic solvent and water onto a coated paper having a Ka value with respect to water, which is obtained by measuring liquid absorbability according to the Bristow method, of from 0.1 ml·m −2·msec−1/2 to 0.3 ml·m−2·msec−1/2; and supplying, onto the coated paper, an aqueous treatment liquid containing a fixing agent for fixing the components contained in the aqueous ink, and a water-soluble organic solvent which is contained in an amount of 70% by mass or more relative to the total amount of water-soluble organic solvents contained in the aqueous treatment liquid, and has an SP value of 27.5 or less and a boiling point at 101.3 kPa of from 230° C. to 280° C. 2. The ink-jet recording method of claim 1, wherein the total amount of the water-soluble organic solvents contained in the aqueous treatment liquid is 30% by mass or less relative to the aqueous treatment liquid. 3. The ink-jet recording method of claim 1, wherein in the recording of an image, the aqueous ink is ejected onto the coated paper onto which the aqueous treatment liquid has been supplied in the supplying of an aqueous treatment liquid. 4. The ink-jet recording method of claim 1, wherein the recording of an image further comprises heating. 5. The ink-jet recording method of claim 1, wherein the viscosity of the aqueous treatment liquid is from 2 mPa·s to 8 mPa·s. 6. The ink-jet recording method of claim 1, wherein in the supplying of an aqueous treatment liquid, the fixing agent is supplied in an amount of 0.25 g/m2 or more. 7. The ink-jet recording method of claim 1, wherein the fixing agent is a di- or higher valent acidic substance. 8. The ink-jet recording method of claim 1, wherein the water-soluble organic solvent which is contained in an amount of 70% by mass or more relative to the total amount of the water-soluble organic solvents contained in the aqueous treatment liquid, and has an SP value of 27.5 or less and a boiling point at 101.3 kPa of from 230° C. to 280° C., has a vapor pressure at 20° C. of less than 0.01 kPa. 9. The ink-jet recording method of claim 1, wherein the resin particles are acrylic resin particles. 10. The ink-jet recording method of claim 1, wherein the resin particles are self-dispersing polymer particles. 11. The ink-jet recording method of claim 10, wherein the self-dispersing polymer particles comprise a water-insoluble polymer including a hydrophilic constituent unit and a constituent unit derived from an aromatic group-containing monomer. | B05D000136 ¦ B05D000500 ¦ B41J000201 ¦ B41M000500 ¦ B41M000550 ¦ B41M000552 ¦ C09D001100 ¦ C09D0011322 ¦ C09D0011328 | 2009-07-10 AS ASSIGNMENT FUJIFILM CORPORATION,JAPAN ASSIGNMENT OF ASSIGNORS INTEREST;ASSIGNOR:KARIYA, TOSHIHIRO;REEL/FRAME:022937/0489 2009-06-22 | Ink-jet recording method involves recording image by ejecting, using ink-jet method, aqueous ink containing colorant, resin particles, water-soluble organic solvent and water onto coated paper having Ka value with respect to water, which is obtained by measuring liquid absorbability, of 0.1-0.3 ml.m -2 .msec -1/2 ; and supplying, onto coated paper, aqueous treatment liquid containing fixing agent for fixing components contained in aqueous ink, and has water-soluble organic solvent of ≥ 70 mass.%, solubility parameter value of ≤ 27.5, and boiling point at 101.3 kPa of 230-280° C. | For recording an image (claimed). | The ink-jet recording method provides high quality images, good abrasion resistance of images, high resolution, the fluctuation in the diameter of the dot of second color is small, and suppresses the occurrence of curling in the recording medium.
US20100041816A1 | 2010-02-18 | Inkjet recording liquid, useful for forming image, comprises water, colorant and water-soluble polymer thickener e.g. polyvinyl alcohol, polyvinylpyrrolidone and polyoxyethylene glycol | INKJET RECORDING LIQUID | FUJIFILM CORPORATION,Tokyo,JP | IKOSHI, Masao ¦ TOJO, Kaoru | Inkjet recording liquid comprises: water; a colorant; a water-soluble polymer thickener; and one or more water-soluble organic solvents, where the total content of the water-soluble organic solvents are 30 wt.% or less with respect to the total amount of the inkjet recording liquid and the water-soluble organic solvents comprises a water-soluble organic solvent having a solubility parameter value of 27.5 or less at a content of 70 wt.% or more with respect to the total content of the one or more water-soluble organic solvents. The liquid is useful in inkjet recording method for forming image. The inkjet recording liquid provides excellent storage stability, jetting stability and suppress the occurrence of curl and image deformation. Preferred Components: The inkjet recording liquid further comprises resin particles. The resin particles are self-dispersible polymer particles. The colorant is a water-dispersible pigment dispersed by a phase inversion method.Preferred Components: The water-soluble organic solvents is present at 5-25 wt.%.Preferred Components: The water-soluble polymer thickener comprises at least one polyvinyl alcohol, polyvinylpyrrolidone, polyoxyethylene glycol and a polyoxyethylene/polyoxypropylene block polymer. The water-soluble polymer thickener has: a basic group and the pH of the inkjet recording solution is 7.5 or higher; an acidic group and the pH of the inkjet recording solution is 6.5 or lower. The water-soluble polymer thickener is 0.01-5 wt.%. | The invention provides an inkjet recording liquid, containing at least: water; a colorant; a water-soluble polymer thickener; and one or more water-soluble organic solvents. The total content of the one or more water-soluble organic solvents is 30 weight % or less with respect to the total amount of the inkjet recording liquid. The one or more water-soluble organic solvents containing at least a water-soluble organic solvent having a solubility parameter value of 27.5 or less at a content of 70 weight % or more with respect to the total content of the one or more water-soluble organic solvents. | JP2008208998A ¦ JP200914384A | 2008-08-14 ¦ 2009-01-26 | US20100041816A1 ¦ JP05484742B2 ¦ JP2010065205A | US20100041816A1 ¦ JP2010065205A ¦ JP05484742B2 | What is claimed is: 1. An inkjet recording liquid, comprising: water; a colorant; a water-soluble polymer thickener; and one or more water-soluble organic solvents, the total content of the one or more water-soluble organic solvents being 30 weight % or less with respect to the total amount of the inkjet recording liquid, and the one or more water-soluble organic solvents comprising a water-soluble organic solvent having a solubility parameter value of 27.5 or less at a content of 70 weight % or more with respect to the total content of the one or more water-soluble organic solvents. 2. The inkjet recording liquid of claim 1, further comprising resin particles. 3. The inkjet recording liquid of claim 2, wherein the resin particles are self-dispersible polymer particles. 4. The inkjet recording liquid of claim 1, wherein the total content of the one or more water-soluble organic solvents is from 5 weight % to 25 weight % with respect to the total amount of the inkj et recording liquid. 5. The inkjet recording liquid of claim 1, wherein the content of the water-soluble polymer thickener is from 0.01 weight % to 5 weight % with respect to the total amount of the inkjet recording liquid. 6. The inkjet recording liquid of claim 1, wherein the water-soluble polymer thickener comprises at least one selected from the group consisting of polyvinyl alcohol, polyvinylpyrrolidone, polyoxyethylene glycol, and a polyoxyethylene/polyoxypropylene block polymer. 7. The inkjet recording liquid of claim 1, wherein the water-soluble polymer thickener has a basic group, and the pH of the ink jet recording solution is 7.5 or higher. 8. The inkjet recording liquid of claim 1, wherein the water-soluble polymer thickener has an acidic group, and the pH of the ink jet recording solution is 6.5 or lower. 9. The inkjet recording liquid of claim 1, wherein the colorant is a water-dispersible pigment dispersed by a phase inversion method. | B41J000201 ¦ B41M000500 ¦ C09D001100 ¦ C09D0011322 ¦ C09D0011326 ¦ C09D0011328 ¦ C09D001138 | 2009-07-30 AS ASSIGNMENT FUJIFILM CORPORATION,JAPAN ASSIGNMENT OF ASSIGNORS INTEREST;ASSIGNORS:IKOSHI, MASAO;TOJO, KAORU;REEL/FRAME:023033/0759 2009-07-21 | Inkjet recording liquid comprises: water; a colorant; a water-soluble polymer thickener; and one or more water-soluble organic solvents, where the total content of the water-soluble organic solvents are 30 wt.% or less with respect to the total amount of the inkjet recording liquid and the water-soluble organic solvents comprises a water-soluble organic solvent having a solubility parameter value of 27.5 or less at a content of 70 wt.% or more with respect to the total content of the one or more water-soluble organic solvents. | The liquid is useful in inkjet recording method for forming image. | The inkjet recording liquid provides excellent storage stability, jetting stability and suppress the occurrence of curl and image deformation.
US20100029840A1 | 2010-02-04 | Water based inkjet recording ink, useful e.g. for recording ink images, comprises polyvinyl polymer particles comprising polyvinyl polymer and C.I. Pigment Yellow 155, and aqueous medium | WATER BASED INKJET RECORDING INK | FUJIFILM CORPORATION,Tokyo,JP | MORIMOTO, Kiyoshi | Water based inkjet recording ink (I), comprises polyvinyl polymer particles and an aqueous medium, where the polyvinyl polymer particles comprises: a polyvinyl polymer containing (a) a hydrophobic structural unit derived from at least one of acrylates and methacrylates each having an aromatic ring bonded via a linking group to the main chain, and (b) a hydrophilic structural unit derived from acrylic acid and/or methacrylic acid and contained in an amount of 5-18 mass% with respect to the total mass of the polymer; and C.I. Pigment Yellow 155. (I) is useful for recording ink images. (I) is useful as a two-part aggregating ink including a liquid composition. (I) has excellent discharge stability and is capable of preventing generation of uneven density and streaked marks on the recorded image, even after storage for a long period of time or in a high temperature environment. The C.I. Pigment Yellow 155, in (I) prevents deterioration. (I) has self-dispersibility. (I) has improved printability. The images provided by (I) has excellent light-fastness, ozone resistance and abrasion resistance. Preferred Composition: (I) further comprises self-dispersible polymer particles, and a surfactant. Preferred Components: The hydrophobic structural unit (a) has a structure of formula (-CH 2 -C(R 1 )(L 1 -L 2 -Ar1)-) (Ia).Preferred Components: The structural unit derived from: phenoxyethyl(meth)acrylate and/or a structural unit derived from benzyl(meth)acrylate, in an amount of 20 mass% or more with respect to the total mass of the polyvinyl polymer, is contained as the hydrophobic structural unit (a); or phenoxyethyl(meth)acrylate, in an amount of 20 mass % or more with respect to the total mass of the polyvinyl polymer, is contained as the hydrophobic structural unit (a). The content ratio of the C.I. Pigment Yellow 155 to the polyvinyl polymer is 30-60 mass%. The weight-average molecular weight of the polyvinyl polymer is 30000-80000. The self-dispersible polymer particles have a carboxy group. The self-dispersible polymer particles are particles of polymer comprising a structural unit derived from an aromatic group-containing (meth)acrylate, in an amount of 15-80 mass% with respect to the total mass of the self-dispersible polymer particles, and a structural unit derived from an alkyl group-containing monomer. The aromatic group-containing (meth)acrylate is phenoxyethyl(meth)acrylate and/or benzyl(meth)acrylate. The alkyl group-containing monomer is an alkyl (meth)acrylate in which the alkyl moiety has 1-4C.R 1H, methyl, or halo, preferably H or methyl;La-COO, a-OCO, a-CONR 2 , a-O, or optionally substituted phenylene, preferably COO;abond linking to the main chain;L 2single bond or 1-30C divalent linking group;Ar1monovalent group derived from an aromatic ring; andR 2H, 1-10C alkyl. | The present invention provides a water based inkjet recording ink including polyvinyl polymer particles and an aqueous medium, the polyvinyl polymer particles containing C.I. Pigment Yellow 155 and a polyvinyl polymer containing (a) a hydrophobic structural unit derived from at least one member selected from acrylates and methacrylates each having an aromatic ring bonded via a linking group to the main chain thereof and (b) a hydrophilic structural unit derived from acrylic acid and/or methacrylic acid and contained in an amount of 5% by mass to 18% by mass with respect to the total mass of the polymer. The water based inkj et recording ink, even after storage for a long period of time or storage under a high-temperature environment, is excellent in discharge stability and capable of preventing the generation of uneven density and streaked marks on the recorded image. | JP2008195232A | 2008-07-29 | US20100029840A1 ¦ JP2010031153A | US20100029840A1 ¦ JP2010031153A | What is claimed is: 1. A water based inkjet recording ink, comprising polyvinyl polymer particles and an aqueous medium, the polyvinyl polymer particles containing: a polyvinyl polymer containing (a) a hydrophobic structural unit derived from at least one member selected from acrylates and methacrylates each having an aromatic ring bonded via a linking group to the main chain thereof, and (b) a hydrophilic structural unit derived from acrylic acid and/or methacrylic acid and contained in an amount of 5% by mass to 18% by mass with respect to the total mass of the polymer; and C.I. Pigment Yellow 155. 2. The water based inkj et recording ink of claim 1, wherein the hydrophobic structural unit (a) is a structural unit represented by the following Formula (I): wherein in Formula (I), R 1 represents a hydrogen atom, a methyl group, or a halogen atom; L1 represents *—COO—, *—OCO—, *—CONR2—, *—O—, or a substituted or unsubstituted phenylene group; L2 represents a single bond or a divalent linking group having 1 to 30 carbon atoms; Ar represents a monovalent group derived from an aromatic ring; R2 represents a hydrogen atom or an alkyl group having 1 to 10 carbon atoms; and an asterisk (*) in the group represented by L1 denotes a bond linking to the main chain. 3. The water based inkjet recording ink of claim 2, wherein, in Formula (I), R1 represents a hydrogen atom or a methyl group; L1 represents *—COO—; and L2 represents a single bond or a divalent linking group having 1 to 25 carbon atoms and comprising an alkylene oxy group and/or an alkylene group. 4. The water based inkj et recording ink of claim 1, wherein a structural unit derived from phenoxyethyl(meth)acrylate and/or a structural unit derived from benzyl(meth)acrylate, in an amount of 20% by mass or more with respect to the total mass of the polyvinyl polymer, is contained as the hydrophobic structural unit (a). 5. The water based inkj et recording ink of claim 1, wherein a structural unit derived from phenoxyethyl(meth)acrylate, in an amount of 20% by mass or more with respect to the total mass of the polyvinyl polymer, is contained as the hydrophobic structural unit (a). 6. The water based inkjet recording ink of claim 1, wherein the content ratio of the C.I. Pigment Yellow 155 to the polyvinyl polymer is 30% by mass to 60% by mass. 7. The water based inkjet recording ink of claim 1, wherein the weight-average molecular weight of the polyvinyl polymer is 30,000 to 80,000. 8. The water based inkj et recording ink of claim 1, which further comprises self-dispersible polymer particles. 9. The water based inkjet recording ink of claim 8, wherein the self-dispersible polymer particles have a carboxy group. 10. The water based inkjet recording ink of claim 8, wherein the self-dispersible polymer particles are particles of polymer comprising a structural unit derived from an aromatic group-containing (meth)acrylate, in an amount of 15% by mass to 80% by mass with respect to the total mass of the self-dispersible polymer particles, and a structural unit derived from an alkyl group-containing monomer. 11. The water based inkjet recording ink of claim 10, wherein the aromatic group-containing (meth)acrylate is phenoxyethyl(meth)acrylate and/or benzyl(meth)acrylate. 12. The water based inkjet recording ink of claim 10, wherein the alkyl group-containing monomer is an alkyl(meth)acrylate in which the alkyl moiety has 1 to 4 carbon atoms. 13. The water based inkjet recording ink of claim 1, which further comprises a surfactant. | C08L003310 ¦ B41J000201 ¦ B41M000500 ¦ C09D001100 ¦ C09D0011322 ¦ C09D001154 | 2009-07-17 AS ASSIGNMENT FUJIFILM CORPORATION,JAPAN ASSIGNMENT OF ASSIGNORS INTEREST;ASSIGNOR:MORIMOTO, KIYOSHI;REEL/FRAME:022968/0411 2009-06-25 | Water based inkjet recording ink (I), comprises polyvinyl polymer particles and an aqueous medium, where the polyvinyl polymer particles comprises: a polyvinyl polymer containing (a) a hydrophobic structural unit derived from at least one of acrylates and methacrylates each having an aromatic ring bonded via a linking group to the main chain, and (b) a hydrophilic structural unit derived from acrylic acid and/or methacrylic acid and contained in an amount of 5-18 mass% with respect to the total mass of the polymer; and C.I. Pigment Yellow 155. | (I) is useful for recording ink images. (I) is useful as a two-part aggregating ink including a liquid composition. | (I) has excellent discharge stability and is capable of preventing generation of uneven density and streaked marks on the recorded image, even after storage for a long period of time or in a high temperature environment. The C.I. Pigment Yellow 155, in (I) prevents deterioration. (I) has self-dispersibility. (I) has improved printability. The images provided by (I) has excellent light-fastness, ozone resistance and abrasion resistance.
US20100040806A1 | 2010-02-18 | Cellulose-ester optical film for polarizing plate, contains cellulose ester, polymer obtained by copolymerizing ethylenically unsaturated monomers, and compound chosen from carbon radical scavenger, phenol and phosphorus compound | CELLULOSE ESTER OPTICAL FILM, POLARIZING PLATE AND LIQUID CRYSTAL DISPLAY USING THE CELLULOSE ESTER OPTICAL FILM, AND METHOD FOR PRODUCING CELLULOSE ESTER OPTICAL FILM | KONICA MINOLTA OPTO INC.,Tokyo,JP | Suzuki, Takayuki ¦ Suzuki, Takatugu ¦ Nakahara, Issei | A cellulose-ester optical film comprises cellulose ester, polymer (a) and compound (b). The polymer (a) is obtained by copolymerizing an ethylenically unsaturated monomer having carboxyl-containing group (1) in a molecule and at least one ethylenically unsaturated monomer. The compound (b) is chosen from carbon radical scavenger, phenol compound and phosphorus compound. A cellulose-ester optical film comprises cellulose ester, polymer (a) and compound (b). The polymer (a) is obtained by copolymerizing an ethylenically unsaturated monomer having carboxyl-containing group of formula: N(-R 1 )(-R 2 )-C(=O)-R 3 (1) in a molecule and at least one ethylenically unsaturated monomer. The compound (b) is chosen from carbon radical scavenger, phenol compound and phosphorus compound.R 1 -R 3optionally substituted (aliphatic, aromatic or heterocyclic), or any two of R 1 -R 3 optionally forms ring structure with nitrogen and/or carbon.An INDEPENDENT CLAIM is included for manufacture of cellulose-ester optical film. Cellulose-ester optical film is used for polarizing plate for liquid crystal display (both claimed) for word processor, personal computer, television, monitor and portable information terminal. Can also be used for antireflection film, hard-coat film, glare-proof film, retardation film, optical compensation film, antistatic film and brightness-improving film. The cellulose-ester optical film has excellent optical characteristics, and suppresses the generation of luminescent point foreign material. Preferred Components: The phosphorus-type compound is phosphonite compound of formula: R 31 P(OR 32 ) 2 (4) or (R 34 O) 2 PR 33 -R 33 P(OR 34 ) 2 (5). The phosphonite compound of formula (5) is tetrakis(2,4-di-tert-butyl-5-methylphenyl)-4,4'-biphenylene diphosphonite. The cellulose-ester optical film further comprises ester plasticizer containing polyhydric alcohol and monohydric carboxylic acid, and ultraviolet absorber and microparticles.R 31optionally substituted (phenyl or thienyl);R 32optionally substituted (alkyl, phenyl or thienyl);R 33optionally substituted (phenylene or thienylene);andR 34optionally substituted (alkyl, phenyl or thienyl), preferably substituted phenyl having 9-14C substituent with respect to 1 phenyl group.Preferred Composition: The content of carbon radical scavenger is 0.1-1 mass parts, phenol-type compound is 0.2-2 mass parts and phosphorus-type compound is 0.1-1 mass parts with respect to 100 mass parts of cellulose ester.Preferred Properties: The weight average molecular weight of polymer is 1000-70000. The cellulose ester has acetyl group substitution degree of 0-2.4, 3-5C acyl group substitution degree of 0.1-3, and sum of acetyl group substitution degree and 3-5C acyl group substitution degree of 2.4-3. Preferred Components: The ethylenically unsaturated monomer having carboxyl-containing group is N-vinyl pyrrolidone, N-acryloyl morpholine, N-vinyl piperidone and/or N-vinyl caprolactam. The carbon radical scavenger is hydroxyl-containing compound of formula (2) or benzofuranone-containing compound of formula (3).R 11H or 1-10C alkyl;R 12 ,R 131-8C alkyl;R 22 -R 26H, optionally substituted (aliphatic, aromatic or heterocyclic);R 21optionally substituted (aliphatic, aromatic or heterocyclic) or bivalent coupling group;andn1 or 2.When n is 1, R 21 is optionally substituted (aliphatic, aromatic or heterocyclic) and when n is 2, R 21 is bivalent coupling group. | Disclosed is a cellulose ester optical film characterized by containing a cellulose ester, a polymer (a) defined below and a compound (b) defined below. (a) a polymer obtained by copolymerizing an ethylenically unsaturated monomer having a partial structure represented by the general formula (1) below in a molecule and at least one ethylenically unsaturated monomer (b) at least one compound selected from the group consisting of carbon radical scavengers, phenol compounds and phosphorus compounds. (In the formula, R1, R2 and R3 independently represent an optionally substituted aliphatic group, an optionally substituted aromatic group or an optionally substituted heterocyclic group; or alternatively any two of R1, R2 and R3 may combine and form a ring structure together with a nitrogen atom or with a nitrogen atom and a carbon atom to which they are bonded to.) | JP200797135A ¦ WO2008JP55395A | 2007-04-03 ¦ 2008-03-24 | US20100040806A1 ¦ CN101652684A ¦ CN101652684B ¦ CN101680989A ¦ CN101680989B ¦ JP05333209B2 ¦ JP05333210B2 ¦ KR1483806B1 ¦ KR1483807B1 ¦ KR2010014688A ¦ KR2010014689A ¦ TW200906929A ¦ TW200909487A ¦ TWI475057B ¦ TWI475058B ¦ US20100069535A1 ¦ US8246737B2 ¦ WO2008120595A1 ¦ WO2008120596A1 | WO2008120595A1 ¦ TW200906929A ¦ TW200909487A ¦ US20100040806A1 ¦ KR2010014689A ¦ CN101652684A ¦ JP2009507465X ¦ CN101652684B ¦ JP05333209B2 ¦ KR1483807B1 ¦ TWI475057B ¦ TWI475058B | 1. A cellulose ester optical film comprising a cellulose ester, a polymer (a) and a compound (b), wherein the polymer (a) is obtained by copolymerizing an ethylenically unsaturated monomer having a partial structure represented by Formula (1) in a molecule and at least one ethylenically unsaturated monomer, the compound (b) is at least one compound selected from the group consisting of carbon radical trapping agents, phenol compounds and phosphorous compounds; wherein R 1, R2 and R3 represents each independently an aliphatic group, an aromatic group or a heterocyclic group, each of which may have a substituent; or any two of R1, R2 and R3 may form a cyclic structure by combining together with the nitrogen atom or the carbon and nitrogen atoms bonded with these groups. 2. The cellulose ester optical film of claim 1, wherein a weight average molecular weight of the polymer (a) is 1,000 or more and 70,000 or less. 3. The cellulose ester optical film of claim 1, wherein the ethylenically unsaturated monomer having a partial structure represented by Formula (1) is N-vinylpyrrolidone, N-acryloylmorpholine, N-vinylpiperidone, N-vinylcaprolactam or a mixture of thereof. 4. The cellulose ester optical film of claim 1, wherein the cellulose ester satisfies a degree of substitution in expressions (1) to (3); 2.4 ≦A+B≦3.0 Expression (1) 0≦A≦2.4 Expression (2) 0.1≦B&lt;3.0, Expression (3) wherein A represents a degree of substitution of an acetyl group, and B represents sum of a degree of substitution of an acyl group having 3 to 5 carbon atoms. 5. The cellulose ester optical film of claim 1, wherein the carbon radical trapping agent is a compound represented by Formula (2); wherein R 11 represents a hydrogen atom or an alkyl group having 1 to 10 carbon atoms, and R12 and R13 each represents an alkyl group having 1 to 8 carbon atoms respectively. 6. The cellulose ester optical film of claim 1, wherein the carbon radical trapping agent is a compound represented by Formula (3); wherein R 22 to R26 represents each independently a hydrogen atom, an aliphatic group, an aromatic group or a heterocyclic group, each of which may have a substituent; n represents 1 or 2; when n is 1, R21 represents an aliphatic group, an aromatic group or a heterocyclic group, each of which may have a substituent; and when n is 2, R21 represents an divalent linking group. 7. The cellulose ester optical film of claim 1, wherein the phosphorous compound is a phosphonite compound represented by Formula (4) or (5); R 31P(OR32)2, Formula (4) wherein R 31 represents a phenyl group or a thienyl group, each of which may have a substituent; R32 represents an alkyl group, a phenyl group or a thienyl group, each of which may have a substituent; and a plurality of R32 may combine and form a ring structure together; (R 34O)2PR33—R33P(OR34)2 Formula (5) wherein R 33 represents a phenylene group or a thienylene group, each of which may have a substituent; R34 represents an alkyl group, a phenyl group or a thienyl group, each of which may have a substituent; and a plurality of R34 may combine and form a ring structure together. 8. The cellulose ester optical film of claim 7, wherein R34 in Formula (5) is a substituted phenyl group comprising a substitute having a total number of carbon atoms of 9 to 14 per one phenyl group, provided that a substituted phenyl group may comprise a plurality of substitute per one phenyl group within a range of total number of carbon atoms being 9 to 14. 9. The cellulose ester optical film of claim 8, wherein the phosphonite compound represented by Formula (5) is tetrakis(2,4-di-t-butyl-5-methylphenyl)-4,4,-biphenylene diphosphonite. 10. The cellulose ester optical film of claim 1, wherein an amount of the carbon radical trapping agent is 0.1 to 1.0 parts by weight, an amount of the phenol compound is 0.2 to 2.0 parts by weight and an amount of the phosphorous compound is 0.1 to 1.0 parts by weight, each to 100 parts by weight of the cellulose ester 11. The cellulose ester optical film of claim 1 comprising at least one ester type plasticizer obtained from a polyhydric alcohol and a monovalent carboxylic acid. 12. The cellulose ester optical film of claim 1 comprising at least one of an ultraviolet absorbent. 13. The cellulose ester optical film of claim 1 comprising at least one of fine particles. 14. A polarizing plate comprising the cellulose ester optical film of claim 1. 15. A liquid crystal display apparatus comprising the cellulose ester optical film of claim 1 or the polarizing plate of claim 14. 16. A method for producing a cellulose ester optical film comprising a step of a melt casting, wherein a cellulose ester optical film comprising a cellulose ester, a polymer (a) and a compound (b), wherein the polymer (a) is obtained by copolymerizing an ethylenically unsaturated monomer having a partial structure represented by Formula (1) in a molecule and at least one ethylenically unsaturated monomer, the compound (b) is at least one compound selected from the group consisting of carbon radical trapping agents, phenol compounds and phosphorous compounds; wherein R 1, R2 and R3 represents each independently an aliphatic group, an aromatic group or a heterocyclic group, each of which may have a substituent; or any two of R1, R2 and R3 may form a cyclic structure by combining together with the nitrogen atom or the carbon and nitrogen atoms bonded with these groups. 17. The method for producing the cellulose ester optical film of claim 16, wherein a yellow index Yc of a center portion and a yellow index Ye of an edge portion of a film after melt extrusion satisfies expression (4); 1.0 ≦Ye/Yc≦5.0. Expression (4) 18. The method for producing the cellulose ester optical film of claim 16 comprising a step of a stretching, wherein the cellulose ester film after melt extrusion is stretched at a magnification of 1.0 through 4.0 times in one direction and is stretched at a magnification of 1.01 through 4.0 times in the direction perpendicular to each other. | C08L000110 ¦ B29D001100 | 2009-09-14 AS ASSIGNMENT KONICA MINOLTA OPTO, INC.,JAPAN ASSIGNMENT OF ASSIGNORS INTEREST;ASSIGNORS:SUZUKI, TAKAYUKI;SUZUKI, TAKATUGU;NAKAHARA, ISSEI;SIGNING DATES FROM 20090824 TO 20090829;REEL/FRAME:023228/0493 | A cellulose-ester optical film comprises cellulose ester, polymer (a) and compound (b). The polymer (a) is obtained by copolymerizing an ethylenically unsaturated monomer having carboxyl-containing group (1) in a molecule and at least one ethylenically unsaturated monomer. The compound (b) is chosen from carbon radical scavenger, phenol compound and phosphorus compound. | Cellulose-ester optical film is used for polarizing plate for liquid crystal display (both claimed) for word processor, personal computer, television, monitor and portable information terminal. Can also be used for antireflection film, hard-coat film, glare-proof film, retardation film, optical compensation film, antistatic film and brightness-improving film. | The cellulose-ester optical film has excellent optical characteristics, and suppresses the generation of luminescent point foreign material.
US20100025642A1 | 2010-02-04 | UV-absorber composition used for UV-absorber dispersoid, UV-absorber solution and polymeric material for window glass, foodstuffs container, shampoo and sportswear, contains UV-absorbers with different maximum absorption wavelength | ULTRAVIOLET ABSORBENT COMPOSITION | - | Hanaki, Naoyuki ¦ Yawata, Toshihiko ¦ Mikoshiba, Hisashi | An UV-absorber composition contains an UV-absorber (a1) having maximum absorption wavelength of 350-400 nm, half-value width of55 nm or less and molar absorbance coefficient of 20000 or more, and an UV-absorber (a2) having maximum absorption wavelength of 350 nm or less, and light absorbency of 30% or more at 320 nm. UV-absorber composition is used for UV-absorber dispersoid, UV-absorber solution and polymeric material (all claimed) for material uses include but are not limited to window glass, foodstuffs container, medicine container, dyed material, sunscreen cream, shampoo, sportswear, stocking, mirror and sign board. The UV-absorber composition has excellent solubility and UV-absorbability, and provides polymeric material having excellent working efficiency. Preferred Compound: The UV-absorber (a1) contains olefinic compounds of formulae (1), preferably of formula (2-3), and phenyl-containing compound of formula (4), preferably of formula (5). The UV-absorber (a1) contains benzotriazole-containing compound of formulae (6 or 6a) such as 2-(2'-hydroxy-3',5'-di-t-amyl phenyl)benzotriazole, 2-(3-t-butyl-5-methyl-2-hydroxyphenyl)-5-chlorobenzotriazole, 2-(2-hydroxy-5-t-octylphenyl)benzotriazole, 2-ethylhexyl-3-(3-t-butyl-4-hydroxy-5-(5-chloro-2H-benzotriazole-2-yl)phenyl) propionate, 2-(2H-benzotriazole-2-yl)-6-dodecyl-4-methyl-phenol, 2-(2H-benzotriazole-2-yl)-3-t-butylphenol, 2-(2H-benzotriazole-2-yl)-6-(1-methyl-1-phenyl ethyl)-4-(1,1,3,3-tetramethyl butyl)phenol, 2,2'-methylene-bis(6-(2H-benzotriazole-2-yl)-4-(1,1,3,3-tetramethyl butyl)phenol) or 2-(2H-benzotriazole-2-yl)-3-methylphenol, triazine-containing compound of formula (7) such as 2,4-bis(2-hydroxy-4-butoxyphenyl)-6-(2,4-dibutoxy phenyl)-1,3,5-triazine, 2-(4-((2-hydroxy-3-(2'-ethyl)hexyl)oxy)-2-hydroxyphenyl)-4,6-bis(2,4-dimethylphenyl)-1,3,5-triazine, 2-(4-(2-hydroxy-3-(2'-ethyl)hexyl)oxy)-2-hydroxyphenyl-4,6-bis(2,4-dimethylphenyl)-1,3,5-triazine, 2-(4,6-diphenyl-1,3,5-triazine-2-yl)-5-hexyloxy phenol or bisethylhexyloxy phenol methoxyphenyl triazine, and phenol-containing compounds of formulae (8 or 8a) such as hexyl-2-(4-diethylamino-2-hydroxybenzoyl)benzoate, 2,2'-dihydroxy-4,4'-dimethoxy benzophenone, 2-hydroxy-4-methoxybenzophenone, 1,4-bis(4-benzoyl-3-hydroxyphenoxy)butane, 2-hydroxy-4-octoxy benzophenone, 2-hydroxy-4-methoxy benzophenone-5-sulfonic acid or 2,2'4,4'-tetrahydroxy benzophenone.A 21 ,A 22atom other than H and carbon atom;Y 21 ,Y 22 ,Y 31 ,Y 32 ,Y 41 ,Y 42H or monovalent group having Hammett (σ )p value of 0.2 or more, and at least one of Y 41 or Y 42 is cyano group, (un)substituted alkyl carbonyl, aryl carbonyl, heterocyclic carbonyl, alkyl sulfonyl or aryl sulfonyl group;ring B'5 or 6 membered ring which is optionally formed by coupling Y 21 and Y 22 , and A 21 and A 22 ;A 31 ,A 32oxygen, nitrogen or sulfur atom;ring D5 or 6 membered ring;V 41 ,V 42 ,R 1 -R 6H or monovalent group;X 1 -X 4hetero atom;R 1a -R 1bmonovalent group chosen from cyano, (un)substituted alkoxy carbonyl, aryloxy carbonyl, carbamoyl, alkyl carbonyl, aryl carbonyl, alkyl sulfonyl or aryl sulfonyl group, R 1a -R 1b does not form ring;R 1e ,R 1f(un)substituted alkoxy carbonyl, aryloxy carbonyl, acyloxy, alkoxy carbonyloxy, aryloxy carbonyloxy, amino, acylamino or carbamoyl amino group;R 11H, (un)substituted alkyl, cycloalkyl or aryl group;R 12H, halogen, (un)substituted alkyl or aryl group;R 13H, halogen, (un)substituted alkyl, alkoxy or -COOR 14 ;R 14H, (un)substituted alkyl or aryl group;TH or (un)substituted alkyl group;T 1H, halogen, (un)substituted alkyl, aryl or alkoxy group;T 2halogen, (un)substituted alkyl or aryl group, bivalent, trivalent or tetravalent substituent;L,Lf,Lgsingle bond or bivalent coupling group;Y 1H, hydroxyl, (un)substituted alkyl, aryl or alkoxy group;Y 2H, (un)substituted alkyl or aryl, or bivalent substituent;X 1 -X 3H, halogen, hydroxyl, (un)substituted alkyl, phenyl, alkoxy, alkyl sulfonyl, aryl sulfonyl, sulfonic acid, alkyloxy carbonyl, aryloxy carbonyl or amino group;s1-3;t1 or 2;u1 or 2;r1-3;m,v,w0 or 1;andn1-4.When n is 1, T 2 is halogen, or (un)substituted alkyl or aryl group, n is 2, T 2 is bivalent substituent, n is 3, T 2 is trivalent substituent, and n is 4, T 2 is tetravalent substituent. When u is 1, Y 2 is H, (un)substituted alkyl or aryl group, and u is 2, Y 2 is bivalent substituent. When t is 2, X 3 is bivalent substituent. Preferred Properties: The UV-absorber (a2) has maximum absorption wavelength of preferably less than 320 nm, and more preferably 320-350 nm. The ratio of UV-absorber (a1) and UV-absorber (a2) is 1:4-2:1. | An ultraviolet absorbent composition, containing: at least one kind of ultraviolet absorbent A having an absorption maximum wavelength of from 350 nm to 400 nm, a half value width of 55 nm or less and a molar extinction coefficient of 20,000 or more at the absorption maximum wavelength; and at least one kind of ultraviolet absorbent B having an absorption maximum wavelength of 350 nm or less and showing 30% or more of absorbance at 320 nm of the absorbance at the absorption maximum wavelength. | JP200740030A ¦ JP2007255720A ¦ WO2008JP52894A | 2007-02-20 ¦ 2007-09-28 ¦ 2008-02-20 | US20100025642A1 ¦ EP2116585A1 ¦ EP2116585A4 ¦ JP05329823B2 ¦ JP2009096973A ¦ JP2009096974A ¦ WO2008105301A1 | WO2008105301A1 ¦ JP2009096973A ¦ JP2009096974A ¦ EP2116585A1 ¦ US20100025642A1 ¦ JP05329823B2 | 1. An ultraviolet absorbent composition, comprising: at least one kind of ultraviolet absorbent A having an absorption maximum wavelength of from 350 nm to 400 nm, a half value width of 55 nm or less and a molar extinction coefficient of 20,000 or more at the absorption maximum wavelength; and at least one kind of ultraviolet absorbent B having an absorption maximum wavelength of 350 nm or less and showing 30% or more of absorbance at 320 nm of the absorbance at the absorption maximum wavelength. 2. The ultraviolet absorbent composition according to claim 1, wherein the ultraviolet absorbent B is an ultraviolet absorbent having the absorption maximum wavelength of less than 320 nm. 3. The ultraviolet absorbent composition according to claim 1, wherein the ultraviolet absorbent B is an ultraviolet absorbent having the absorption maximum wavelength of from 320 nm to 350 nm. 4. The ultraviolet absorbent composition according to claim 1, wherein the ratio of the ultraviolet absorbent A to the ultraviolet absorbent B is in the range of 1:4 to 2:1. 5. The ultraviolet absorbent composition according to claim 1, wherein the ultraviolet absorbent A comprises a compound represented by formula (2): wherein A 21 and A22 each independently represent an atom other than hydrogen atom and carbon atom; Y21 and Y22 each independently represent a hydrogen atom or a monovalent substituent; at least one of Y21 and Y22 represents a substituent having a Hammett substituent constant σp of 0.2 or more; Y21 and Y22 may bind to each other to form a ring; and (B) represents a group of atoms necessary for forming a five- or six-membered ring with A21, A22 and the carbon atom. 6. The ultraviolet absorbent composition according to claim 5, wherein the compound represented by formula (2) is a compound represented by formula (3): wherein A 31 and A32 each independently represent a hetero atom selected from the group consisting of an oxygen atom, a nitrogen atom and a sulfur atom; Y31 and Y32 each independently represent a hydrogen atom or a monovalent substituent; at least one of Y31 and Y32 represents a substituent having a Hammett substituent constant σp of 0.2 or more; Y31 and Y32 may bind to each other to form a ring; and (D) represents a group of atoms necessary for forming a five- or six-membered ring with the carbon atoms. 7. The ultraviolet absorbent composition according to claim 6, wherein the compound represented by formula (3) is a compound represented by formula (4): wherein Y 41 and Y42 each independently represent a monovalent substituent; at least one of Y41 and Y42 represents a cyano group, and the other represents a substituted or unsubstituted alkylcarbonyl group, a substituted or unsubstituted arylcarbonyl group, a substituted or unsubstituted heterocyclic carbonyl group, a substituted or unsubstituted alkylsulfonyl group, or a substituted or unsubstituted arylsulfonyl group; and V41 and V42 each independently represent a hydrogen atom or a monovalent substituent. 8. The ultraviolet absorbent composition according to claim 1, wherein the ultraviolet absorbent A comprises a compound represented by formula (B-I): wherein R B1, RB2, RB3 and RB4 each independently represent a hydrogen atom or a monovalent substituent; RB5 and RB6 each independently represent a hydrogen atom or a monovalent substituent; and XB1, XB2, XB3 and XB4 each independently represent a hetero atom. 9. The ultraviolet absorbent composition according to claim 8, wherein the compound represented by formula (B-I) is a compound represented by formula (B-Ia): wherein R Ba1, RBa2, RBa3 and RBa4 each independently represent a monovalent substituent; at least one of RBa1, RBa4, RBa3 and RBa4 represents a cyano group, a substituted or unsubstituted alkoxycarbonyl group, a substituted or unsubstituted aryloxycarbonyl group, a substituted or unsubstituted carbamoyl group, a substituted or unsubstituted alkylcarbonyl group, a substituted or unsubstituted arylcarbonyl group, a substituted or unsubstituted alkylsulfonyl group, or a substituted or unsubstituted arylsulfonyl group; and RBa5 and RBa6 each independently represent a substituted or unsubstituted alkoxy group, a substituted or unsubstituted aryloxy group, a substituted or unsubstituted acyloxy group, a substituted or unsubstituted alkoxycarbonyloxy group, a substituted or unsubstituted aryloxycarbonyloxy group, a substituted or unsubstituted carbamoyloxy group, a substituted or unsubstituted amino group, a substituted or unsubstituted acylamino group, or a substituted or unsubstituted carbamoylamino group. 10. The ultraviolet absorbent composition according to claim 9, wherein at least one of the pair of RBa1 and RBa2 and the pair of RBa3 and RBa4 does not form any ring. 11. The ultraviolet absorbent composition according to claim 9, wherein the pair of RBa1 and RBa2 and the pair of RBa3 and RBa4 do not form any ring. 12. The ultraviolet absorbent composition according to claim 1, wherein the ultraviolet absorbent B comprises a compound represented by formula (IIa) or formula (IIb): wherein, in formula (IIa), R 11 represents a hydrogen atom, a substituted or unsubstituted alkyl group, a substituted or unsubstituted cycloalkyl group, or a substituted or unsubstituted aryl group; R 12 represents a hydrogen atom, a halogen atom, a substituted or unsubstituted alkyl group, or a substituted or unsubstituted aryl group; and R 13 represents a hydrogen atom, a halogen atom, a substituted or unsubstituted alkyl group, a substituted or unsubstituted alkoxy group, or —COOR14 group (herein, R14 represents a hydrogen atom, a substituted or unsubstituted alkyl group, or a substituted or unsubstituted aryl group.); and wherein, in formula (IIb), T represents a hydrogen atom, or a substituted or unsubstituted alkyl group; T 1 represents a hydrogen atom, a halogen atom, a substituted or unsubstituted alkyl group, a substituted or unsubstituted aryl group, or a substituted or unsubstituted alkoxy group; L represents a divalent linking group or a single bond; m represents 0 or 1; n represents an integer of 1 to 4; and when n is 1, T 2 represents a halogen atom, a substituted or unsubstituted alkyl group, or a substituted or unsubstituted aryl group; when n is 2, T2 represents a divalent substituent; when n is 3, T2 represents a trivalent substituent; and when n is 4, T2 represents a tetravalent substituent. 13. The ultraviolet absorbent composition according to claim 1, wherein the ultraviolet absorbent B comprises a compound represented by formula (III): wherein the substituent Y 1 represents a hydrogen atom, a hydroxyl group, a substituted or unsubstituted alkyl group, a substituted or unsubstituted aryl group, or a substituted or unsubstituted alkoxy group; Lf represents a divalent linking group or a single bond; u represents 1 or 2; v represents 0 or 1; r represents an integer of 1 to 3; and when u is 1, Y 2 represents a hydrogen atom, a substituted or unsubstituted alkyl group, or a substituted or unsubstituted aryl group; and when u is 2, Y2 represents a divalent substituent. 14. The ultraviolet absorbent composition according to claim 1, wherein the ultraviolet absorbent B comprises a compound represented by formula (IVa) or formula (IVb): wherein, in formula (IVa), X 1 and X2 each independently represent a hydrogen atom, a halogen atom, a hydroxyl group, a substituted or unsubstituted alkyl group, a substituted or unsubstituted phenyl group, a substituted or unsubstituted alkoxy group, a substituted or unsubstituted alkylsulfonyl group, a substituted or unsubstituted arylsulfonyl group, a sulfonic acid group, a substituted or unsubstituted alkyloxycarbonyl group, a substituted or unsubstituted aryloxycarbonyl group, or a substituted or unsubstituted amino group; and s1 and s2 each independently represent an integer of 1 to 3; and wherein, in formula (IVb), X 1 represents a hydrogen atom, a halogen atom, a hydroxyl group, a substituted or unsubstituted alkyl group, a substituted or unsubstituted phenyl group, a substituted or unsubstituted alkoxy group, a substituted or unsubstituted alkylsulfonyl group, a substituted or unsubstituted arylsulfonyl group, a sulfonic acid group, a substituted or unsubstituted alkyloxycarbonyl group, a substituted or unsubstituted aryloxycarbonyl group, or a substituted or unsubstituted amino group; s1 represents an integer of 1 to 3; Lg represents a divalent substituent or a single bond; w represents 0 or 1; tb represents 1 or 2; and when tb is 1, X 3 represents a hydrogen atom, a halogen atom, a hydroxyl group, a substituted or unsubstituted alkyl group, a substituted or unsubstituted phenyl group, a substituted or unsubstituted alkoxy group, a substituted or unsubstituted alkylsulfonyl group, a substituted or unsubstituted arylsulfonyl group, a sulfonic acid group, a substituted or unsubstituted alkyloxycarbonyl group, a substituted or unsubstituted aryloxycarbonyl group, or a substituted or unsubstituted amino group; and when tb is 2, X3 represents a divalent substituent. 15. The ultraviolet absorbent composition according to claim 12, wherein the ultraviolet absorbent B comprises at least one kind of compound selected from the following compound group B: [Compound Group B] Compound represented by formula (IIa) described above (II-1) 2-(2′-hydroxy-3′,5′-di-t-amylphenyl)benzotriazole (II-2) 2-(3-t-butyl-5-methyl-2-hydroxyphenyl)-5-chlorobenzotriazole (II-3) 2-(2-hydroxy-5-t-octylphenyl)benzotriazole (II-4) 2-ethylhexyl-3-[3-t-butyl-4-hydroxy-5-(5-chloro-2H-benzotriazole-2-yl)phenyl]propionate (II-5) 2-(2H-benzotriazole-2-yl)-6-dodecyl-4-methyl-phenol (II-6) 2-(2H-benzotriazole-2-yl)-3-t-butylphenol (II-7) 2-(2H-benzotriazole-2-yl)-6-(1-methyl-1-phenylethyl)-4-(1,1-3,3-tetramethylbutyl)phenol (II-8) 2-(2H-benzotriazole-2-yl)-3-methylphenol (II-9) 2-(2H-benzotriazole-2-yl)-6-dodecyl-4-methyl-phenol Compound represented by formula (IIb) described above (II-10) 2,2′-methylene-bis[6-(2H-benzotriazole-2-yl)-4-(1,1,3,3-tetramethylbutyl)phenol] Compound represented by formula (III) described above (III-1) 2,4-bis(2-hydroxy-4-butoxyphenyl)-6-(2,4-dibutoxyphenyl)-1,3,5-triazine (III-2) 2-[4-[(2-hydroxy-3-(2′-ethyl)hexyl)oxy]-2-hydroxyphenyl]-4,6-bis(2,4-dimethylphenyl)-1,3,5-triazine (III-3) 2-[4-[(2-hydroxy-3-(2′-ethyl)hexyl)oxy]-2-hydroxyphenyl-4,6-bis(2,4-dimethylphenyl)-1,3,5-triazine (III-4) 2-(4,6-diphenyl-1,3,5-triazin-2-yl)-5-hexyloxyphenol (III-5) bisethylhexyloxyphenol methoxyphenyltriazine Compound represented by formula (IVa) or (IVb) described above (IV-1) hexyl 2-(4-diethylamino-2-hydroxybenzoyl)benzoate (IV-2) 2,2′-dihydroxy-4,4′-dimethoxybenzophenone (IV-3) 2-hydroxy-4-methoxybenzophenone (IV-4) 1,4-bis(4-benzoyl-3-hydroxyphenoxy)butane (IV-5) 2-hydroxy-4-octoxybenzophenone (IV-6) 2-hydroxy-4-methoxybenzophenone-5-sulfonic acid (IV-7) 2,2′,4,4′-tetrahydroxybenzophenone 16. An ultraviolet absorbent dispersion, comprising the ultraviolet absorbent composition according to claim 1. 17. An ultraviolet absorbent solution, comprising the ultraviolet absorbent composition according to claim 1. 18. A polymer material, comprising the ultraviolet absorbent composition according to claim 1. | F21V000906 | 2009-08-20 AS ASSIGNMENT FUJIFILM CORPORATION,JAPAN ASSIGNMENT OF ASSIGNORS INTEREST;ASSIGNORS:HANAKI, NAOYUKI;YAWATA, TOSHIHIKO;MIKOSHIBA, HISASHI;SIGNING DATES FROM 20090612 TO 20090622;REEL/FRAME:023122/0475 | An UV-absorber composition contains an UV-absorber (a1) having maximum absorption wavelength of 350-400 nm, half-value width of55 nm or less and molar absorbance coefficient of 20000 or more, and an UV-absorber (a2) having maximum absorption wavelength of 350 nm or less, and light absorbency of 30% or more at 320 nm. | UV-absorber composition is used for UV-absorber dispersoid, UV-absorber solution and polymeric material (all claimed) for material uses include but are not limited to window glass, foodstuffs container, medicine container, dyed material, sunscreen cream, shampoo, sportswear, stocking, mirror and sign board. | The UV-absorber composition has excellent solubility and UV-absorbability, and provides polymeric material having excellent working efficiency.